## Global_Info
TEST REPORT
|  |  | 20230920_g1_EIS326V | Serial Number |  | C:\ArbinSoftware\DataPro\Result\20230920_g1_EIS326V
|  |  | 2023-09-20 | 207487
Channel | Start DateTime | Schedule File Name | Creator | Comments | Software Version | Schedule Version | MASS | Specific Capacity | Capacity | Item ID | Has Aux | Has Specail | Log Aux Data Flag | Log Special Flag
6 | 2023-09-20 13:56 | INR21700_m50T\2nd_life_EIS\EIS_general.sdu |  |  | PV7.0 Build: 181116USB | Schedule Version 7.00.15 | 0 | 0 | 4.85 |  | 1 | 0 | TRUE | TRUE
Note on G2: Click to open file path

## ACIM_Chan6
Device_ID | Test_ID | Channel_ID | Cycle_ID | Step_ID | Pt | Freq | Zmod | Zphz
Gamry_1 | 890 | 5 | 1 | 2 | 0 | 10019.53 | 0.0462879 | 47.67397
Gamry_1 | 890 | 5 | 1 | 2 | 1 | 7207.031 | 0.038527 | 42.04862
Gamry_1 | 890 | 5 | 1 | 2 | 2 | 5150.463 | 0.0328234 | 35.47741
Gamry_1 | 890 | 5 | 1 | 2 | 3 | 3715.701 | 0.0291229 | 28.5769
Gamry_1 | 890 | 5 | 1 | 2 | 4 | 2686.738 | 0.0268517 | 21.80649
Gamry_1 | 890 | 5 | 1 | 2 | 5 | 1933.594 | 0.0256036 | 15.70192
Gamry_1 | 890 | 5 | 1 | 2 | 6 | 1395.089 | 0.0250446 | 10.73675
Gamry_1 | 890 | 5 | 1 | 2 | 7 | 1000.702 | 0.0248944 | 6.847255
Gamry_1 | 890 | 5 | 1 | 2 | 8 | 716.9117 | 0.0249703 | 3.973283
Gamry_1 | 890 | 5 | 1 | 2 | 9 | 520.8333 | 0.0251542 | 1.955514
Gamry_1 | 890 | 5 | 1 | 2 | 10 | 372.8693 | 0.0254075 | 0.4173418
Gamry_1 | 890 | 5 | 1 | 2 | 11 | 269.3965 | 0.0256882 | -0.6483344
Gamry_1 | 890 | 5 | 1 | 2 | 12 | 193.6983 | 0.0259931 | -1.44998
Gamry_1 | 890 | 5 | 1 | 2 | 13 | 139.2327 | 0.0263224 | -2.039217
Gamry_1 | 890 | 5 | 1 | 2 | 14 | 99.734 | 0.0266489 | -2.472755
Gamry_1 | 890 | 5 | 1 | 2 | 15 | 72.11539 | 0.026983 | -2.778032
Gamry_1 | 890 | 5 | 1 | 2 | 16 | 49.86702 | 0.0273922 | -3.042682
Gamry_1 | 890 | 5 | 1 | 2 | 17 | 37.5 | 0.0277019 | -3.226111
Gamry_1 | 890 | 5 | 1 | 2 | 18 | 27.25291 | 0.0280139 | -3.4208
Gamry_1 | 890 | 5 | 1 | 2 | 19 | 19.29012 | 0.0284321 | -3.589361
Gamry_1 | 890 | 5 | 1 | 2 | 20 | 13.95089 | 0.0288687 | -3.786089
Gamry_1 | 890 | 5 | 1 | 2 | 21 | 9.9734 | 0.0293132 | -3.950346
Gamry_1 | 890 | 5 | 1 | 2 | 22 | 7.233796 | 0.0297884 | -3.832863
Gamry_1 | 890 | 5 | 1 | 2 | 23 | 5.196785 | 0.030311 | -3.746737
Gamry_1 | 890 | 5 | 1 | 2 | 24 | 3.720238 | 0.0307295 | -3.634619
Gamry_1 | 890 | 5 | 1 | 2 | 25 | 2.689329 | 0.0311812 | -3.447823
Gamry_1 | 890 | 5 | 1 | 2 | 26 | 1.929012 | 0.0316191 | -3.22232
Gamry_1 | 890 | 5 | 1 | 2 | 27 | 1.395089 | 0.0318405 | -2.916067
Gamry_1 | 890 | 5 | 1 | 2 | 28 | 0.997765 | 0.0322154 | -2.779449
Gamry_1 | 890 | 5 | 1 | 2 | 29 | 0.7233796 | 0.0324449 | -2.872057
Gamry_1 | 890 | 5 | 1 | 2 | 30 | 0.5185288 | 0.032639 | -2.885455
Gamry_1 | 890 | 5 | 1 | 2 | 31 | 0.3732086 | 0.0328191 | -3.000117
Gamry_1 | 890 | 5 | 1 | 2 | 32 | 0.2687787 | 0.0331095 | -3.371784
Gamry_1 | 890 | 5 | 1 | 2 | 33 | 0.1933787 | 0.0334074 | -3.905863
Gamry_1 | 890 | 5 | 1 | 2 | 34 | 0.1391776 | 0.033784 | -4.568121
Gamry_1 | 890 | 5 | 1 | 2 | 35 | 0.1001603 | 0.0342606 | -5.377656
Gamry_1 | 890 | 5 | 1 | 2 | 36 | 0.0719825 | 0.0349321 | -6.350052
Gamry_1 | 890 | 5 | 1 | 2 | 37 | 0.051807 | 0.0354919 | -7.510263
Gamry_1 | 890 | 5 | 1 | 2 | 38 | 0.0372971 | 0.036233 | -8.86206
Gamry_1 | 890 | 5 | 1 | 2 | 39 | 0.0268286 | 0.0370655 | -10.63502
Gamry_1 | 890 | 5 | 1 | 2 | 40 | 0.0193124 | 0.038087 | -12.97723
Gamry_1 | 890 | 5 | 1 | 2 | 41 | 0.0138979 | 0.0394823 | -16.00635
Gamry_1 | 890 | 5 | 1 | 2 | 42 | 0.0100006 | 0.041516 | -19.71712
Note on A1: Device_ID
Note on B1: Test_ID
Note on C1: Channel_ID
Note on D1: Cycle_ID
Note on E1: Step_ID
Note on F1: Pt
Note on G1: Freq
Note on H1: Zmod
Note on I1: Zphz

## Channel_6_1
Date_Time | Test_Time(s) | Step_Time(s) | Step_Index | Cycle_Index | Voltage(V) | Current(A) | Charge_Capacity(Ah) | Discharge_Capacity(Ah) | Charge_Energy(Wh) | Discharge_Energy(Wh) | Internal Resistance(Ohm) | dV/dt(V/s) | Aux_Temperature(¡æ)_1
2023-09-20 13:55 | 0.1014 | 0.1012 | 1 | 1 | 3.267204 | 0 | 0 | 0 | 0 | 0 | 0 | 0 | 24.72249
2023-09-20 13:55 | 0.2004 | 0.2002 | 1 | 1 | 3.267295 | 0 | 0 | 0 | 0 | 0 | 0 | 0 | 24.72249
2023-09-20 13:55 | 0.3004 | 0.3002 | 1 | 1 | 3.26712 | 0 | 0 | 0 | 0 | 0 | 0 | 0 | 24.72249
2023-09-20 13:55 | 0.4008 | 0.4006 | 1 | 1 | 3.267154 | 0 | 0 | 0 | 0 | 0 | 0 | 0 | 24.72249
2023-09-20 13:55 | 0.5002 | 0.5 | 1 | 1 | 3.267153 | 0 | 0 | 0 | 0 | 0 | 0 | 0 | 24.72249
2023-09-20 13:55 | 0.6006 | 0.6004 | 1 | 1 | 3.267194 | 0 | 0 | 0 | 0 | 0 | 0 | -1.508615e-07 | 24.72249
2023-09-20 13:55 | 0.7008 | 0.7006 | 1 | 1 | 3.267139 | 0 | 0 | 0 | 0 | 0 | 0 | -3.014224e-07 | 24.72249
2023-09-20 13:55 | 0.8002 | 0.8 | 1 | 1 | 3.267125 | 0 | 0 | 0 | 0 | 0 | 0 | -4.507813e-07 | 24.72249
2023-09-20 13:55 | 0.9006 | 0.9004 | 1 | 1 | 3.267102 | 0 | 0 | 0 | 0 | 0 | 0 | -6.016428e-07 | 24.72249
2023-09-20 13:55 | 1 | 0.9998 | 1 | 1 | 3.26724 | 0 | 0 | 0 | 0 | 0 | 0 | -7.510016e-07 | 24.72249
2023-09-20 13:55 | 1.002 | 1.0018 | 1 | 1 | 3.267223 | 0 | 0 | 0 | 0 | 0 | 0 | -7.540069e-07 | 24.72249
2023-09-20 13:55 | 1.0188 | 0.001 | 2 | 1 | 3.267377 | 0 | 0 | 0 | 0 | 0 | 0 | -7.792506e-07 | 24.72249
2023-09-20 13:56 | 61.019 | 60.0012 | 2 | 1 | 3.265607 | 0 | 0 | 0 | 0 | 0 | 0 | -9.093581e-05 | 24.72284
2023-09-20 13:57 | 121.0218 | 120.004 | 2 | 1 | 3.262071 | 0 | 0 | 0 | 0 | 0 | 0 | -0.0001810963 | 24.72318
2023-09-20 13:58 | 181.0225 | 180.0047 | 2 | 1 | 3.27436 | 0 | 0 | 0 | 0 | 0 | 0 | -0.0002712536 | 24.72353
2023-09-20 13:59 | 241.0249 | 240.0071 | 2 | 1 | 3.273775 | 0 | 0 | 0 | 0 | 0 | 0 | -0.0003614135 | 24.72388
2023-09-20 14:00 | 301.0254 | 300.0076 | 2 | 1 | 3.274871 | 0 | 0 | 0 | 0 | 0 | 0 | -0.0004515705 | 24.72422
2023-09-20 14:01 | 361.0258 | 360.008 | 2 | 1 | 3.261663 | 0 | 0 | 0 | 0 | 0 | 0 | -0.0005417273 | 24.72457
2023-09-20 14:02 | 421.0283 | 420.0105 | 2 | 1 | 3.262969 | 0 | 0 | 0 | 0 | 0 | 0 | -0.0006318873 | 24.72491
2023-09-20 14:03 | 481.0292 | 480.0114 | 2 | 1 | 3.27458 | 0 | 0 | 0 | 0 | 0 | 0 | -0.000722045 | 24.72526
2023-09-20 14:04 | 541.032 | 540.0142 | 2 | 1 | 3.264304 | 0 | 0 | 0 | 0 | 0 | 0 | -0.0008122054 | 24.72561
2023-09-20 14:05 | 601.0332 | 600.0154 | 2 | 1 | 3.26078 | 0 | 0 | 0 | 0 | 0 | 0 | -0.0009023635 | 24.72595
2023-09-20 14:06 | 661.035 | 660.0172 | 2 | 1 | 3.263784 | 0 | 0 | 0 | 0 | 0 | 0 | -0.0009925225 | 24.7263
2023-09-20 14:07 | 721.0365 | 720.0187 | 2 | 1 | 3.260637 | 0 | 0 | 0 | 0 | 0 | 0 | -0.001082681 | 24.72664
2023-09-20 14:08 | 781.0366 | 780.0188 | 2 | 1 | 3.264357 | 0 | 0 | 0 | 0 | 0 | 0 | -0.001172837 | 24.72699
2023-09-20 14:09 | 841.0379 | 840.0201 | 2 | 1 | 3.271465 | 0 | 0 | 0 | 0 | 0 | 0 | -0.001262996 | 24.71544
2023-09-20 14:10 | 901.0388 | 900.021 | 2 | 1 | 3.273929 | 0 | 0 | 0 | 0 | 0 | 0 | -0.001353153 | 24.70166
2023-09-20 14:11 | 961.039 | 960.0212 | 2 | 1 | 3.260798 | 0 | 0 | 0 | 0 | 0 | 0 | -0.00144331 | 24.68811
2023-09-20 14:12 | 1021.04 | 1020.0222 | 2 | 1 | 3.273152 | 0 | 0 | 0 | 0 | 0 | 0 | -0.001533468 | 24.71013
2023-09-20 14:13 | 1081.0409 | 1080.0231 | 2 | 1 | 3.266359 | 0 | 0 | 0 | 0 | 0 | 0 | -0.001623625 | 24.71066
2023-09-20 14:14 | 1141.0416 | 1140.0238 | 2 | 1 | 3.264929 | 0 | 0 | 0 | 0 | 0 | 0 | -0.001713782 | 24.71256
2023-09-20 14:15 | 1185.449452 | 0.1012 | 3 | 1 | 3.266214 | 0 | 0 | 0 | 0 | 0 | 0 | -0.00178051 | 24.77658
2023-09-20 14:15 | 1185.548752 | 0.2005 | 3 | 1 | 3.265976 | 0 | 0 | 0 | 0 | 0 | 0 | -0.001813412 | 24.77658
2023-09-20 14:15 | 1185.648152 | 0.2999 | 3 | 1 | 3.266017 | 0 | 0 | 0 | 0 | 0 | 0 | -0.001630502 | 24.77658
2023-09-20 14:15 | 1185.748752 | 0.4005 | 3 | 1 | 3.266026 | 0 | 0 | 0 | 0 | 0 | 0 | -0.001445385 | 24.77658
2023-09-20 14:15 | 1185.848752 | 0.5005 | 3 | 1 | 3.265953 | 0 | 0 | 0 | 0 | 0 | 0 | -0.001261371 | 24.77658
2023-09-20 14:15 | 1185.948152 | 0.5999 | 3 | 1 | 3.266292 | 0 | 0 | 0 | 0 | 0 | 0 | -0.001078462 | 24.77658
2023-09-20 14:15 | 1186.048352 | 0.7001 | 3 | 1 | 3.266088 | 0 | 0 | 0 | 0 | 0 | 0 | -0.0008940801 | 24.77658
2023-09-20 14:15 | 1186.148352 | 0.8001 | 3 | 1 | 3.266047 | 0 | 0 | 0 | 0 | 0 | 0 | -0.0007100665 | 24.77658
2023-09-20 14:15 | 1186.248552 | 0.9003 | 3 | 1 | 3.266066 | 0 | 0 | 0 | 0 | 0 | 0 | -0.000525685 | 24.77658
2023-09-20 14:15 | 1186.349552 | 1.0013 | 3 | 1 | 3.266075 | 0 | 0 | 0 | 0 | 0 | 0 | -0.0003398313 | 24.77658
2023-09-20 14:15 | 1186.448952 | 1.1007 | 3 | 1 | 3.266102 | 0 | 0 | 0 | 0 | 0 | 0 | -0.0001569218 | 24.77658
2023-09-20 14:15 | 1186.548352 | 1.2001 | 3 | 1 | 3.266011 | 0 | 0 | 0 | 0 | 0 | 0 | 2.598763e-05 | 24.77658
2023-09-20 14:15 | 1186.648752 | 1.3005 | 3 | 1 | 3.266014 | 0 | 0 | 0 | 0 | 0 | 0 | 2.137051e-05 | 24.77658
2023-09-20 14:15 | 1186.748352 | 1.4001 | 3 | 1 | 3.266003 | 0 | 0 | 0 | 0 | 0 | 0 | 1.679019e-05 | 24.77658
2023-09-20 14:15 | 1186.848352 | 1.5001 | 3 | 1 | 3.266083 | 0 | 0 | 0 | 0 | 0 | 0 | 1.219147e-05 | 24.77658
2023-09-20 14:15 | 1186.948352 | 1.6001 | 3 | 1 | 3.265977 | 0 | 0 | 0 | 0 | 0 | 0 | 7.592748e-06 | 24.77658
2023-09-20 14:15 | 1187.048352 | 1.7001 | 3 | 1 | 3.266164 | 0 | 0 | 0 | 0 | 0 | 0 | 2.994028e-06 | 24.77658
2023-09-20 14:15 | 1187.148952 | 1.8007 | 3 | 1 | 3.266019 | 0 | 0 | 0 | 0 | 0 | 0 | -1.632283e-06 | 24.77189
2023-09-20 14:15 | 1187.248152 | 1.8999 | 3 | 1 | 3.266158 | 0 | 0 | 0 | 0 | 0 | 0 | -6.194213e-06 | 24.77189
2023-09-20 14:15 | 1187.348152 | 1.9999 | 3 | 1 | 3.266115 | 0 | 0 | 0 | 0 | 0 | 0 | -1.079293e-05 | 24.77189
2023-09-20 14:15 | 1187.448352 | 2.1001 | 3 | 1 | 3.26612 | 0 | 0 | 0 | 0 | 0 | 0 | -1.540085e-05 | 24.77189
2023-09-20 14:15 | 1187.548952 | 2.2007 | 3 | 1 | 3.266115 | 0 | 0 | 0 | 0 | 0 | 0 | -2.002716e-05 | 24.77189
2023-09-20 14:15 | 1187.648852 | 2.3006 | 3 | 1 | 3.265992 | 0 | 0 | 0 | 0 | 0 | 0 | -2.843492e-05 | 24.77189
2023-09-20 14:15 | 1187.748152 | 2.3999 | 3 | 1 | 3.266065 | 0 | 0 | 0 | 0 | 0 | 0 | -3.679218e-05 | 24.77189
2023-09-20 14:15 | 1187.848752 | 2.5005 | 3 | 1 | 3.266228 | 0 | 0 | 0 | 0 | 0 | 0 | -4.525886e-05 | 24.77189
2023-09-20 14:15 | 1187.948152 | 2.5999 | 3 | 1 | 3.266223 | 0 | 0 | 0 | 0 | 0 | 0 | -5.362453e-05 | 24.77189
2023-09-20 14:15 | 1188.048152 | 2.6999 | 3 | 1 | 3.265978 | 0 | 0 | 0 | 0 | 0 | 0 | -6.204071e-05 | 24.77189
2023-09-20 14:15 | 1188.148152 | 2.7999 | 3 | 1 | 3.266175 | 0 | 0 | 0 | 0 | 0 | 0 | -7.045689e-05 | 24.77189
2023-09-20 14:15 | 1188.248352 | 2.9001 | 3 | 1 | 3.266111 | 0 | 0 | 0 | 0 | 0 | 0 | -7.888989e-05 | 24.77189
2023-09-20 14:15 | 1188.348752 | 3.0005 | 3 | 1 | 3.265993 | 0 | 0 | 0 | 0 | 0 | 0 | -8.733974e-05 | 24.77189
2023-09-20 14:15 | 1188.449552 | 3.1013 | 3 | 1 | 3.266066 | 0 | 0 | 0 | 0 | 0 | 0 | -9.582324e-05 | 24.77189
2023-09-20 14:15 | 1188.548952 | 3.2007 | 3 | 1 | 3.266068 | 0 | 0 | 0 | 0 | 0 | 0 | -0.0001041889 | 24.77189
2023-09-20 14:15 | 1188.648352 | 3.3001 | 3 | 1 | 3.26605 | 0 | 0 | 0 | 0 | 0 | 0 | -8.466919e-05 | 24.77189
2023-09-20 14:15 | 1188.748152 | 3.3999 | 3 | 1 | 3.266111 | 0 | 0 | 0 | 0 | 0 | 0 | -6.50709e-05 | 24.77189
2023-09-20 14:15 | 1188.848952 | 3.5007 | 3 | 1 | 3.266118 | 0 | 0 | 0 | 0 | 0 | 0 | -4.527624e-05 | 24.77189
2023-09-20 14:15 | 1188.948352 | 3.6001 | 3 | 1 | 3.266166 | 0 | 0 | 0 | 0 | 0 | 0 | -2.575651e-05 | 24.77189
2023-09-20 14:15 | 1189.048352 | 3.7001 | 3 | 1 | 3.266026 | 0 | 0 | 0 | 0 | 0 | 0 | -6.118949e-06 | 24.77189
2023-09-20 14:15 | 1189.148152 | 3.7999 | 3 | 1 | 3.266018 | 0 | 0 | 0 | 0 | 0 | 0 | 1.347934e-05 | 24.77189
2023-09-20 14:15 | 1189.248552 | 3.9003 | 3 | 1 | 3.266065 | 0 | 0 | 0 | 0 | 0 | 0 | 3.319544e-05 | 24.77189
2023-09-20 14:15 | 1189.348352 | 4.0001 | 3 | 1 | 3.266168 | 0 | 0 | 0 | 0 | 0 | 0 | 5.279373e-05 | 24.77189
2023-09-20 14:15 | 1189.448752 | 4.1005 | 3 | 1 | 3.26612 | 0 | 0 | 0 | 0 | 0 | 0 | 7.250984e-05 | 24.77189
2023-09-20 14:15 | 1189.548152 | 4.1999 | 3 | 1 | 3.266079 | 0 | 0 | 0 | 0 | 0 | 0 | 9.202957e-05 | 24.77189
2023-09-20 14:15 | 1189.648352 | 4.3001 | 3 | 1 | 3.266008 | 0 | 0 | 0 | 0 | 0 | 0 | 8.560393e-05 | 24.77189
2023-09-20 14:15 | 1189.748552 | 4.4003 | 3 | 1 | 3.265987 | 0 | 0 | 0 | 0 | 0 | 0 | 7.917828e-05 | 24.77189
2023-09-20 14:15 | 1189.848552 | 4.5003 | 3 | 1 | 3.266112 | 0 | 0 | 0 | 0 | 0 | 0 | 7.276546e-05 | 24.77189
2023-09-20 14:15 | 1189.948752 | 4.6005 | 3 | 1 | 3.266203 | 0 | 0 | 0 | 0 | 0 | 0 | 6.633982e-05 | 24.7747
2023-09-20 14:15 | 1190.048752 | 4.7005 | 3 | 1 | 3.266059 | 0 | 0 | 0 | 0 | 0 | 0 | 5.9927e-05 | 24.7747
2023-09-20 14:15 | 1190.148152 | 4.7999 | 3 | 1 | 3.26613 | 0 | 0 | 0 | 0 | 0 | 0 | 5.355266e-05 | 24.7747
2023-09-20 14:15 | 1190.248552 | 4.9003 | 3 | 1 | 3.26607 | 0 | 0 | 0 | 0 | 0 | 0 | 4.711419e-05 | 24.7747
2023-09-20 14:15 | 1190.348952 | 5.0007 | 3 | 1 | 3.266259 | 0 | 0 | 0 | 0 | 0 | 0 | 4.067572e-05 | 24.7747
2023-09-20 14:15 | 1190.448352 | 5.1001 | 3 | 1 | 3.265953 | 0 | 0 | 0 | 0 | 0 | 0 | 3.430138e-05 | 24.7747
2023-09-20 14:15 | 1190.548252 | 5.2 | 3 | 1 | 3.265931 | 0 | 0 | 0 | 0 | 0 | 0 | 2.789497e-05 | 24.7747
2023-09-20 14:15 | 1190.648652 | 5.3004 | 3 | 1 | 3.266315 | 0 | 0 | 0 | 0 | 0 | 0 | 2.272712e-05 | 24.7747
2023-09-20 14:15 | 1190.748852 | 5.4006 | 3 | 1 | 3.266098 | 0 | 0 | 0 | 0 | 0 | 0 | 1.756955e-05 | 24.7747
2023-09-20 14:15 | 1190.848252 | 5.5 | 3 | 1 | 3.266167 | 0 | 0 | 0 | 0 | 0 | 0 | 1.245317e-05 | 24.7747
2023-09-20 14:15 | 1190.948452 | 5.6002 | 3 | 1 | 3.266032 | 0 | 0 | 0 | 0 | 0 | 0 | 7.295609e-06 | 24.7747
2023-09-20 14:15 | 1191.048452 | 5.7002 | 3 | 1 | 3.266059 | 0 | 0 | 0 | 0 | 0 | 0 | 2.148341e-06 | 24.7747
2023-09-20 14:15 | 1191.148652 | 5.8004 | 3 | 1 | 3.266002 | 0 | 0 | 0 | 0 | 0 | 0 | -3.009221e-06 | 24.7747
2023-09-20 14:15 | 1191.248652 | 5.9004 | 3 | 1 | 3.266048 | 0 | 0 | 0 | 0 | 0 | 0 | -8.156489e-06 | 24.7747
2023-09-20 14:15 | 1191.348652 | 6.0004 | 3 | 1 | 3.266026 | 0 | 0 | 0 | 0 | 0 | 0 | -1.330376e-05 | 24.7747
2023-09-20 14:15 | 1191.448852 | 6.1006 | 3 | 1 | 3.266067 | 0 | 0 | 0 | 0 | 0 | 0 | -1.846132e-05 | 24.7747
2023-09-20 14:15 | 1191.548752 | 6.2005 | 3 | 1 | 3.266131 | 0 | 0 | 0 | 0 | 0 | 0 | -2.360344e-05 | 24.7747
2023-09-20 14:15 | 1191.648152 | 6.2999 | 3 | 1 | 3.266322 | 0 | 0 | 0 | 0 | 0 | 0 | -4.235704e-06 | 24.7747
2023-09-20 14:15 | 1191.749352 | 6.4011 | 3 | 1 | 3.266066 | 0 | 0 | 0 | 0 | 0 | 0 | 1.548276e-05 | 24.7747
2023-09-20 14:15 | 1191.849152 | 6.5009 | 3 | 1 | 3.266136 | 0 | 0 | 0 | 0 | 0 | 0 | 3.492843e-05 | 24.7747
2023-09-20 14:15 | 1191.948152 | 6.5999 | 3 | 1 | 3.265957 | 0 | 0 | 0 | 0 | 0 | 0 | 5.421823e-05 | 24.7747
2023-09-20 14:15 | 1192.048552 | 6.7003 | 3 | 1 | 3.266151 | 0 | 0 | 0 | 0 | 0 | 0 | 7.378081e-05 | 24.7747
2023-09-20 14:15 | 1192.148352 | 6.8001 | 3 | 1 | 3.266281 | 0 | 0 | 0 | 0 | 0 | 0 | 9.322648e-05 | 24.7747
2023-09-20 14:15 | 1192.249152 | 6.9009 | 3 | 1 | 3.266219 | 0 | 0 | 0 | 0 | 0 | 0 | 0.000112867 | 24.7747
2023-09-20 14:15 | 1192.348552 | 7.0003 | 3 | 1 | 3.266061 | 0 | 0 | 0 | 0 | 0 | 0 | 0.0001322347 | 24.7747
2023-09-20 14:15 | 1192.448952 | 7.1007 | 3 | 1 | 3.266072 | 0 | 0 | 0 | 0 | 0 | 0 | 0.0001517973 | 24.7747
2023-09-20 14:15 | 1192.548452 | 7.2002 | 3 | 1 | 3.266155 | 0 | 0 | 0 | 0 | 0 | 0 | 0.0001711845 | 24.7747
2023-09-20 14:15 | 1192.648252 | 7.3 | 3 | 1 | 3.266107 | 0 | 0 | 0 | 0 | 0 | 0 | 0.0001697805 | 24.7747
2023-09-20 14:15 | 1192.748852 | 7.4006 | 3 | 1 | 3.266165 | 0 | 0 | 0 | 0 | 0 | 0 | 0.0001683653 | 24.75515
2023-09-20 14:15 | 1192.848852 | 7.5006 | 3 | 1 | 3.266154 | 0 | 0 | 0 | 0 | 0 | 0 | 0.0001669585 | 24.75515
2023-09-20 14:15 | 1192.948252 | 7.6 | 3 | 1 | 3.266076 | 0 | 0 | 0 | 0 | 0 | 0 | 0.0001655601 | 24.75515
2023-09-20 14:15 | 1193.048252 | 7.7 | 3 | 1 | 3.266094 | 0 | 0 | 0 | 0 | 0 | 0 | 0.0001641533 | 24.75515
2023-09-20 14:15 | 1193.148452 | 7.8002 | 3 | 1 | 3.266075 | 0 | 0 | 0 | 0 | 0 | 0 | 0.0001627437 | 24.75515
2023-09-20 14:15 | 1193.248452 | 7.9002 | 3 | 1 | 3.266107 | 0 | 0 | 0 | 0 | 0 | 0 | 0.0001613369 | 24.75515
2023-09-20 14:15 | 1193.348652 | 8.0004 | 3 | 1 | 3.266111 | 0 | 0 | 0 | 0 | 0 | 0 | 0.0001599272 | 24.75515
2023-09-20 14:15 | 1193.448652 | 8.1004 | 3 | 1 | 3.266124 | 0 | 0 | 0 | 0 | 0 | 0 | 0.0001585204 | 24.75515
2023-09-20 14:15 | 1193.548352 | 8.2001 | 3 | 1 | 3.266197 | 0 | 0 | 0 | 0 | 0 | 0 | 0.0001571178 | 24.75515
2023-09-20 14:15 | 1193.648352 | 8.3001 | 3 | 1 | 3.266284 | 0 | 0 | 0 | 0 | 0 | 0 | 0.0001294164 | 24.75515
2023-09-20 14:15 | 1193.748152 | 8.3999 | 3 | 1 | 3.26617 | 0 | 0 | 0 | 0 | 0 | 0 | 0.0001017703 | 24.75515
2023-09-20 14:15 | 1193.848352 | 8.5001 | 3 | 1 | 3.266161 | 0 | 0 | 0 | 0 | 0 | 0 | 7.401344e-05 | 24.75515
2023-09-20 14:15 | 1193.948552 | 8.6003 | 3 | 1 | 3.266111 | 0 | 0 | 0 | 0 | 0 | 0 | 4.625657e-05 | 24.75515
2023-09-20 14:15 | 1194.048552 | 8.7003 | 3 | 1 | 3.266199 | 0 | 0 | 0 | 0 | 0 | 0 | 1.85551e-05 | 24.75515
2023-09-20 14:15 | 1194.148752 | 8.8005 | 3 | 1 | 3.266123 | 0 | 0 | 0 | 0 | 0 | 0 | -9.201775e-06 | 24.75515
2023-09-20 14:15 | 1194.248152 | 8.8999 | 3 | 1 | 3.265937 | 0 | 0 | 0 | 0 | 0 | 0 | -3.673703e-05 | 24.75515
2023-09-20 14:15 | 1194.348152 | 8.9999 | 3 | 1 | 3.266062 | 0 | 0 | 0 | 0 | 0 | 0 | -6.44385e-05 | 24.75515
2023-09-20 14:15 | 1194.448352 | 9.1001 | 3 | 1 | 3.266153 | 0 | 0 | 0 | 0 | 0 | 0 | -9.219538e-05 | 24.75515
2023-09-20 14:15 | 1194.548452 | 9.2002 | 3 | 1 | 3.266165 | 0 | 0 | 0 | 0 | 0 | 0 | -0.0001199245 | 24.75515
2023-09-20 14:15 | 1194.648652 | 9.3004 | 3 | 1 | 3.266103 | 0 | 0 | 0 | 0 | 0 | 0 | -0.0001114685 | 24.75515
2023-09-20 14:15 | 1194.749652 | 9.4014 | 3 | 1 | 3.266083 | 0 | 0 | 0 | 0 | 0 | 0 | -0.0001029449 | 24.75515
2023-09-20 14:15 | 1194.849452 | 9.5012 | 3 | 1 | 3.266225 | 0 | 0 | 0 | 0 | 0 | 0 | -9.452263e-05 | 24.75515
2023-09-20 14:15 | 1194.948852 | 9.6006 | 3 | 1 | 3.266316 | 0 | 0 | 0 | 0 | 0 | 0 | -8.613409e-05 | 24.75515
2023-09-20 14:15 | 1195.048252 | 9.7 | 3 | 1 | 3.266098 | 0 | 0 | 0 | 0 | 0 | 0 | -7.774555e-05 | 24.75515
2023-09-20 14:15 | 1195.148252 | 9.8 | 3 | 1 | 3.266059 | 0 | 0 | 0 | 0 | 0 | 0 | -6.930638e-05 | 24.75515
2023-09-20 14:15 | 1195.248452 | 9.9002 | 3 | 1 | 3.266177 | 0 | 0 | 0 | 0 | 0 | 0 | -6.085033e-05 | 24.75515
2023-09-20 14:15 | 1195.348652 | 10.0004 | 3 | 1 | 3.266173 | 0 | 0 | 0 | 0 | 0 | 0 | -5.239428e-05 | 24.75515
2023-09-20 14:15 | 1195.448652 | 10.1004 | 3 | 1 | 3.266143 | 0 | 0 | 0 | 0 | 0 | 0 | -4.39551e-05 | 24.75515
2023-09-20 14:15 | 1195.548552 | 10.2003 | 3 | 1 | 3.266223 | 0 | 0 | 0 | 0 | 0 | 0 | -3.552437e-05 | 24.75515
2023-09-20 14:15 | 1195.648752 | 10.3005 | 3 | 1 | 3.266078 | 0 | 0 | 0 | 0 | 0 | 0 | -1.813452e-05 | 24.75016
2023-09-20 14:15 | 1195.748152 | 10.3999 | 3 | 1 | 3.266172 | 0 | 0 | 0 | 0 | 0 | 0 | -8.835147e-07 | 24.75016
2023-09-20 14:15 | 1195.848152 | 10.4999 | 3 | 1 | 3.266048 | 0 | 0 | 0 | 0 | 0 | 0 | 1.647162e-05 | 24.75016
2023-09-20 14:15 | 1195.948952 | 10.6007 | 3 | 1 | 3.266216 | 0 | 0 | 0 | 0 | 0 | 0 | 3.39656e-05 | 24.75016
2023-09-20 14:15 | 1196.048352 | 10.7001 | 3 | 1 | 3.266173 | 0 | 0 | 0 | 0 | 0 | 0 | 5.121661e-05 | 24.75016
2023-09-20 14:15 | 1196.148552 | 10.8003 | 3 | 1 | 3.265983 | 0 | 0 | 0 | 0 | 0 | 0 | 6.860645e-05 | 24.75016
2023-09-20 14:15 | 1196.248552 | 10.9003 | 3 | 1 | 3.266272 | 0 | 0 | 0 | 0 | 0 | 0 | 8.596159e-05 | 24.75016
2023-09-20 14:15 | 1196.348752 | 11.0005 | 3 | 1 | 3.266293 | 0 | 0 | 0 | 0 | 0 | 0 | 0.0001033514 | 24.75016
2023-09-20 14:15 | 1196.448752 | 11.1005 | 3 | 1 | 3.266133 | 0 | 0 | 0 | 0 | 0 | 0 | 0.0001207066 | 24.75016
2023-09-20 14:15 | 1196.548652 | 11.2004 | 3 | 1 | 3.266118 | 0 | 0 | 0 | 0 | 0 | 0 | 0.0001380444 | 24.75016
2023-09-20 14:15 | 1196.649052 | 11.3008 | 3 | 1 | 3.266209 | 0 | 0 | 0 | 0 | 0 | 0 | 0.0001127641 | 24.75016
2023-09-20 14:15 | 1196.748652 | 11.4004 | 3 | 1 | 3.266212 | 0 | 0 | 0 | 0 | 0 | 0 | 8.768532e-05 | 24.75016
2023-09-20 14:15 | 1196.848652 | 11.5004 | 3 | 1 | 3.266111 | 0 | 0 | 0 | 0 | 0 | 0 | 6.25058e-05 | 24.75016
2023-09-20 14:15 | 1196.948852 | 11.6006 | 3 | 1 | 3.266213 | 0 | 0 | 0 | 0 | 0 | 0 | 3.727592e-05 | 24.75016
2023-09-20 14:15 | 1197.048852 | 11.7006 | 3 | 1 | 3.266066 | 0 | 0 | 0 | 0 | 0 | 0 | 1.20964e-05 | 24.75016
2023-09-20 14:15 | 1197.148252 | 11.8 | 3 | 1 | 3.266111 | 0 | 0 | 0 | 0 | 0 | 0 | -1.293204e-05 | 24.75016
2023-09-20 14:15 | 1197.248252 | 11.9 | 3 | 1 | 3.265958 | 0 | 0 | 0 | 0 | 0 | 0 | -3.811156e-05 | 24.75016
2023-09-20 14:15 | 1197.348452 | 12.0002 | 3 | 1 | 3.266249 | 0 | 0 | 0 | 0 | 0 | 0 | -6.334144e-05 | 24.75016
2023-09-20 14:15 | 1197.448652 | 12.1004 | 3 | 1 | 3.266221 | 0 | 0 | 0 | 0 | 0 | 0 | -8.857132e-05 | 24.75016
2023-09-20 14:15 | 1197.548552 | 12.2003 | 3 | 1 | 3.266147 | 0 | 0 | 0 | 0 | 0 | 0 | -0.0001137257 | 24.75016
2023-09-20 14:15 | 1197.648752 | 12.3005 | 3 | 1 | 3.26624 | 0 | 0 | 0 | 0 | 0 | 0 | -0.0001209381 | 24.75016
2023-09-20 14:15 | 1197.749752 | 12.4015 | 3 | 1 | 3.266243 | 0 | 0 | 0 | 0 | 0 | 0 | -0.0001282082 | 24.75016
2023-09-20 14:15 | 1197.849352 | 12.5011 | 3 | 1 | 3.266078 | 0 | 0 | 0 | 0 | 0 | 0 | -0.0001353775 | 24.75016
2023-09-20 14:15 | 1197.948352 | 12.6001 | 3 | 1 | 3.26621 | 0 | 0 | 0 | 0 | 0 | 0 | -0.0001425036 | 24.75016
2023-09-20 14:15 | 1198.048352 | 12.7001 | 3 | 1 | 3.266352 | 0 | 0 | 0 | 0 | 0 | 0 | -0.0001497017 | 24.75016
2023-09-20 14:15 | 1198.148352 | 12.8001 | 3 | 1 | 3.266078 | 0 | 0 | 0 | 0 | 0 | 0 | -0.0001568998 | 24.75016
2023-09-20 14:15 | 1198.248552 | 12.9003 | 3 | 1 | 3.266249 | 0 | 0 | 0 | 0 | 0 | 0 | -0.0001641122 | 24.75016
2023-09-20 14:15 | 1198.348752 | 13.0005 | 3 | 1 | 3.266209 | 0 | 0 | 0 | 0 | 0 | 0 | -0.0001713247 | 24.75016
2023-09-20 14:15 | 1198.448752 | 13.1005 | 3 | 1 | 3.266092 | 0 | 0 | 0 | 0 | 0 | 0 | -0.0001785228 | 24.775
2023-09-20 14:15 | 1198.548852 | 13.2006 | 3 | 1 | 3.266172 | 0 | 0 | 0 | 0 | 0 | 0 | -0.0001857281 | 24.775
2023-09-20 14:15 | 1198.648252 | 13.3 | 3 | 1 | 3.266127 | 0 | 0 | 0 | 0 | 0 | 0 | -0.000144021 | 24.775
2023-09-20 14:15 | 1198.749052 | 13.4008 | 3 | 1 | 3.266256 | 0 | 0 | 0 | 0 | 0 | 0 | -0.0001017265 | 24.775
2023-09-20 14:15 | 1198.849252 | 13.501 | 3 | 1 | 3.266269 | 0 | 0 | 0 | 0 | 0 | 0 | -5.968382e-05 | 24.775
2023-09-20 14:15 | 1198.948452 | 13.6002 | 3 | 1 | 3.266111 | 0 | 0 | 0 | 0 | 0 | 0 | -1.806068e-05 | 24.775
2023-09-20 14:15 | 1199.048352 | 13.7001 | 3 | 1 | 3.266162 | 0 | 0 | 0 | 0 | 0 | 0 | 2.385617e-05 | 24.775
2023-09-20 14:15 | 1199.148452 | 13.8002 | 3 | 1 | 3.266096 | 0 | 0 | 0 | 0 | 0 | 0 | 6.585694e-05 | 24.775
2023-09-20 14:15 | 1199.248852 | 13.9006 | 3 | 1 | 3.266154 | 0 | 0 | 0 | 0 | 0 | 0 | 0.0001079836 | 24.775
2023-09-20 14:15 | 1199.348652 | 14.0004 | 3 | 1 | 3.266185 | 0 | 0 | 0 | 0 | 0 | 0 | 0.0001498585 | 24.775
2023-09-20 14:15 | 1199.449052 | 14.1008 | 3 | 1 | 3.266104 | 0 | 0 | 0 | 0 | 0 | 0 | 0.0001919851 | 24.775
2023-09-20 14:15 | 1199.548352 | 14.2001 | 3 | 1 | 3.266213 | 0 | 0 | 0 | 0 | 0 | 0 | 0.0002336502 | 24.775
2023-09-20 14:15 | 1199.648352 | 14.3001 | 3 | 1 | 3.266109 | 0 | 0 | 0 | 0 | 0 | 0 | 0.0002113454 | 24.775
2023-09-20 14:15 | 1199.748752 | 14.4005 | 3 | 1 | 3.266311 | 0 | 0 | 0 | 0 | 0 | 0 | 0.0001889513 | 24.775
2023-09-20 14:15 | 1199.848152 | 14.4999 | 3 | 1 | 3.266194 | 0 | 0 | 0 | 0 | 0 | 0 | 0.0001667803 | 24.775
2023-09-20 14:15 | 1199.948152 | 14.5999 | 3 | 1 | 3.266135 | 0 | 0 | 0 | 0 | 0 | 0 | 0.0001444755 | 24.775
2023-09-20 14:15 | 1200.048352 | 14.7001 | 3 | 1 | 3.266197 | 0 | 0 | 0 | 0 | 0 | 0 | 0.0001221261 | 24.775
2023-09-20 14:15 | 1200.148352 | 14.8001 | 3 | 1 | 3.266157 | 0 | 0 | 0 | 0 | 0 | 0 | 9.982125e-05 | 24.775
2023-09-20 14:15 | 1200.248552 | 14.9003 | 3 | 1 | 3.266279 | 0 | 0 | 0 | 0 | 0 | 0 | 7.747181e-05 | 24.775
2023-09-20 14:15 | 1200.348552 | 15.0003 | 3 | 1 | 3.266276 | 0 | 0 | 0 | 0 | 0 | 0 | 5.516699e-05 | 24.775
2023-09-20 14:15 | 1200.448752 | 15.1005 | 3 | 1 | 3.266251 | 0 | 0 | 0 | 0 | 0 | 0 | 3.281755e-05 | 24.775
2023-09-20 14:15 | 1200.548852 | 15.2006 | 3 | 1 | 3.266242 | 0 | 0 | 0 | 0 | 0 | 0 | 1.049042e-05 | 24.775
2023-09-20 14:15 | 1200.648252 | 15.3 | 3 | 1 | 3.266295 | 0 | 0 | 0 | 0 | 0 | 0 | -1.54072e-05 | 24.775
2023-09-20 14:15 | 1200.748652 | 15.4004 | 3 | 1 | 3.26634 | 0 | 0 | 0 | 0 | 0 | 0 | -4.156535e-05 | 24.775
2023-09-20 14:15 | 1200.848252 | 15.5 | 3 | 1 | 3.266222 | 0 | 0 | 0 | 0 | 0 | 0 | -6.751508e-05 | 24.775
2023-09-20 14:15 | 1200.948852 | 15.6006 | 3 | 1 | 3.266133 | 0 | 0 | 0 | 0 | 0 | 0 | -9.372534e-05 | 24.775
2023-09-20 14:15 | 1201.048252 | 15.7 | 3 | 1 | 3.266103 | 0 | 0 | 0 | 0 | 0 | 0 | -0.000119623 | 24.775
2023-09-20 14:15 | 1201.148652 | 15.8004 | 3 | 1 | 3.266246 | 0 | 0 | 0 | 0 | 0 | 0 | -0.0001457811 | 24.775
2023-09-20 14:15 | 1201.248852 | 15.9006 | 3 | 1 | 3.266166 | 0 | 0 | 0 | 0 | 0 | 0 | -0.0001718872 | 24.775
2023-09-20 14:15 | 1201.348252 | 16 | 3 | 1 | 3.266283 | 0 | 0 | 0 | 0 | 0 | 0 | -0.0001977848 | 24.802
2023-09-20 14:15 | 1201.448252 | 16.1 | 3 | 1 | 3.266113 | 0 | 0 | 0 | 0 | 0 | 0 | -0.0002238387 | 24.802
2023-09-20 14:15 | 1201.549052 | 16.2008 | 3 | 1 | 3.266167 | 0 | 0 | 0 | 0 | 0 | 0 | -0.0002501011 | 24.802
2023-09-20 14:15 | 1201.648452 | 16.3002 | 3 | 1 | 3.266173 | 0 | 0 | 0 | 0 | 0 | 0 | -0.0002296408 | 24.802
2023-09-20 14:15 | 1201.748652 | 16.4004 | 3 | 1 | 3.266208 | 0 | 0 | 0 | 0 | 0 | 0 | -0.0002090159 | 24.802
2023-09-20 14:15 | 1201.849152 | 16.5009 | 3 | 1 | 3.266227 | 0 | 0 | 0 | 0 | 0 | 0 | -0.0001883292 | 24.802
2023-09-20 14:15 | 1201.948252 | 16.6 | 3 | 1 | 3.266171 | 0 | 0 | 0 | 0 | 0 | 0 | -0.0001679307 | 24.802
2023-09-20 14:15 | 1202.048252 | 16.7 | 3 | 1 | 3.266244 | 0 | 0 | 0 | 0 | 0 | 0 | -0.000147347 | 24.802
2023-09-20 14:15 | 1202.148252 | 16.8 | 3 | 1 | 3.265991 | 0 | 0 | 0 | 0 | 0 | 0 | -0.0001267632 | 24.802
2023-09-20 14:15 | 1202.249452 | 16.9012 | 3 | 1 | 3.266221 | 0 | 0 | 0 | 0 | 0 | 0 | -0.0001059325 | 24.802
2023-09-20 14:15 | 1202.348852 | 17.0006 | 3 | 1 | 3.266189 | 0 | 0 | 0 | 0 | 0 | 0 | -8.54722e-05 | 24.802
2023-09-20 14:15 | 1202.448252 | 17.1 | 3 | 1 | 3.26613 | 0 | 0 | 0 | 0 | 0 | 0 | -6.501195e-05 | 24.802
2023-09-20 14:15 | 1202.548652 | 17.2004 | 3 | 1 | 3.266232 | 0 | 0 | 0 | 0 | 0 | 0 | -4.434586e-05 | 24.802
2023-09-20 14:15 | 1202.648852 | 17.3006 | 3 | 1 | 3.266202 | 0 | 0 | 0 | 0 | 0 | 0 | -3.414094e-05 | 24.802
2023-09-20 14:15 | 1202.749452 | 17.4012 | 3 | 1 | 3.266159 | 0 | 0 | 0 | 0 | 0 | 0 | -2.389529e-05 | 24.802
2023-09-20 14:15 | 1202.848452 | 17.5002 | 3 | 1 | 3.266247 | 0 | 0 | 0 | 0 | 0 | 0 | -1.381258e-05 | 24.802
2023-09-20 14:15 | 1202.948452 | 17.6002 | 3 | 1 | 3.266173 | 0 | 0 | 0 | 0 | 0 | 0 | -3.628036e-06 | 24.802
2023-09-20 14:15 | 1203.048452 | 17.7002 | 3 | 1 | 3.266146 | 0 | 0 | 0 | 0 | 0 | 0 | 6.556511e-06 | 24.802
2023-09-20 14:15 | 1203.148252 | 17.8 | 3 | 1 | 3.266176 | 0 | 0 | 0 | 0 | 0 | 0 | 1.672069e-05 | 24.802
2023-09-20 14:15 | 1203.248652 | 17.9004 | 3 | 1 | 3.26623 | 0 | 0 | 0 | 0 | 0 | 0 | 2.694597e-05 | 24.802
2023-09-20 14:15 | 1203.348252 | 18 | 3 | 1 | 3.266249 | 0 | 0 | 0 | 0 | 0 | 0 | 3.708978e-05 | 24.802
2023-09-20 14:15 | 1203.448252 | 18.1 | 3 | 1 | 3.266133 | 0 | 0 | 0 | 0 | 0 | 0 | 4.727433e-05 | 24.802
2023-09-20 14:15 | 1203.548252 | 18.2 | 3 | 1 | 3.266184 | 0 | 0 | 0 | 0 | 0 | 0 | 5.745888e-05 | 24.802
2023-09-20 14:15 | 1203.648452 | 18.3002 | 3 | 1 | 3.266243 | 0 | 0 | 0 | 0 | 0 | 0 | 6.283188e-05 | 24.802
2023-09-20 14:15 | 1203.748652 | 18.4004 | 3 | 1 | 3.266173 | 0 | 0 | 0 | 0 | 0 | 0 | 6.820487e-05 | 24.802
2023-09-20 14:15 | 1203.848452 | 18.5002 | 3 | 1 | 3.266257 | 0 | 0 | 0 | 0 | 0 | 0 | 7.355642e-05 | 24.802
2023-09-20 14:15 | 1203.949052 | 18.6008 | 3 | 1 | 3.266334 | 0 | 0 | 0 | 0 | 0 | 0 | 7.895087e-05 | 24.802
2023-09-20 14:15 | 1204.048452 | 18.7002 | 3 | 1 | 3.266338 | 0 | 0 | 0 | 0 | 0 | 0 | 8.428097e-05 | 24.802
2023-09-20 14:15 | 1204.148852 | 18.8006 | 3 | 1 | 3.26624 | 0 | 0 | 0 | 0 | 0 | 0 | 8.966469e-05 | 24.748
2023-09-20 14:15 | 1204.248252 | 18.9 | 3 | 1 | 3.266252 | 0 | 0 | 0 | 0 | 0 | 0 | 9.499479e-05 | 24.748
2023-09-20 14:15 | 1204.348452 | 19.0002 | 3 | 1 | 3.266233 | 0 | 0 | 0 | 0 | 0 | 0 | 0.0001003678 | 24.748
2023-09-20 14:15 | 1204.448452 | 19.1002 | 3 | 1 | 3.266183 | 0 | 0 | 0 | 0 | 0 | 0 | 0.0001057301 | 24.748
2023-09-20 14:16 | 1204.548652 | 19.2004 | 3 | 1 | 3.266176 | 0 | 0 | 0 | 0 | 0 | 0 | 0.0001111031 | 24.748
2023-09-20 14:16 | 1204.648852 | 19.3006 | 3 | 1 | 3.26618 | 0 | 0 | 0 | 0 | 0 | 0 | 0.0001076159 | 24.748
2023-09-20 14:16 | 1204.748252 | 19.4 | 3 | 1 | 3.266321 | 0 | 0 | 0 | 0 | 0 | 0 | 0.0001041565 | 24.748
2023-09-20 14:16 | 1204.849452 | 19.5012 | 3 | 1 | 3.26624 | 0 | 0 | 0 | 0 | 0 | 0 | 0.0001006346 | 24.748
2023-09-20 14:16 | 1204.948452 | 19.6002 | 3 | 1 | 3.266243 | 0 | 0 | 0 | 0 | 0 | 0 | 9.718916e-05 | 24.748
2023-09-20 14:16 | 1205.048452 | 19.7002 | 3 | 1 | 3.266304 | 0 | 0 | 0 | 0 | 0 | 0 | 9.370894e-05 | 24.748
2023-09-20 14:16 | 1205.148452 | 19.8002 | 3 | 1 | 3.266468 | 0 | 0 | 0 | 0 | 0 | 0 | 9.022873e-05 | 24.748
2023-09-20 14:16 | 1205.248652 | 19.9004 | 3 | 1 | 3.266288 | 0 | 0 | 0 | 0 | 0 | 0 | 8.674155e-05 | 24.748
2023-09-20 14:16 | 1205.348652 | 20.0004 | 3 | 1 | 3.266236 | 0 | 0 | 0 | 0 | 0 | 0 | 8.326134e-05 | 24.748
2023-09-20 14:16 | 1205.448452 | 20.1002 | 3 | 1 | 3.266096 | 0 | 0 | 0 | 0 | 0 | 0 | 7.978808e-05 | 24.748
2023-09-20 14:16 | 1205.548852 | 20.2006 | 3 | 1 | 3.266295 | 0 | 0 | 0 | 0 | 0 | 0 | 7.629395e-05 | 24.748
2023-09-20 14:16 | 1205.648252 | 20.3 | 3 | 1 | 3.26631 | 0 | 0 | 0 | 0 | 0 | 0 | 5.635926e-05 | 24.748
2023-09-20 14:16 | 1205.748652 | 20.4004 | 3 | 1 | 3.266268 | 0 | 0 | 0 | 0 | 0 | 0 | 3.622403e-05 | 24.748
2023-09-20 14:16 | 1205.848652 | 20.5004 | 3 | 1 | 3.266231 | 0 | 0 | 0 | 0 | 0 | 0 | 1.616901e-05 | 24.748
2023-09-20 14:16 | 1205.949652 | 20.6014 | 3 | 1 | 3.26621 | 0 | 0 | 0 | 0 | 0 | 0 | -4.086549e-06 | 24.748
2023-09-20 14:16 | 1206.049052 | 20.7008 | 3 | 1 | 3.266118 | 0 | 0 | 0 | 0 | 0 | 0 | -2.402123e-05 | 24.748
2023-09-20 14:16 | 1206.148452 | 20.8002 | 3 | 1 | 3.266289 | 0 | 0 | 0 | 0 | 0 | 0 | -4.395592e-05 | 24.748
2023-09-20 14:16 | 1206.248852 | 20.9006 | 3 | 1 | 3.266292 | 0 | 0 | 0 | 0 | 0 | 0 | -6.409115e-05 | 24.748
2023-09-20 14:16 | 1206.348252 | 21 | 3 | 1 | 3.266376 | 0 | 0 | 0 | 0 | 0 | 0 | -8.402583e-05 | 24.748
2023-09-20 14:16 | 1206.448452 | 21.1002 | 3 | 1 | 3.266287 | 0 | 0 | 0 | 0 | 0 | 0 | -0.000104121 | 24.748
2023-09-20 14:16 | 1206.548652 | 21.2004 | 3 | 1 | 3.266201 | 0 | 0 | 0 | 0 | 0 | 0 | -0.0001242161 | 24.748
2023-09-20 14:16 | 1206.648652 | 21.3004 | 3 | 1 | 3.266372 | 0 | 0 | 0 | 0 | 0 | 0 | -0.0001255986 | 24.748
2023-09-20 14:16 | 1206.748352 | 21.4001 | 3 | 1 | 3.266221 | 0 | 0 | 0 | 0 | 0 | 0 | -0.000126977 | 24.748
2023-09-20 14:16 | 1206.848852 | 21.5006 | 3 | 1 | 3.266188 | 0 | 0 | 0 | 0 | 0 | 0 | -0.0001283665 | 24.748
2023-09-20 14:16 | 1206.948252 | 21.6 | 3 | 1 | 3.266129 | 0 | 0 | 0 | 0 | 0 | 0 | -0.0001297408 | 24.80327
2023-09-20 14:16 | 1207.048452 | 21.7002 | 3 | 1 | 3.266273 | 0 | 0 | 0 | 0 | 0 | 0 | -0.0001311261 | 24.80327
2023-09-20 14:16 | 1207.148452 | 21.8002 | 3 | 1 | 3.266282 | 0 | 0 | 0 | 0 | 0 | 0 | -0.0001325086 | 24.80327
2023-09-20 14:16 | 1207.249252 | 21.901 | 3 | 1 | 3.266288 | 0 | 0 | 0 | 0 | 0 | 0 | -0.0001339022 | 24.80327
2023-09-20 14:16 | 1207.348252 | 22 | 3 | 1 | 3.266245 | 0 | 0 | 0 | 0 | 0 | 0 | -0.000135271 | 24.80327
2023-09-20 14:16 | 1207.448652 | 22.1004 | 3 | 1 | 3.266184 | 0 | 0 | 0 | 0 | 0 | 0 | -0.000136659 | 24.80327
2023-09-20 14:16 | 1207.548852 | 22.2006 | 3 | 1 | 3.266148 | 0 | 0 | 0 | 0 | 0 | 0 | -0.0001380444 | 24.80327
2023-09-20 14:16 | 1207.648252 | 22.3 | 3 | 1 | 3.266312 | 0 | 0 | 0 | 0 | 0 | 0 | -0.0001148033 | 24.80327
2023-09-20 14:16 | 1207.748452 | 22.4002 | 3 | 1 | 3.266301 | 0 | 0 | 0 | 0 | 0 | 0 | -9.137511e-05 | 24.80327
2023-09-20 14:16 | 1207.849652 | 22.5014 | 3 | 1 | 3.266295 | 0 | 0 | 0 | 0 | 0 | 0 | -6.771314e-05 | 24.80327
2023-09-20 14:16 | 1207.948652 | 22.6004 | 3 | 1 | 3.266398 | 0 | 0 | 0 | 0 | 0 | 0 | -4.456557e-05 | 24.80327
2023-09-20 14:16 | 1208.048652 | 22.7004 | 3 | 1 | 3.266347 | 0 | 0 | 0 | 0 | 0 | 0 | -2.118418e-05 | 24.80327
2023-09-20 14:16 | 1208.148652 | 22.8004 | 3 | 1 | 3.266293 | 0 | 0 | 0 | 0 | 0 | 0 | 2.197206e-06 | 24.80327
2023-09-20 14:16 | 1208.248452 | 22.9002 | 3 | 1 | 3.26627 | 0 | 0 | 0 | 0 | 0 | 0 | 2.553183e-05 | 24.80327
2023-09-20 14:16 | 1208.348852 | 23.0006 | 3 | 1 | 3.266302 | 0 | 0 | 0 | 0 | 0 | 0 | 4.900674e-05 | 24.80327
2023-09-20 14:16 | 1208.448652 | 23.1004 | 3 | 1 | 3.266277 | 0 | 0 | 0 | 0 | 0 | 0 | 7.234137e-05 | 24.80327
2023-09-20 14:16 | 1208.548152 | 23.1999 | 3 | 1 | 3.266392 | 0 | 0 | 0 | 0 | 0 | 0 | 9.560585e-05 | 24.80327
2023-09-20 14:16 | 1208.648552 | 23.3003 | 3 | 1 | 3.266296 | 0 | 0 | 0 | 0 | 0 | 0 | 8.653546e-05 | 24.80327
2023-09-20 14:16 | 1208.749552 | 23.4013 | 3 | 1 | 3.266288 | 0 | 0 | 0 | 0 | 0 | 0 | 7.741086e-05 | 24.80327
2023-09-20 14:16 | 1208.848152 | 23.4999 | 3 | 1 | 3.266404 | 0 | 0 | 0 | 0 | 0 | 0 | 6.850308e-05 | 24.80327
2023-09-20 14:16 | 1208.948352 | 23.6001 | 3 | 1 | 3.266251 | 0 | 0 | 0 | 0 | 0 | 0 | 5.945075e-05 | 24.80327
2023-09-20 14:16 | 1209.048352 | 23.7001 | 3 | 1 | 3.266219 | 0 | 0 | 0 | 0 | 0 | 0 | 5.04165e-05 | 24.80327
2023-09-20 14:16 | 1209.148352 | 23.8001 | 3 | 1 | 3.266326 | 0 | 0 | 0 | 0 | 0 | 0 | 4.138224e-05 | 24.80327
2023-09-20 14:16 | 1209.249152 | 23.9009 | 3 | 1 | 3.266294 | 0 | 0 | 0 | 0 | 0 | 0 | 3.227571e-05 | 24.80327
2023-09-20 14:16 | 1209.348552 | 24.0003 | 3 | 1 | 3.266163 | 0 | 0 | 0 | 0 | 0 | 0 | 2.329565e-05 | 24.80327
2023-09-20 14:16 | 1209.448352 | 24.1001 | 3 | 1 | 3.266274 | 0 | 0 | 0 | 0 | 0 | 0 | 1.427947e-05 | 24.80327
2023-09-20 14:16 | 1209.548352 | 24.2001 | 3 | 1 | 3.266343 | 0 | 0 | 0 | 0 | 0 | 0 | 5.245209e-06 | 24.80327
2023-09-20 14:16 | 1209.648452 | 24.3002 | 3 | 1 | 3.266264 | 0 | 0 | 0 | 0 | 0 | 0 | 2.02806e-05 | 24.80327
2023-09-20 14:16 | 1209.749652 | 24.4014 | 3 | 1 | 3.266256 | 0 | 0 | 0 | 0 | 0 | 0 | 3.548121e-05 | 24.80327
2023-09-20 14:16 | 1209.849052 | 24.5008 | 3 | 1 | 3.266264 | 0 | 0 | 0 | 0 | 0 | 0 | 5.041146e-05 | 24.748
2023-09-20 14:16 | 1209.949052 | 24.6008 | 3 | 1 | 3.26633 | 0 | 0 | 0 | 0 | 0 | 0 | 6.543183e-05 | 24.748
2023-09-20 14:16 | 1210.049452 | 24.7012 | 3 | 1 | 3.266339 | 0 | 0 | 0 | 0 | 0 | 0 | 8.051229e-05 | 24.748
2023-09-20 14:16 | 1210.149652 | 24.8014 | 3 | 1 | 3.266373 | 0 | 0 | 0 | 0 | 0 | 0 | 9.55627e-05 | 24.748
2023-09-20 14:16 | 1210.248352 | 24.9001 | 3 | 1 | 3.26629 | 0 | 0 | 0 | 0 | 0 | 0 | 0.0001103878 | 24.748
2023-09-20 14:16 | 1210.348252 | 25 | 3 | 1 | 3.266387 | 0 | 0 | 0 | 0 | 0 | 0 | 0.0001253932 | 24.748
2023-09-20 14:16 | 1210.448252 | 25.1 | 3 | 1 | 3.26627 | 0 | 0 | 0 | 0 | 0 | 0 | 0.0001404135 | 24.748
2023-09-20 14:16 | 1210.548352 | 25.2001 | 3 | 1 | 3.266281 | 0 | 0 | 0 | 0 | 0 | 0 | 0.0001554489 | 24.748
2023-09-20 14:16 | 1210.648552 | 25.3003 | 3 | 1 | 3.266395 | 0 | 0 | 0 | 0 | 0 | 0 | 0.0001436941 | 24.748
2023-09-20 14:16 | 1210.748752 | 25.4005 | 3 | 1 | 3.266322 | 0 | 0 | 0 | 0 | 0 | 0 | 0.0001319393 | 24.748
2023-09-20 14:16 | 1210.848752 | 25.5005 | 3 | 1 | 3.26639 | 0 | 0 | 0 | 0 | 0 | 0 | 0.0001202079 | 24.748
2023-09-20 14:16 | 1210.948152 | 25.5999 | 3 | 1 | 3.266399 | 0 | 0 | 0 | 0 | 0 | 0 | 0.0001085469 | 24.748
2023-09-20 14:16 | 1211.048152 | 25.6999 | 3 | 1 | 3.266393 | 0 | 0 | 0 | 0 | 0 | 0 | 9.681554e-05 | 24.748
2023-09-20 14:16 | 1211.148952 | 25.8007 | 3 | 1 | 3.266315 | 0 | 0 | 0 | 0 | 0 | 0 | 8.499032e-05 | 24.748
2023-09-20 14:16 | 1211.248152 | 25.8999 | 3 | 1 | 3.266257 | 0 | 0 | 0 | 0 | 0 | 0 | 7.335281e-05 | 24.748
2023-09-20 14:16 | 1211.348552 | 26.0003 | 3 | 1 | 3.266315 | 0 | 0 | 0 | 0 | 0 | 0 | 6.157451e-05 | 24.748
2023-09-20 14:16 | 1211.448952 | 26.1007 | 3 | 1 | 3.266435 | 0 | 0 | 0 | 0 | 0 | 0 | 4.979622e-05 | 24.748
2023-09-20 14:16 | 1211.548252 | 26.2 | 3 | 1 | 3.266276 | 0 | 0 | 0 | 0 | 0 | 0 | 3.814697e-05 | 24.748
2023-09-20 14:16 | 1211.648652 | 26.3004 | 3 | 1 | 3.266363 | 0 | 0 | 0 | 0 | 0 | 0 | 4.252442e-05 | 24.748
2023-09-20 14:16 | 1211.748752 | 26.4005 | 3 | 1 | 3.266352 | 0 | 0 | 0 | 0 | 0 | 0 | 4.688879e-05 | 24.748
2023-09-20 14:16 | 1211.848252 | 26.5 | 3 | 1 | 3.266299 | 0 | 0 | 0 | 0 | 0 | 0 | 5.1227e-05 | 24.748
2023-09-20 14:16 | 1211.948452 | 26.6002 | 3 | 1 | 3.266385 | 0 | 0 | 0 | 0 | 0 | 0 | 5.559572e-05 | 24.748
2023-09-20 14:16 | 1212.048452 | 26.7002 | 3 | 1 | 3.266312 | 0 | 0 | 0 | 0 | 0 | 0 | 5.995573e-05 | 24.748
2023-09-20 14:16 | 1212.148652 | 26.8004 | 3 | 1 | 3.2664 | 0 | 0 | 0 | 0 | 0 | 0 | 6.432446e-05 | 24.748
2023-09-20 14:16 | 1212.248752 | 26.9005 | 3 | 1 | 3.266367 | 0 | 0 | 0 | 0 | 0 | 0 | 6.868883e-05 | 24.748
2023-09-20 14:16 | 1212.348852 | 27.0006 | 3 | 1 | 3.266389 | 0 | 0 | 0 | 0 | 0 | 0 | 7.30532e-05 | 24.748
2023-09-20 14:16 | 1212.448852 | 27.1006 | 3 | 1 | 3.266356 | 0 | 0 | 0 | 0 | 0 | 0 | 7.74132e-05 | 24.748
2023-09-20 14:16 | 1212.548952 | 27.2007 | 3 | 1 | 3.266296 | 0 | 0 | 0 | 0 | 0 | 0 | 8.177757e-05 | 24.748
2023-09-20 14:16 | 1212.648352 | 27.3001 | 3 | 1 | 3.266346 | 0 | 0 | 0 | 0 | 0 | 0 | 7.786531e-05 | 24.75016
2023-09-20 14:16 | 1212.748552 | 27.4003 | 3 | 1 | 3.266408 | 0 | 0 | 0 | 0 | 0 | 0 | 7.392157e-05 | 24.75016
2023-09-20 14:16 | 1212.848752 | 27.5005 | 3 | 1 | 3.26631 | 0 | 0 | 0 | 0 | 0 | 0 | 6.997782e-05 | 24.75016
2023-09-20 14:16 | 1212.948752 | 27.6005 | 3 | 1 | 3.266382 | 0 | 0 | 0 | 0 | 0 | 0 | 6.604195e-05 | 24.75016
2023-09-20 14:16 | 1213.048152 | 27.6999 | 3 | 1 | 3.266305 | 0 | 0 | 0 | 0 | 0 | 0 | 6.212969e-05 | 24.75016
2023-09-20 14:16 | 1213.148352 | 27.8001 | 3 | 1 | 3.266351 | 0 | 0 | 0 | 0 | 0 | 0 | 5.818594e-05 | 24.75016
2023-09-20 14:16 | 1213.248352 | 27.9001 | 3 | 1 | 3.266337 | 0 | 0 | 0 | 0 | 0 | 0 | 5.425007e-05 | 24.75016
2023-09-20 14:16 | 1213.348752 | 28.0005 | 3 | 1 | 3.266175 | 0 | 0 | 0 | 0 | 0 | 0 | 5.029845e-05 | 24.75016
2023-09-20 14:16 | 1213.448152 | 28.0999 | 3 | 1 | 3.266262 | 0 | 0 | 0 | 0 | 0 | 0 | 4.638619e-05 | 24.75016
2023-09-20 14:16 | 1213.548452 | 28.2002 | 3 | 1 | 3.266415 | 0 | 0 | 0 | 0 | 0 | 0 | 4.243851e-05 | 24.75016
2023-09-20 14:16 | 1213.648652 | 28.3004 | 3 | 1 | 3.266259 | 0 | 0 | 0 | 0 | 0 | 0 | 2.607581e-05 | 24.75016
2023-09-20 14:16 | 1213.748852 | 28.4006 | 3 | 1 | 3.266309 | 0 | 0 | 0 | 0 | 0 | 0 | 9.713108e-06 | 24.75016
2023-09-20 14:16 | 1213.849752 | 28.5015 | 3 | 1 | 3.266222 | 0 | 0 | 0 | 0 | 0 | 0 | -6.763902e-06 | 24.75016
2023-09-20 14:16 | 1213.948252 | 28.6 | 3 | 1 | 3.266356 | 0 | 0 | 0 | 0 | 0 | 0 | -2.284899e-05 | 24.75016
2023-09-20 14:16 | 1214.048252 | 28.7 | 3 | 1 | 3.266355 | 0 | 0 | 0 | 0 | 0 | 0 | -3.917903e-05 | 24.75016
2023-09-20 14:16 | 1214.148452 | 28.8002 | 3 | 1 | 3.266461 | 0 | 0 | 0 | 0 | 0 | 0 | -5.554173e-05 | 24.75016
2023-09-20 14:16 | 1214.248452 | 28.9002 | 3 | 1 | 3.266487 | 0 | 0 | 0 | 0 | 0 | 0 | -7.187177e-05 | 24.75016
2023-09-20 14:16 | 1214.348652 | 29.0004 | 3 | 1 | 3.266306 | 0 | 0 | 0 | 0 | 0 | 0 | -8.823447e-05 | 24.75016
2023-09-20 14:16 | 1214.448652 | 29.1004 | 3 | 1 | 3.266479 | 0 | 0 | 0 | 0 | 0 | 0 | -0.0001045645 | 24.75016
2023-09-20 14:16 | 1214.548552 | 29.2003 | 3 | 1 | 3.26616 | 0 | 0 | 0 | 0 | 0 | 0 | -0.0001208782 | 24.75016
2023-09-20 14:16 | 1214.648952 | 29.3007 | 3 | 1 | 3.266342 | 0 | 0 | 0 | 0 | 0 | 0 | -0.0001208782 | 24.75016
2023-09-20 14:16 | 1214.748752 | 29.4005 | 3 | 1 | 3.266332 | 0 | 0 | 0 | 0 | 0 | 0 | -0.0001208782 | 24.75016
2023-09-20 14:16 | 1214.848552 | 29.5003 | 3 | 1 | 3.266408 | 0 | 0 | 0 | 0 | 0 | 0 | -0.0001208782 | 24.75016
2023-09-20 14:16 | 1214.948752 | 29.6005 | 3 | 1 | 3.266335 | 0 | 0 | 0 | 0 | 0 | 0 | -0.0001208782 | 24.75016
2023-09-20 14:16 | 1215.048752 | 29.7005 | 3 | 1 | 3.266362 | 0 | 0 | 0 | 0 | 0 | 0 | -0.0001208782 | 24.75016
2023-09-20 14:16 | 1215.148152 | 29.7999 | 3 | 1 | 3.26635 | 0 | 0 | 0 | 0 | 0 | 0 | -0.0001208782 | 24.75016
2023-09-20 14:16 | 1215.248152 | 29.8999 | 3 | 1 | 3.26638 | 0 | 0 | 0 | 0 | 0 | 0 | -0.0001208782 | 24.75016
2023-09-20 14:16 | 1215.349352 | 30.0011 | 3 | 1 | 3.266418 | 0 | 0 | 0 | 0 | 0 | 0 | -0.0001208782 | 24.75016
2023-09-20 14:16 | 1215.349552 | 30.0013 | 3 | 1 | 3.266418 | 0 | 0 | 0 | 0 | 0 | 0 | -0.0001208782 | 24.75016