## Global_Info
TEST REPORT
|  |  | 20230919_g1_EIS363V | Serial Number |  | C:\ArbinSoftware\DataPro\Result\20230919_g1_EIS363V
|  |  | 2023-09-20 | 207487
Channel | Start DateTime | Schedule File Name | Creator | Comments | Software Version | Schedule Version | MASS | Specific Capacity | Capacity | Item ID | Has Aux | Has Specail | Log Aux Data Flag | Log Special Flag
6 | 2023-09-19 14:38 | INR21700_m50T\2nd_life_EIS\EIS_general.sdu |  |  | PV7.0 Build: 181116USB | Schedule Version 7.00.15 | 0 | 0 | 4.85 |  | 1 | 0 | TRUE | TRUE
Note on G2: Click to open file path

## ACIM_Chan6
Device_ID | Test_ID | Channel_ID | Cycle_ID | Step_ID | Pt | Freq | Zmod | Zphz
Gamry_1 | 868 | 5 | 1 | 2 | 0 | 10019.53 | 0.0462041 | 47.80882
Gamry_1 | 868 | 5 | 1 | 2 | 1 | 7207.031 | 0.0383853 | 42.30926
Gamry_1 | 868 | 5 | 1 | 2 | 2 | 5150.463 | 0.0326336 | 35.79049
Gamry_1 | 868 | 5 | 1 | 2 | 3 | 3715.701 | 0.0289072 | 28.91329
Gamry_1 | 868 | 5 | 1 | 2 | 4 | 2686.738 | 0.026612 | 22.06686
Gamry_1 | 868 | 5 | 1 | 2 | 5 | 1933.594 | 0.0253452 | 15.93646
Gamry_1 | 868 | 5 | 1 | 2 | 6 | 1395.089 | 0.0247852 | 10.92919
Gamry_1 | 868 | 5 | 1 | 2 | 7 | 1000.702 | 0.0246134 | 7.038394
Gamry_1 | 868 | 5 | 1 | 2 | 8 | 716.9117 | 0.0247079 | 4.191216
Gamry_1 | 868 | 5 | 1 | 2 | 9 | 520.8333 | 0.024865 | 2.204491
Gamry_1 | 868 | 5 | 1 | 2 | 10 | 372.8693 | 0.0251129 | 0.7200584
Gamry_1 | 868 | 5 | 1 | 2 | 11 | 269.3965 | 0.0253797 | -0.3020883
Gamry_1 | 868 | 5 | 1 | 2 | 12 | 193.6983 | 0.0256707 | -1.092906
Gamry_1 | 868 | 5 | 1 | 2 | 13 | 139.2327 | 0.0259391 | -1.624951
Gamry_1 | 868 | 5 | 1 | 2 | 14 | 99.734 | 0.0262143 | -1.868156
Gamry_1 | 868 | 5 | 1 | 2 | 15 | 72.11539 | 0.0264776 | -2.094157
Gamry_1 | 868 | 5 | 1 | 2 | 16 | 49.86702 | 0.0268206 | -2.191874
Gamry_1 | 868 | 5 | 1 | 2 | 17 | 37.5 | 0.0270775 | -2.25001
Gamry_1 | 868 | 5 | 1 | 2 | 18 | 27.25291 | 0.0273504 | -2.168615
Gamry_1 | 868 | 5 | 1 | 2 | 19 | 19.29012 | 0.0276125 | -2.044274
Gamry_1 | 868 | 5 | 1 | 2 | 20 | 13.95089 | 0.0278222 | -1.770535
Gamry_1 | 868 | 5 | 1 | 2 | 21 | 9.9734 | 0.028076 | -1.673537
Gamry_1 | 868 | 5 | 1 | 2 | 22 | 7.233796 | 0.0282064 | -1.394155
Gamry_1 | 868 | 5 | 1 | 2 | 23 | 5.196785 | 0.0282725 | -1.330909
Gamry_1 | 868 | 5 | 1 | 2 | 24 | 3.720238 | 0.0283526 | -0.95808
Gamry_1 | 868 | 5 | 1 | 2 | 25 | 2.689329 | 0.0283331 | -1.085551
Gamry_1 | 868 | 5 | 1 | 2 | 26 | 1.929012 | 0.0285182 | -1.003375
Gamry_1 | 868 | 5 | 1 | 2 | 27 | 1.395089 | 0.0285824 | -0.988365
Gamry_1 | 868 | 5 | 1 | 2 | 28 | 0.997765 | 0.0286931 | -1.12561
Gamry_1 | 868 | 5 | 1 | 2 | 29 | 0.7233796 | 0.0287178 | -1.397102
Gamry_1 | 868 | 5 | 1 | 2 | 30 | 0.5185288 | 0.028828 | -1.485665
Gamry_1 | 868 | 5 | 1 | 2 | 31 | 0.3732086 | 0.0289557 | -1.49765
Gamry_1 | 868 | 5 | 1 | 2 | 32 | 0.2687787 | 0.029089 | -1.718651
Gamry_1 | 868 | 5 | 1 | 2 | 33 | 0.1933787 | 0.0292368 | -2.071014
Gamry_1 | 868 | 5 | 1 | 2 | 34 | 0.1391776 | 0.0294323 | -2.513602
Gamry_1 | 868 | 5 | 1 | 2 | 35 | 0.1001603 | 0.029629 | -2.949299
Gamry_1 | 868 | 5 | 1 | 2 | 36 | 0.0719825 | 0.0299487 | -3.566428
Gamry_1 | 868 | 5 | 1 | 2 | 37 | 0.051807 | 0.030211 | -4.314081
Gamry_1 | 868 | 5 | 1 | 2 | 38 | 0.0372971 | 0.0306091 | -5.148636
Gamry_1 | 868 | 5 | 1 | 2 | 39 | 0.0268286 | 0.0310945 | -6.147087
Gamry_1 | 868 | 5 | 1 | 2 | 40 | 0.0193124 | 0.0316872 | -7.349445
Gamry_1 | 868 | 5 | 1 | 2 | 41 | 0.0138979 | 0.0323288 | -8.786325
Gamry_1 | 868 | 5 | 1 | 2 | 42 | 0.0100006 | 0.0332608 | -10.48453
Note on A1: Device_ID
Note on B1: Test_ID
Note on C1: Channel_ID
Note on D1: Cycle_ID
Note on E1: Step_ID
Note on F1: Pt
Note on G1: Freq
Note on H1: Zmod
Note on I1: Zphz

## Channel_6_1
Date_Time | Test_Time(s) | Step_Time(s) | Step_Index | Cycle_Index | Voltage(V) | Current(A) | Charge_Capacity(Ah) | Discharge_Capacity(Ah) | Charge_Energy(Wh) | Discharge_Energy(Wh) | Internal Resistance(Ohm) | dV/dt(V/s) | Aux_Temperature(¡æ)_1
2023-09-19 14:37 | 0.1013 | 0.1011 | 1 | 1 | 3.636559 | 0 | 0 | 0 | 0 | 0 | 0 | 0 | 24.79367
2023-09-19 14:37 | 0.2015 | 0.2013 | 1 | 1 | 3.636691 | 0 | 0 | 0 | 0 | 0 | 0 | 0 | 24.79367
2023-09-19 14:37 | 0.3 | 0.2998 | 1 | 1 | 3.636607 | 0 | 0 | 0 | 0 | 0 | 0 | 0 | 24.79367
2023-09-19 14:37 | 0.4002 | 0.4 | 1 | 1 | 3.63657 | 0 | 0 | 0 | 0 | 0 | 0 | 0 | 24.79367
2023-09-19 14:37 | 0.5002 | 0.5 | 1 | 1 | 3.636624 | 0 | 0 | 0 | 0 | 0 | 0 | 0 | 24.79367
2023-09-19 14:37 | 0.6002 | 0.6 | 1 | 1 | 3.636586 | 0 | 0 | 0 | 0 | 0 | 0 | -7.369323e-08 | 24.79367
2023-09-19 14:37 | 0.7004 | 0.7002 | 1 | 1 | 3.636616 | 0 | 0 | 0 | 0 | 0 | 0 | -1.475338e-07 | 24.79367
2023-09-19 14:37 | 0.8006 | 0.8004 | 1 | 1 | 3.636592 | 0 | 0 | 0 | 0 | 0 | 0 | -2.213745e-07 | 24.79367
2023-09-19 14:37 | 0.9006 | 0.9004 | 1 | 1 | 3.636744 | 0 | 0 | 0 | 0 | 0 | 0 | -2.950677e-07 | 24.79367
2023-09-19 14:37 | 1.001 | 1.0008 | 1 | 1 | 3.636607 | 0 | 0 | 0 | 0 | 0 | 0 | -3.690557e-07 | 24.79367
2023-09-19 14:37 | 1.0012 | 1.001 | 1 | 1 | 3.636607 | 0 | 0 | 0 | 0 | 0 | 0 | -3.692031e-07 | 24.79367
2023-09-19 14:37 | 1.0181 | 0.0017 | 2 | 1 | 3.636675 | 0 | 0 | 0 | 0 | 0 | 0 | -3.816572e-07 | 24.79367
2023-09-19 14:38 | 61.0187 | 60.0023 | 2 | 1 | 3.637524 | 0 | 0 | 0 | 0 | 0 | 0 | -4.459804e-05 | 24.79127
2023-09-19 14:39 | 121.021 | 120.0046 | 2 | 1 | 3.636247 | 0 | 0 | 0 | 0 | 0 | 0 | -8.881567e-05 | 24.78888
2023-09-19 14:40 | 181.0222 | 180.0058 | 2 | 1 | 3.644488 | 0 | 0 | 0 | 0 | 0 | 0 | -0.0001330325 | 24.78648
2023-09-19 14:41 | 241.0223 | 240.0059 | 2 | 1 | 3.636041 | 0 | 0 | 0 | 0 | 0 | 0 | -0.0001772485 | 24.78408
2023-09-19 14:42 | 301.0227 | 300.0063 | 2 | 1 | 3.63062 | 0 | 0 | 0 | 0 | 0 | 0 | -0.0002214647 | 24.78168
2023-09-19 14:43 | 361.0227 | 360.0063 | 2 | 1 | 3.644508 | 0 | 0 | 0 | 0 | 0 | 0 | -0.0002656807 | 24.77928
2023-09-19 14:44 | 421.0229 | 420.0065 | 2 | 1 | 3.643462 | 0 | 0 | 0 | 0 | 0 | 0 | -0.0003098967 | 24.77689
2023-09-19 14:45 | 481.0234 | 480.007 | 2 | 1 | 3.63509 | 0 | 0 | 0 | 0 | 0 | 0 | -0.0003541131 | 24.77449
2023-09-19 14:46 | 541.0236 | 540.0072 | 2 | 1 | 3.635035 | 0 | 0 | 0 | 0 | 0 | 0 | -0.0003983291 | 24.77209
2023-09-19 14:47 | 601.0269 | 600.0105 | 2 | 1 | 3.631114 | 0 | 0 | 0 | 0 | 0 | 0 | -0.0004425475 | 24.76969
2023-09-19 14:48 | 661.0271 | 660.0107 | 2 | 1 | 3.63621 | 0 | 0 | 0 | 0 | 0 | 0 | -0.0004867636 | 24.7673
2023-09-19 14:49 | 721.0276 | 720.0112 | 2 | 1 | 3.642878 | 0 | 0 | 0 | 0 | 0 | 0 | -0.0005309799 | 24.7649
2023-09-19 14:50 | 781.0277 | 780.0113 | 2 | 1 | 3.644188 | 0 | 0 | 0 | 0 | 0 | 0 | -0.0005751959 | 24.7625
2023-09-19 14:51 | 841.029 | 840.0126 | 2 | 1 | 3.638852 | 0 | 0 | 0 | 0 | 0 | 0 | -0.0006194128 | 24.76509
2023-09-19 14:52 | 901.0302 | 900.0138 | 2 | 1 | 3.632109 | 0 | 0 | 0 | 0 | 0 | 0 | -0.0006636296 | 24.79033
2023-09-19 14:53 | 961.0327 | 960.0163 | 2 | 1 | 3.630872 | 0 | 0 | 0 | 0 | 0 | 0 | -0.0007078474 | 24.78141
2023-09-19 14:54 | 1021.0331 | 1020.0167 | 2 | 1 | 3.642582 | 0 | 0 | 0 | 0 | 0 | 0 | -0.0007520636 | 24.7619
2023-09-19 14:55 | 1081.0334 | 1080.017 | 2 | 1 | 3.636005 | 0 | 0 | 0 | 0 | 0 | 0 | -0.0007962798 | 24.73488
2023-09-19 14:56 | 1141.0344 | 1140.018 | 2 | 1 | 3.634493 | 0 | 0 | 0 | 0 | 0 | 0 | -0.0008404965 | 24.75458
2023-09-19 14:57 | 1201.0344 | 1200.018 | 2 | 1 | 3.643631 | 0 | 0 | 0 | 0 | 0 | 0 | -0.0008847124 | 24.77978
2023-09-19 14:58 | 1261.0373 | 1260.0209 | 2 | 1 | 3.630512 | 0 | 0 | 0 | 0 | 0 | 0 | -0.0009289305 | 24.78424
2023-09-19 14:59 | 1321.0379 | 1320.0215 | 2 | 1 | 3.642522 | 0 | 0 | 0 | 0 | 0 | 0 | -0.0009731468 | 24.77309
2023-09-19 15:00 | 1381.0397 | 1380.0233 | 2 | 1 | 3.636141 | 0 | 0 | 0 | 0 | 0 | 0 | -0.001017364 | 25.04375
2023-09-19 15:01 | 1385.202068 | 0.1006 | 3 | 1 | 3.636415 | 0 | 0 | 0 | 0 | 0 | 0 | -0.001020432 | 25.06664
2023-09-19 15:01 | 1385.302068 | 0.2006 | 3 | 1 | 3.636297 | 0 | 0 | 0 | 0 | 0 | 0 | -0.001068258 | 25.06664
2023-09-19 15:01 | 1385.401668 | 0.3002 | 3 | 1 | 3.636384 | 0 | 0 | 0 | 0 | 0 | 0 | -0.001115894 | 25.06664
2023-09-19 15:01 | 1385.501668 | 0.4002 | 3 | 1 | 3.636368 | 0 | 0 | 0 | 0 | 0 | 0 | -0.001163721 | 25.06664
2023-09-19 15:01 | 1385.601668 | 0.5002 | 3 | 1 | 3.636344 | 0 | 0 | 0 | 0 | 0 | 0 | -0.001036835 | 25.05207
2023-09-19 15:01 | 1385.701468 | 0.6 | 3 | 1 | 3.636395 | 0 | 0 | 0 | 0 | 0 | 0 | -0.0009102021 | 25.05207
2023-09-19 15:01 | 1385.802068 | 0.7006 | 3 | 1 | 3.636316 | 0 | 0 | 0 | 0 | 0 | 0 | -0.0007825544 | 25.05207
2023-09-19 15:01 | 1385.901268 | 0.7998 | 3 | 1 | 3.636368 | 0 | 0 | 0 | 0 | 0 | 0 | -0.0006566832 | 25.05207
2023-09-19 15:01 | 1386.001668 | 0.9002 | 3 | 1 | 3.636382 | 0 | 0 | 0 | 0 | 0 | 0 | -0.0005292892 | 25.05207
2023-09-19 15:01 | 1386.101268 | 0.9998 | 3 | 1 | 3.636352 | 0 | 0 | 0 | 0 | 0 | 0 | -0.0004029104 | 25.05207
2023-09-19 15:01 | 1386.201268 | 1.0998 | 3 | 1 | 3.636387 | 0 | 0 | 0 | 0 | 0 | 0 | -0.0002760241 | 25.05207
2023-09-19 15:01 | 1386.301268 | 1.1998 | 3 | 1 | 3.636323 | 0 | 0 | 0 | 0 | 0 | 0 | -0.0001491377 | 25.05207
2023-09-19 15:01 | 1386.401568 | 1.3001 | 3 | 1 | 3.636345 | 0 | 0 | 0 | 0 | 0 | 0 | -2.187066e-05 | 25.05207
2023-09-19 15:01 | 1386.501668 | 1.4002 | 3 | 1 | 3.636294 | 0 | 0 | 0 | 0 | 0 | 0 | 0.0001051426 | 25.05207
2023-09-19 15:01 | 1386.601668 | 1.5002 | 3 | 1 | 3.636476 | 0 | 0 | 0 | 0 | 0 | 0 | 0.0001001845 | 25.05207
2023-09-19 15:01 | 1386.701668 | 1.6002 | 3 | 1 | 3.6363 | 0 | 0 | 0 | 0 | 0 | 0 | 9.522636e-05 | 25.05207
2023-09-19 15:01 | 1386.801268 | 1.6998 | 3 | 1 | 3.63636 | 0 | 0 | 0 | 0 | 0 | 0 | 9.028808e-05 | 25.05207
2023-09-19 15:01 | 1386.901268 | 1.7998 | 3 | 1 | 3.636383 | 0 | 0 | 0 | 0 | 0 | 0 | 8.532997e-05 | 25.05207
2023-09-19 15:01 | 1387.001268 | 1.8998 | 3 | 1 | 3.636414 | 0 | 0 | 0 | 0 | 0 | 0 | 8.037185e-05 | 25.05207
2023-09-19 15:01 | 1387.102068 | 2.0006 | 3 | 1 | 3.636333 | 0 | 0 | 0 | 0 | 0 | 0 | 7.537407e-05 | 25.05207
2023-09-19 15:01 | 1387.201468 | 2.1 | 3 | 1 | 3.63635 | 0 | 0 | 0 | 0 | 0 | 0 | 7.044571e-05 | 25.05207
2023-09-19 15:01 | 1387.301668 | 2.2002 | 3 | 1 | 3.636306 | 0 | 0 | 0 | 0 | 0 | 0 | 6.547767e-05 | 25.05207
2023-09-19 15:01 | 1387.402568 | 2.3011 | 3 | 1 | 3.636449 | 0 | 0 | 0 | 0 | 0 | 0 | 6.047494e-05 | 25.05207
2023-09-19 15:01 | 1387.501868 | 2.4004 | 3 | 1 | 3.636343 | 0 | 0 | 0 | 0 | 0 | 0 | 5.555153e-05 | 25.05207
2023-09-19 15:01 | 1387.601268 | 2.4998 | 3 | 1 | 3.63641 | 0 | 0 | 0 | 0 | 0 | 0 | 4.898433e-05 | 25.05207
2023-09-19 15:01 | 1387.701268 | 2.5998 | 3 | 1 | 3.636389 | 0 | 0 | 0 | 0 | 0 | 0 | 4.23775e-05 | 25.05207
2023-09-19 15:01 | 1387.801768 | 2.7003 | 3 | 1 | 3.636453 | 0 | 0 | 0 | 0 | 0 | 0 | 3.573762e-05 | 25.05207
2023-09-19 15:01 | 1387.901968 | 2.8005 | 3 | 1 | 3.636447 | 0 | 0 | 0 | 0 | 0 | 0 | 2.911757e-05 | 25.05207
2023-09-19 15:01 | 1388.001268 | 2.8998 | 3 | 1 | 3.636382 | 0 | 0 | 0 | 0 | 0 | 0 | 2.255698e-05 | 25.05207
2023-09-19 15:01 | 1388.101668 | 3.0002 | 3 | 1 | 3.636355 | 0 | 0 | 0 | 0 | 0 | 0 | 1.592372e-05 | 25.05207
2023-09-19 15:01 | 1388.201468 | 3.1 | 3 | 1 | 3.636417 | 0 | 0 | 0 | 0 | 0 | 0 | 9.330095e-06 | 25.05207
2023-09-19 15:01 | 1388.301268 | 3.1998 | 3 | 1 | 3.636472 | 0 | 0 | 0 | 0 | 0 | 0 | 2.736471e-06 | 25.05207
2023-09-19 15:01 | 1388.402168 | 3.3007 | 3 | 1 | 3.636202 | 0 | 0 | 0 | 0 | 0 | 0 | -3.929828e-06 | 25.0952
2023-09-19 15:01 | 1388.501468 | 3.4 | 3 | 1 | 3.636389 | 0 | 0 | 0 | 0 | 0 | 0 | -1.049042e-05 | 25.0952
2023-09-19 15:01 | 1388.601668 | 3.5002 | 3 | 1 | 3.636356 | 0 | 0 | 0 | 0 | 0 | 0 | -5.52189e-06 | 25.0952
2023-09-19 15:01 | 1388.701668 | 3.6002 | 3 | 1 | 3.636388 | 0 | 0 | 0 | 0 | 0 | 0 | -5.632791e-07 | 25.0952
2023-09-19 15:01 | 1388.802668 | 3.7012 | 3 | 1 | 3.636513 | 0 | 0 | 0 | 0 | 0 | 0 | 4.444918e-06 | 25.0952
2023-09-19 15:01 | 1388.901268 | 3.7998 | 3 | 1 | 3.636488 | 0 | 0 | 0 | 0 | 0 | 0 | 9.334108e-06 | 25.0952
2023-09-19 15:01 | 1389.001268 | 3.8998 | 3 | 1 | 3.636424 | 0 | 0 | 0 | 0 | 0 | 0 | 1.429272e-05 | 25.0952
2023-09-19 15:01 | 1389.101268 | 3.9998 | 3 | 1 | 3.636517 | 0 | 0 | 0 | 0 | 0 | 0 | 1.925133e-05 | 25.0952
2023-09-19 15:01 | 1389.202068 | 4.1006 | 3 | 1 | 3.636551 | 0 | 0 | 0 | 0 | 0 | 0 | 2.424961e-05 | 25.0952
2023-09-19 15:01 | 1389.301468 | 4.2 | 3 | 1 | 3.636364 | 0 | 0 | 0 | 0 | 0 | 0 | 2.917847e-05 | 25.0952
2023-09-19 15:01 | 1389.402068 | 4.3006 | 3 | 1 | 3.636267 | 0 | 0 | 0 | 0 | 0 | 0 | 3.416683e-05 | 25.0952
2023-09-19 15:01 | 1389.501568 | 4.4001 | 3 | 1 | 3.636369 | 0 | 0 | 0 | 0 | 0 | 0 | 3.910065e-05 | 25.0952
2023-09-19 15:01 | 1389.601768 | 4.5003 | 3 | 1 | 3.636435 | 0 | 0 | 0 | 0 | 0 | 0 | 3.936346e-05 | 25.0952
2023-09-19 15:01 | 1389.701968 | 4.6005 | 3 | 1 | 3.636403 | 0 | 0 | 0 | 0 | 0 | 0 | 3.962627e-05 | 25.0952
2023-09-19 15:01 | 1389.802368 | 4.7009 | 3 | 1 | 3.636306 | 0 | 0 | 0 | 0 | 0 | 0 | 3.988961e-05 | 25.0952
2023-09-19 15:01 | 1389.902568 | 4.8011 | 3 | 1 | 3.636395 | 0 | 0 | 0 | 0 | 0 | 0 | 4.015242e-05 | 25.0952
2023-09-19 15:01 | 1390.001968 | 4.9005 | 3 | 1 | 3.636255 | 0 | 0 | 0 | 0 | 0 | 0 | 4.041313e-05 | 25.0952
2023-09-19 15:01 | 1390.101368 | 4.9999 | 3 | 1 | 3.636474 | 0 | 0 | 0 | 0 | 0 | 0 | 4.067384e-05 | 25.0952
2023-09-19 15:01 | 1390.201768 | 5.1003 | 3 | 1 | 3.636433 | 0 | 0 | 0 | 0 | 0 | 0 | 4.093718e-05 | 25.0952
2023-09-19 15:01 | 1390.301568 | 5.2001 | 3 | 1 | 3.636394 | 0 | 0 | 0 | 0 | 0 | 0 | 4.119894e-05 | 25.0952
2023-09-19 15:01 | 1390.401368 | 5.2999 | 3 | 1 | 3.636324 | 0 | 0 | 0 | 0 | 0 | 0 | 4.14607e-05 | 25.0952
2023-09-19 15:01 | 1390.501468 | 5.4 | 3 | 1 | 3.636418 | 0 | 0 | 0 | 0 | 0 | 0 | 4.172325e-05 | 25.0952
2023-09-19 15:01 | 1390.601468 | 5.5 | 3 | 1 | 3.63658 | 0 | 0 | 0 | 0 | 0 | 0 | 3.452373e-05 | 25.0952
2023-09-19 15:01 | 1390.701668 | 5.6002 | 3 | 1 | 3.636339 | 0 | 0 | 0 | 0 | 0 | 0 | 2.730981e-05 | 25.0952
2023-09-19 15:01 | 1390.802768 | 5.7013 | 3 | 1 | 3.636453 | 0 | 0 | 0 | 0 | 0 | 0 | 2.003109e-05 | 25.0952
2023-09-19 15:01 | 1390.901868 | 5.8004 | 3 | 1 | 3.63627 | 0 | 0 | 0 | 0 | 0 | 0 | 1.289637e-05 | 25.0952
2023-09-19 15:01 | 1391.001868 | 5.9004 | 3 | 1 | 3.636476 | 0 | 0 | 0 | 0 | 0 | 0 | 5.696848e-06 | 25.0952
2023-09-19 15:01 | 1391.101268 | 5.9998 | 3 | 1 | 3.636496 | 0 | 0 | 0 | 0 | 0 | 0 | -1.459476e-06 | 25.0952
2023-09-19 15:01 | 1391.201268 | 6.0998 | 3 | 1 | 3.636441 | 0 | 0 | 0 | 0 | 0 | 0 | -8.658998e-06 | 25.0952
2023-09-19 15:01 | 1391.301868 | 6.2004 | 3 | 1 | 3.636476 | 0 | 0 | 0 | 0 | 0 | 0 | -1.590172e-05 | 25.05706
2023-09-19 15:01 | 1391.402068 | 6.3006 | 3 | 1 | 3.636485 | 0 | 0 | 0 | 0 | 0 | 0 | -2.311564e-05 | 25.05706
2023-09-19 15:01 | 1391.501568 | 6.4001 | 3 | 1 | 3.63641 | 0 | 0 | 0 | 0 | 0 | 0 | -3.027916e-05 | 25.05706
2023-09-19 15:01 | 1391.601768 | 6.5003 | 3 | 1 | 3.636538 | 0 | 0 | 0 | 0 | 0 | 0 | -2.081606e-05 | 25.05706
2023-09-19 15:01 | 1391.701968 | 6.6005 | 3 | 1 | 3.636442 | 0 | 0 | 0 | 0 | 0 | 0 | -1.135296e-05 | 25.05706
2023-09-19 15:01 | 1391.801768 | 6.7003 | 3 | 1 | 3.636579 | 0 | 0 | 0 | 0 | 0 | 0 | -1.927644e-06 | 25.05706
2023-09-19 15:01 | 1391.901868 | 6.8004 | 3 | 1 | 3.636487 | 0 | 0 | 0 | 0 | 0 | 0 | 7.526009e-06 | 25.05706
2023-09-19 15:01 | 1392.002568 | 6.9011 | 3 | 1 | 3.63648 | 0 | 0 | 0 | 0 | 0 | 0 | 1.703633e-05 | 25.05706
2023-09-19 15:01 | 1392.101768 | 7.0003 | 3 | 1 | 3.636405 | 0 | 0 | 0 | 0 | 0 | 0 | 2.640498e-05 | 25.05706
2023-09-19 15:01 | 1392.201768 | 7.1003 | 3 | 1 | 3.636461 | 0 | 0 | 0 | 0 | 0 | 0 | 3.584919e-05 | 25.05706
2023-09-19 15:01 | 1392.301968 | 7.2005 | 3 | 1 | 3.636539 | 0 | 0 | 0 | 0 | 0 | 0 | 4.531229e-05 | 25.05706
2023-09-19 15:01 | 1392.402068 | 7.3006 | 3 | 1 | 3.636433 | 0 | 0 | 0 | 0 | 0 | 0 | 5.476594e-05 | 25.05706
2023-09-19 15:01 | 1392.501268 | 7.3998 | 3 | 1 | 3.636401 | 0 | 0 | 0 | 0 | 0 | 0 | 6.41346e-05 | 25.05706
2023-09-19 15:01 | 1392.601268 | 7.4998 | 3 | 1 | 3.636296 | 0 | 0 | 0 | 0 | 0 | 0 | 5.772306e-05 | 25.05706
2023-09-19 15:01 | 1392.702068 | 7.6006 | 3 | 1 | 3.636503 | 0 | 0 | 0 | 0 | 0 | 0 | 5.126023e-05 | 25.05706
2023-09-19 15:01 | 1392.802468 | 7.701 | 3 | 1 | 3.636317 | 0 | 0 | 0 | 0 | 0 | 0 | 4.482305e-05 | 25.05706
2023-09-19 15:01 | 1392.902068 | 7.8006 | 3 | 1 | 3.63642 | 0 | 0 | 0 | 0 | 0 | 0 | 3.843716e-05 | 25.05706
2023-09-19 15:01 | 1393.001668 | 7.9002 | 3 | 1 | 3.636486 | 0 | 0 | 0 | 0 | 0 | 0 | 3.205127e-05 | 25.05706
2023-09-19 15:01 | 1393.101868 | 8.0004 | 3 | 1 | 3.636379 | 0 | 0 | 0 | 0 | 0 | 0 | 2.562691e-05 | 25.05706
2023-09-19 15:01 | 1393.201868 | 8.1004 | 3 | 1 | 3.636422 | 0 | 0 | 0 | 0 | 0 | 0 | 1.921537e-05 | 25.05706
2023-09-19 15:01 | 1393.301268 | 8.1998 | 3 | 1 | 3.636485 | 0 | 0 | 0 | 0 | 0 | 0 | 1.284231e-05 | 25.05706
2023-09-19 15:01 | 1393.401268 | 8.2998 | 3 | 1 | 3.636439 | 0 | 0 | 0 | 0 | 0 | 0 | 6.430771e-06 | 25.05706
2023-09-19 15:01 | 1393.501568 | 8.4001 | 3 | 1 | 3.63648 | 0 | 0 | 0 | 0 | 0 | 0 | 0 | 25.05706
2023-09-19 15:01 | 1393.601768 | 8.5003 | 3 | 1 | 3.636401 | 0 | 0 | 0 | 0 | 0 | 0 | -4.612065e-06 | 25.05706
2023-09-19 15:01 | 1393.701768 | 8.6003 | 3 | 1 | 3.636594 | 0 | 0 | 0 | 0 | 0 | 0 | -9.214925e-06 | 25.05706
2023-09-19 15:01 | 1393.801368 | 8.6999 | 3 | 1 | 3.636441 | 0 | 0 | 0 | 0 | 0 | 0 | -1.379937e-05 | 25.05706
2023-09-19 15:01 | 1393.902368 | 8.8009 | 3 | 1 | 3.636533 | 0 | 0 | 0 | 0 | 0 | 0 | -1.844826e-05 | 25.05706
2023-09-19 15:01 | 1394.001768 | 8.9003 | 3 | 1 | 3.636458 | 0 | 0 | 0 | 0 | 0 | 0 | -2.30235e-05 | 25.05706
2023-09-19 15:01 | 1394.102568 | 9.0011 | 3 | 1 | 3.636505 | 0 | 0 | 0 | 0 | 0 | 0 | -2.766319e-05 | 25.06353
2023-09-19 15:01 | 1394.201968 | 9.1005 | 3 | 1 | 3.636508 | 0 | 0 | 0 | 0 | 0 | 0 | -3.223843e-05 | 25.06354
2023-09-19 15:01 | 1394.301768 | 9.2003 | 3 | 1 | 3.636448 | 0 | 0 | 0 | 0 | 0 | 0 | -3.683208e-05 | 25.06354
2023-09-19 15:01 | 1394.402168 | 9.3007 | 3 | 1 | 3.636526 | 0 | 0 | 0 | 0 | 0 | 0 | -4.145335e-05 | 25.06354
2023-09-19 15:01 | 1394.501268 | 9.3998 | 3 | 1 | 3.636384 | 0 | 0 | 0 | 0 | 0 | 0 | -4.601479e-05 | 25.06354
2023-09-19 15:01 | 1394.602468 | 9.501 | 3 | 1 | 3.636463 | 0 | 0 | 0 | 0 | 0 | 0 | -4.198783e-05 | 25.06354
2023-09-19 15:01 | 1394.701468 | 9.6 | 3 | 1 | 3.636584 | 0 | 0 | 0 | 0 | 0 | 0 | -3.804842e-05 | 25.06354
2023-09-19 15:01 | 1394.801868 | 9.7004 | 3 | 1 | 3.636408 | 0 | 0 | 0 | 0 | 0 | 0 | -3.40533e-05 | 25.06354
2023-09-19 15:01 | 1394.901668 | 9.8002 | 3 | 1 | 3.636559 | 0 | 0 | 0 | 0 | 0 | 0 | -3.008206e-05 | 25.06354
2023-09-19 15:01 | 1395.001668 | 9.9002 | 3 | 1 | 3.636285 | 0 | 0 | 0 | 0 | 0 | 0 | -2.610286e-05 | 25.06354
2023-09-19 15:01 | 1395.101668 | 10.0002 | 3 | 1 | 3.636461 | 0 | 0 | 0 | 0 | 0 | 0 | -2.212365e-05 | 25.06354
2023-09-19 15:01 | 1395.201868 | 10.1004 | 3 | 1 | 3.636576 | 0 | 0 | 0 | 0 | 0 | 0 | -1.813649e-05 | 25.06354
2023-09-19 15:01 | 1395.301268 | 10.1998 | 3 | 1 | 3.636535 | 0 | 0 | 0 | 0 | 0 | 0 | -1.418116e-05 | 25.06354
2023-09-19 15:01 | 1395.402468 | 10.301 | 3 | 1 | 3.636524 | 0 | 0 | 0 | 0 | 0 | 0 | -1.015421e-05 | 25.06354
2023-09-19 15:01 | 1395.501868 | 10.4004 | 3 | 1 | 3.636514 | 0 | 0 | 0 | 0 | 0 | 0 | -6.198883e-06 | 25.06354
2023-09-19 15:01 | 1395.601868 | 10.5004 | 3 | 1 | 3.636677 | 0 | 0 | 0 | 0 | 0 | 0 | -4.815364e-06 | 25.06354
2023-09-19 15:01 | 1395.701268 | 10.5998 | 3 | 1 | 3.636527 | 0 | 0 | 0 | 0 | 0 | 0 | -3.440145e-06 | 25.06354
2023-09-19 15:01 | 1395.801668 | 10.7002 | 3 | 1 | 3.63644 | 0 | 0 | 0 | 0 | 0 | 0 | -2.051092e-06 | 25.06354
2023-09-19 15:01 | 1395.901468 | 10.8 | 3 | 1 | 3.636529 | 0 | 0 | 0 | 0 | 0 | 0 | -6.703391e-07 | 25.06354
2023-09-19 15:01 | 1396.002268 | 10.9008 | 3 | 1 | 3.636581 | 0 | 0 | 0 | 0 | 0 | 0 | 7.242486e-07 | 25.06354
2023-09-19 15:01 | 1396.101668 | 11.0002 | 3 | 1 | 3.63643 | 0 | 0 | 0 | 0 | 0 | 0 | 2.099467e-06 | 25.06354
2023-09-19 15:01 | 1396.202468 | 11.101 | 3 | 1 | 3.636465 | 0 | 0 | 0 | 0 | 0 | 0 | 3.494055e-06 | 25.06354
2023-09-19 15:01 | 1396.302268 | 11.2008 | 3 | 1 | 3.636489 | 0 | 0 | 0 | 0 | 0 | 0 | 4.874807e-06 | 25.06354
2023-09-19 15:01 | 1396.402868 | 11.3014 | 3 | 1 | 3.636559 | 0 | 0 | 0 | 0 | 0 | 0 | 6.266628e-06 | 25.06354
2023-09-19 15:01 | 1396.501368 | 11.3999 | 3 | 1 | 3.636369 | 0 | 0 | 0 | 0 | 0 | 0 | 7.629395e-06 | 25.06354
2023-09-19 15:01 | 1396.601568 | 11.5001 | 3 | 1 | 3.636521 | 0 | 0 | 0 | 0 | 0 | 0 | 2.069175e-05 | 25.06354
2023-09-19 15:01 | 1396.701968 | 11.6005 | 3 | 1 | 3.636502 | 0 | 0 | 0 | 0 | 0 | 0 | 3.378018e-05 | 25.06354
2023-09-19 15:01 | 1396.801568 | 11.7001 | 3 | 1 | 3.636548 | 0 | 0 | 0 | 0 | 0 | 0 | 4.676431e-05 | 25.06354
2023-09-19 15:01 | 1396.902568 | 11.8011 | 3 | 1 | 3.63656 | 0 | 0 | 0 | 0 | 0 | 0 | 5.993096e-05 | 25.08493
2023-09-19 15:01 | 1397.001968 | 11.9005 | 3 | 1 | 3.636511 | 0 | 0 | 0 | 0 | 0 | 0 | 7.288902e-05 | 25.08496
2023-09-19 15:01 | 1397.102768 | 12.0013 | 3 | 1 | 3.6366 | 0 | 0 | 0 | 0 | 0 | 0 | 8.602959e-05 | 25.08496
2023-09-19 15:01 | 1397.202168 | 12.1007 | 3 | 1 | 3.636435 | 0 | 0 | 0 | 0 | 0 | 0 | 9.898766e-05 | 25.08496
2023-09-19 15:01 | 1397.301768 | 12.2003 | 3 | 1 | 3.636593 | 0 | 0 | 0 | 0 | 0 | 0 | 0.0001119718 | 25.08496
2023-09-19 15:01 | 1397.401768 | 12.3003 | 3 | 1 | 3.63652 | 0 | 0 | 0 | 0 | 0 | 0 | 0.0001250081 | 25.08496
2023-09-19 15:01 | 1397.501768 | 12.4003 | 3 | 1 | 3.636511 | 0 | 0 | 0 | 0 | 0 | 0 | 0.0001380444 | 25.08496
2023-09-19 15:01 | 1397.602568 | 12.5011 | 3 | 1 | 3.636514 | 0 | 0 | 0 | 0 | 0 | 0 | 0.0001161747 | 25.08496
2023-09-19 15:01 | 1397.701768 | 12.6003 | 3 | 1 | 3.636592 | 0 | 0 | 0 | 0 | 0 | 0 | 9.465218e-05 | 25.08496
2023-09-19 15:01 | 1397.802168 | 12.7007 | 3 | 1 | 3.636632 | 0 | 0 | 0 | 0 | 0 | 0 | 7.28693e-05 | 25.08496
2023-09-19 15:01 | 1397.901368 | 12.7999 | 3 | 1 | 3.636587 | 0 | 0 | 0 | 0 | 0 | 0 | 5.134678e-05 | 25.08496
2023-09-19 15:01 | 1398.001968 | 12.9005 | 3 | 1 | 3.63648 | 0 | 0 | 0 | 0 | 0 | 0 | 2.952051e-05 | 25.08496
2023-09-19 15:01 | 1398.101968 | 13.0005 | 3 | 1 | 3.636543 | 0 | 0 | 0 | 0 | 0 | 0 | 7.824421e-06 | 25.08496
2023-09-19 15:01 | 1398.201768 | 13.1003 | 3 | 1 | 3.636543 | 0 | 0 | 0 | 0 | 0 | 0 | -1.382828e-05 | 25.08496
2023-09-19 15:01 | 1398.301368 | 13.1999 | 3 | 1 | 3.636606 | 0 | 0 | 0 | 0 | 0 | 0 | -3.543758e-05 | 25.08496
2023-09-19 15:01 | 1398.401568 | 13.3001 | 3 | 1 | 3.6366 | 0 | 0 | 0 | 0 | 0 | 0 | -5.717707e-05 | 25.08496
2023-09-19 15:01 | 1398.501768 | 13.4003 | 3 | 1 | 3.636574 | 0 | 0 | 0 | 0 | 0 | 0 | -7.891655e-05 | 25.08496
2023-09-19 15:01 | 1398.601968 | 13.5005 | 3 | 1 | 3.636535 | 0 | 0 | 0 | 0 | 0 | 0 | -6.725379e-05 | 25.08496
2023-09-19 15:01 | 1398.701968 | 13.6005 | 3 | 1 | 3.636552 | 0 | 0 | 0 | 0 | 0 | 0 | -5.561431e-05 | 25.08496
2023-09-19 15:01 | 1398.801768 | 13.7003 | 3 | 1 | 3.636415 | 0 | 0 | 0 | 0 | 0 | 0 | -4.39981e-05 | 25.08496
2023-09-19 15:01 | 1398.901768 | 13.8003 | 3 | 1 | 3.636568 | 0 | 0 | 0 | 0 | 0 | 0 | -3.235862e-05 | 25.08496
2023-09-19 15:01 | 1399.002168 | 13.9007 | 3 | 1 | 3.636512 | 0 | 0 | 0 | 0 | 0 | 0 | -2.067258e-05 | 25.08496
2023-09-19 15:01 | 1399.101968 | 14.0005 | 3 | 1 | 3.636401 | 0 | 0 | 0 | 0 | 0 | 0 | -9.056376e-06 | 25.08496
2023-09-19 15:01 | 1399.201368 | 14.0999 | 3 | 1 | 3.636547 | 0 | 0 | 0 | 0 | 0 | 0 | 2.51327e-06 | 25.08496
2023-09-19 15:01 | 1399.301768 | 14.2003 | 3 | 1 | 3.636565 | 0 | 0 | 0 | 0 | 0 | 0 | 1.419931e-05 | 25.08496
2023-09-19 15:01 | 1399.402768 | 14.3013 | 3 | 1 | 3.636559 | 0 | 0 | 0 | 0 | 0 | 0 | 2.595519e-05 | 25.08496
2023-09-19 15:01 | 1399.501368 | 14.3999 | 3 | 1 | 3.636515 | 0 | 0 | 0 | 0 | 0 | 0 | 3.743172e-05 | 25.08496
2023-09-19 15:01 | 1399.601568 | 14.5001 | 3 | 1 | 3.636546 | 0 | 0 | 0 | 0 | 0 | 0 | 3.220357e-05 | 25.08496
2023-09-19 15:01 | 1399.701568 | 14.6001 | 3 | 1 | 3.636517 | 0 | 0 | 0 | 0 | 0 | 0 | 2.698585e-05 | 25.08496
2023-09-19 15:01 | 1399.801868 | 14.7004 | 3 | 1 | 3.636548 | 0 | 0 | 0 | 0 | 0 | 0 | 2.175248e-05 | 25.06449
2023-09-19 15:01 | 1399.902768 | 14.8013 | 3 | 1 | 3.636609 | 0 | 0 | 0 | 0 | 0 | 0 | 1.648781e-05 | 25.06449
2023-09-19 15:01 | 1400.001968 | 14.9005 | 3 | 1 | 3.636532 | 0 | 0 | 0 | 0 | 0 | 0 | 1.131184e-05 | 25.06449
2023-09-19 15:01 | 1400.101968 | 15.0005 | 3 | 1 | 3.636554 | 0 | 0 | 0 | 0 | 0 | 0 | 6.094124e-06 | 25.06449
2023-09-19 15:01 | 1400.201368 | 15.0999 | 3 | 1 | 3.636552 | 0 | 0 | 0 | 0 | 0 | 0 | 9.077155e-07 | 25.06449
2023-09-19 15:01 | 1400.301668 | 15.2002 | 3 | 1 | 3.636483 | 0 | 0 | 0 | 0 | 0 | 0 | -4.325652e-06 | 25.06449
2023-09-19 15:01 | 1400.401868 | 15.3004 | 3 | 1 | 3.63657 | 0 | 0 | 0 | 0 | 0 | 0 | -9.553802e-06 | 25.06449
2023-09-19 15:01 | 1400.502068 | 15.4006 | 3 | 1 | 3.636642 | 0 | 0 | 0 | 0 | 0 | 0 | -1.478195e-05 | 25.06449
2023-09-19 15:01 | 1400.601368 | 15.4999 | 3 | 1 | 3.636533 | 0 | 0 | 0 | 0 | 0 | 0 | -1.726757e-05 | 25.06449
2023-09-19 15:01 | 1400.702268 | 15.6008 | 3 | 1 | 3.636566 | 0 | 0 | 0 | 0 | 0 | 0 | -1.979325e-05 | 25.06449
2023-09-19 15:01 | 1400.801368 | 15.6999 | 3 | 1 | 3.636561 | 0 | 0 | 0 | 0 | 0 | 0 | -2.227386e-05 | 25.06449
2023-09-19 15:01 | 1400.902368 | 15.8009 | 3 | 1 | 3.63649 | 0 | 0 | 0 | 0 | 0 | 0 | -2.480204e-05 | 25.06449
2023-09-19 15:01 | 1401.001568 | 15.9001 | 3 | 1 | 3.636688 | 0 | 0 | 0 | 0 | 0 | 0 | -2.728516e-05 | 25.06449
2023-09-19 15:01 | 1401.101568 | 16.0001 | 3 | 1 | 3.636592 | 0 | 0 | 0 | 0 | 0 | 0 | -2.97883e-05 | 25.06449
2023-09-19 15:01 | 1401.201568 | 16.1001 | 3 | 1 | 3.636514 | 0 | 0 | 0 | 0 | 0 | 0 | -3.229145e-05 | 25.06449
2023-09-19 15:01 | 1401.301768 | 16.2003 | 3 | 1 | 3.636556 | 0 | 0 | 0 | 0 | 0 | 0 | -3.47996e-05 | 25.06449
2023-09-19 15:01 | 1401.401268 | 16.2998 | 3 | 1 | 3.636513 | 0 | 0 | 0 | 0 | 0 | 0 | -3.729023e-05 | 25.06449
2023-09-19 15:01 | 1401.502168 | 16.4007 | 3 | 1 | 3.636592 | 0 | 0 | 0 | 0 | 0 | 0 | -3.98159e-05 | 25.06449
2023-09-19 15:01 | 1401.602368 | 16.5009 | 3 | 1 | 3.636619 | 0 | 0 | 0 | 0 | 0 | 0 | -4.199116e-05 | 25.06449
2023-09-19 15:01 | 1401.701968 | 16.6005 | 3 | 1 | 3.636658 | 0 | 0 | 0 | 0 | 0 | 0 | -4.415338e-05 | 25.06449
2023-09-19 15:01 | 1401.801368 | 16.6999 | 3 | 1 | 3.636591 | 0 | 0 | 0 | 0 | 0 | 0 | -4.631127e-05 | 25.06449
2023-09-19 15:01 | 1401.902568 | 16.8011 | 3 | 1 | 3.636532 | 0 | 0 | 0 | 0 | 0 | 0 | -4.850823e-05 | 25.06449
2023-09-19 15:01 | 1402.001968 | 16.9005 | 3 | 1 | 3.636666 | 0 | 0 | 0 | 0 | 0 | 0 | -5.066612e-05 | 25.06449
2023-09-19 15:01 | 1402.101368 | 16.9999 | 3 | 1 | 3.63651 | 0 | 0 | 0 | 0 | 0 | 0 | -5.282401e-05 | 25.06449
2023-09-19 15:01 | 1402.201568 | 17.1001 | 3 | 1 | 3.636524 | 0 | 0 | 0 | 0 | 0 | 0 | -5.499926e-05 | 25.06449
2023-09-19 15:01 | 1402.301968 | 17.2005 | 3 | 1 | 3.636612 | 0 | 0 | 0 | 0 | 0 | 0 | -5.717885e-05 | 25.06449
2023-09-19 15:01 | 1402.402268 | 17.3008 | 3 | 1 | 3.636635 | 0 | 0 | 0 | 0 | 0 | 0 | -5.935628e-05 | 25.06449
2023-09-19 15:01 | 1402.501568 | 17.4001 | 3 | 1 | 3.636601 | 0 | 0 | 0 | 0 | 0 | 0 | -6.151199e-05 | 25.06449
2023-09-19 15:01 | 1402.601768 | 17.5003 | 3 | 1 | 3.636587 | 0 | 0 | 0 | 0 | 0 | 0 | -6.256271e-05 | 25.05236
2023-09-19 15:01 | 1402.701768 | 17.6003 | 3 | 1 | 3.63658 | 0 | 0 | 0 | 0 | 0 | 0 | -6.361134e-05 | 25.05236
2023-09-19 15:01 | 1402.801768 | 17.7003 | 3 | 1 | 3.636389 | 0 | 0 | 0 | 0 | 0 | 0 | -6.465996e-05 | 25.05236
2023-09-19 15:01 | 1402.901968 | 17.8005 | 3 | 1 | 3.636629 | 0 | 0 | 0 | 0 | 0 | 0 | -6.571068e-05 | 25.05236
2023-09-19 15:01 | 1403.002368 | 17.9009 | 3 | 1 | 3.636753 | 0 | 0 | 0 | 0 | 0 | 0 | -6.676349e-05 | 25.05236
2023-09-19 15:01 | 1403.101768 | 18.0003 | 3 | 1 | 3.636635 | 0 | 0 | 0 | 0 | 0 | 0 | -6.780582e-05 | 25.05236
2023-09-19 15:01 | 1403.202168 | 18.1007 | 3 | 1 | 3.636633 | 0 | 0 | 0 | 0 | 0 | 0 | -6.885864e-05 | 25.05236
2023-09-19 15:01 | 1403.301568 | 18.2001 | 3 | 1 | 3.636441 | 0 | 0 | 0 | 0 | 0 | 0 | -6.990097e-05 | 25.05236
2023-09-19 15:01 | 1403.401868 | 18.3004 | 3 | 1 | 3.636688 | 0 | 0 | 0 | 0 | 0 | 0 | -7.095274e-05 | 25.05236
2023-09-19 15:01 | 1403.501968 | 18.4005 | 3 | 1 | 3.636546 | 0 | 0 | 0 | 0 | 0 | 0 | -7.200241e-05 | 25.05236
2023-09-19 15:01 | 1403.601968 | 18.5005 | 3 | 1 | 3.636638 | 0 | 0 | 0 | 0 | 0 | 0 | -4.500263e-05 | 25.05236
2023-09-19 15:01 | 1403.701968 | 18.6005 | 3 | 1 | 3.636597 | 0 | 0 | 0 | 0 | 0 | 0 | -1.800284e-05 | 25.05236
2023-09-19 15:01 | 1403.801768 | 18.7003 | 3 | 1 | 3.636614 | 0 | 0 | 0 | 0 | 0 | 0 | 8.942939e-06 | 25.05236
2023-09-19 15:01 | 1403.902168 | 18.8007 | 3 | 1 | 3.63656 | 0 | 0 | 0 | 0 | 0 | 0 | 3.605072e-05 | 25.05236
2023-09-19 15:01 | 1404.001568 | 18.9001 | 3 | 1 | 3.636616 | 0 | 0 | 0 | 0 | 0 | 0 | 6.288851e-05 | 25.05236
2023-09-19 15:01 | 1404.101768 | 19.0003 | 3 | 1 | 3.636614 | 0 | 0 | 0 | 0 | 0 | 0 | 8.994229e-05 | 25.05236
2023-09-19 15:01 | 1404.201968 | 19.1005 | 3 | 1 | 3.6366 | 0 | 0 | 0 | 0 | 0 | 0 | 0.0001169961 | 25.05236
2023-09-19 15:01 | 1404.301968 | 19.2005 | 3 | 1 | 3.636671 | 0 | 0 | 0 | 0 | 0 | 0 | 0.0001439959 | 25.05236
2023-09-19 15:01 | 1404.401468 | 19.3 | 3 | 1 | 3.636745 | 0 | 0 | 0 | 0 | 0 | 0 | 0.0001708606 | 25.05236
2023-09-19 15:01 | 1404.501568 | 19.4001 | 3 | 1 | 3.636693 | 0 | 0 | 0 | 0 | 0 | 0 | 0.0001978874 | 25.05236
2023-09-19 15:01 | 1404.601568 | 19.5001 | 3 | 1 | 3.636702 | 0 | 0 | 0 | 0 | 0 | 0 | 0.0001715024 | 25.05236
2023-09-19 15:01 | 1404.701568 | 19.6001 | 3 | 1 | 3.636563 | 0 | 0 | 0 | 0 | 0 | 0 | 0.0001451174 | 25.05236
2023-09-19 15:01 | 1404.801368 | 19.6999 | 3 | 1 | 3.636561 | 0 | 0 | 0 | 0 | 0 | 0 | 0.0001187851 | 25.05236
2023-09-19 15:01 | 1404.901968 | 19.8005 | 3 | 1 | 3.636436 | 0 | 0 | 0 | 0 | 0 | 0 | 9.22418e-05 | 25.05236
2023-09-19 15:01 | 1405.001968 | 19.9005 | 3 | 1 | 3.636702 | 0 | 0 | 0 | 0 | 0 | 0 | 6.585677e-05 | 25.05236
2023-09-19 15:01 | 1405.101968 | 20.0005 | 3 | 1 | 3.636563 | 0 | 0 | 0 | 0 | 0 | 0 | 3.947175e-05 | 25.05236
2023-09-19 15:01 | 1405.201768 | 20.1003 | 3 | 1 | 3.636621 | 0 | 0 | 0 | 0 | 0 | 0 | 1.31395e-05 | 25.05236
2023-09-19 15:01 | 1405.302168 | 20.2007 | 3 | 1 | 3.636621 | 0 | 0 | 0 | 0 | 0 | 0 | -1.335106e-05 | 25.05236
2023-09-19 15:01 | 1405.402468 | 20.301 | 3 | 1 | 3.636648 | 0 | 0 | 0 | 0 | 0 | 0 | -3.981524e-05 | 25.05236
2023-09-19 15:01 | 1405.501868 | 20.4004 | 3 | 1 | 3.63661 | 0 | 0 | 0 | 0 | 0 | 0 | -6.604195e-05 | 25.044
2023-09-19 15:01 | 1405.601268 | 20.4998 | 3 | 1 | 3.636578 | 0 | 0 | 0 | 0 | 0 | 0 | -6.611308e-05 | 25.044
2023-09-19 15:01 | 1405.701268 | 20.5998 | 3 | 1 | 3.636546 | 0 | 0 | 0 | 0 | 0 | 0 | -6.618464e-05 | 25.044
2023-09-19 15:01 | 1405.801468 | 20.7 | 3 | 1 | 3.636578 | 0 | 0 | 0 | 0 | 0 | 0 | -6.625634e-05 | 25.044
2023-09-19 15:01 | 1405.902268 | 20.8008 | 3 | 1 | 3.636482 | 0 | 0 | 0 | 0 | 0 | 0 | -6.632848e-05 | 25.044
2023-09-19 15:01 | 1406.001668 | 20.9002 | 3 | 1 | 3.636627 | 0 | 0 | 0 | 0 | 0 | 0 | -6.639961e-05 | 25.044
2023-09-19 15:01 | 1406.101868 | 21.0004 | 3 | 1 | 3.636563 | 0 | 0 | 0 | 0 | 0 | 0 | -6.647131e-05 | 25.044
2023-09-19 15:01 | 1406.201868 | 21.1004 | 3 | 1 | 3.636589 | 0 | 0 | 0 | 0 | 0 | 0 | -6.654288e-05 | 25.044
2023-09-19 15:01 | 1406.301268 | 21.1998 | 3 | 1 | 3.636754 | 0 | 0 | 0 | 0 | 0 | 0 | -6.661401e-05 | 25.044
2023-09-19 15:01 | 1406.402168 | 21.3007 | 3 | 1 | 3.636622 | 0 | 0 | 0 | 0 | 0 | 0 | -6.668621e-05 | 25.044
2023-09-19 15:01 | 1406.501368 | 21.3999 | 3 | 1 | 3.636611 | 0 | 0 | 0 | 0 | 0 | 0 | -6.67572e-05 | 25.044
2023-09-19 15:01 | 1406.601768 | 21.5003 | 3 | 1 | 3.63664 | 0 | 0 | 0 | 0 | 0 | 0 | -6.013057e-05 | 25.044
2023-09-19 15:01 | 1406.702168 | 21.6007 | 3 | 1 | 3.636628 | 0 | 0 | 0 | 0 | 0 | 0 | -5.350393e-05 | 25.044
2023-09-19 15:01 | 1406.801968 | 21.7005 | 3 | 1 | 3.63666 | 0 | 0 | 0 | 0 | 0 | 0 | -4.69169e-05 | 25.044
2023-09-19 15:01 | 1406.901468 | 21.8 | 3 | 1 | 3.63652 | 0 | 0 | 0 | 0 | 0 | 0 | -4.034966e-05 | 25.044
2023-09-19 15:01 | 1407.002168 | 21.9007 | 3 | 1 | 3.636698 | 0 | 0 | 0 | 0 | 0 | 0 | -3.370323e-05 | 25.044
2023-09-19 15:01 | 1407.101568 | 22.0001 | 3 | 1 | 3.636533 | 0 | 0 | 0 | 0 | 0 | 0 | -2.714259e-05 | 25.044
2023-09-19 15:01 | 1407.201968 | 22.1005 | 3 | 1 | 3.636559 | 0 | 0 | 0 | 0 | 0 | 0 | -2.051596e-05 | 25.044
2023-09-19 15:01 | 1407.301368 | 22.1999 | 3 | 1 | 3.636659 | 0 | 0 | 0 | 0 | 0 | 0 | -1.395533e-05 | 25.044
2023-09-19 15:01 | 1407.401368 | 22.2999 | 3 | 1 | 3.636623 | 0 | 0 | 0 | 0 | 0 | 0 | -7.355092e-06 | 25.044
2023-09-19 15:01 | 1407.501968 | 22.4005 | 3 | 1 | 3.636608 | 0 | 0 | 0 | 0 | 0 | 0 | -7.152557e-07 | 25.044
2023-09-19 15:01 | 1407.602768 | 22.5013 | 3 | 1 | 3.636581 | 0 | 0 | 0 | 0 | 0 | 0 | -1.676656e-06 | 25.044
2023-09-19 15:01 | 1407.702268 | 22.6008 | 3 | 1 | 3.636546 | 0 | 0 | 0 | 0 | 0 | 0 | -2.625656e-06 | 25.044
2023-09-19 15:01 | 1407.801368 | 22.6999 | 3 | 1 | 3.636623 | 0 | 0 | 0 | 0 | 0 | 0 | -3.570842e-06 | 25.044
2023-09-19 15:01 | 1407.901368 | 22.7999 | 3 | 1 | 3.636675 | 0 | 0 | 0 | 0 | 0 | 0 | -4.524612e-06 | 25.044
2023-09-19 15:01 | 1408.001768 | 22.9003 | 3 | 1 | 3.636585 | 0 | 0 | 0 | 0 | 0 | 0 | -5.482197e-06 | 25.044
2023-09-19 15:01 | 1408.102168 | 23.0007 | 3 | 1 | 3.636628 | 0 | 0 | 0 | 0 | 0 | 0 | -6.439781e-06 | 25.044
2023-09-19 15:01 | 1408.201568 | 23.1001 | 3 | 1 | 3.636606 | 0 | 0 | 0 | 0 | 0 | 0 | -7.387829e-06 | 25.044
2023-09-19 15:01 | 1408.301368 | 23.1999 | 3 | 1 | 3.636695 | 0 | 0 | 0 | 0 | 0 | 0 | -8.339691e-06 | 25.03997
2023-09-19 15:01 | 1408.402368 | 23.3009 | 3 | 1 | 3.636631 | 0 | 0 | 0 | 0 | 0 | 0 | -9.302998e-06 | 25.03997
2023-09-19 15:01 | 1408.501868 | 23.4004 | 3 | 1 | 3.636606 | 0 | 0 | 0 | 0 | 0 | 0 | -1.0252e-05 | 25.03997
2023-09-19 15:01 | 1408.602568 | 23.5011 | 3 | 1 | 3.636703 | 0 | 0 | 0 | 0 | 0 | 0 | -3.960448e-06 | 25.03997
2023-09-19 15:01 | 1408.701668 | 23.6002 | 3 | 1 | 3.636522 | 0 | 0 | 0 | 0 | 0 | 0 | 2.231138e-06 | 25.03997
2023-09-19 15:01 | 1408.801668 | 23.7002 | 3 | 1 | 3.63657 | 0 | 0 | 0 | 0 | 0 | 0 | 8.478954e-06 | 25.03997
2023-09-19 15:01 | 1408.901368 | 23.7999 | 3 | 1 | 3.63657 | 0 | 0 | 0 | 0 | 0 | 0 | 1.470803e-05 | 25.03997
2023-09-19 15:01 | 1409.001668 | 23.9002 | 3 | 1 | 3.636639 | 0 | 0 | 0 | 0 | 0 | 0 | 2.097459e-05 | 25.03997
2023-09-19 15:01 | 1409.101868 | 24.0004 | 3 | 1 | 3.636509 | 0 | 0 | 0 | 0 | 0 | 0 | 2.72349e-05 | 25.03997
2023-09-19 15:01 | 1409.201268 | 24.0998 | 3 | 1 | 3.636664 | 0 | 0 | 0 | 0 | 0 | 0 | 3.344523e-05 | 25.03997
2023-09-19 15:01 | 1409.302068 | 24.2006 | 3 | 1 | 3.636611 | 0 | 0 | 0 | 0 | 0 | 0 | 3.974303e-05 | 25.03997
2023-09-19 15:01 | 1409.401468 | 24.3 | 3 | 1 | 3.636591 | 0 | 0 | 0 | 0 | 0 | 0 | 4.595336e-05 | 25.03997
2023-09-19 15:01 | 1409.501668 | 24.4002 | 3 | 1 | 3.636666 | 0 | 0 | 0 | 0 | 0 | 0 | 5.221367e-05 | 25.03997
2023-09-19 15:01 | 1409.601668 | 24.5002 | 3 | 1 | 3.636641 | 0 | 0 | 0 | 0 | 0 | 0 | 6.967289e-05 | 25.03997
2023-09-19 15:01 | 1409.701868 | 24.6004 | 3 | 1 | 3.636619 | 0 | 0 | 0 | 0 | 0 | 0 | 8.716703e-05 | 25.03997
2023-09-19 15:01 | 1409.802368 | 24.7009 | 3 | 1 | 3.636612 | 0 | 0 | 0 | 0 | 0 | 0 | 0.0001047136 | 25.03997
2023-09-19 15:01 | 1409.901468 | 24.8 | 3 | 1 | 3.636676 | 0 | 0 | 0 | 0 | 0 | 0 | 0.0001220156 | 25.03997
2023-09-19 15:01 | 1410.001468 | 24.9 | 3 | 1 | 3.636661 | 0 | 0 | 0 | 0 | 0 | 0 | 0.0001394749 | 25.03997
2023-09-19 15:01 | 1410.101668 | 25.0002 | 3 | 1 | 3.636658 | 0 | 0 | 0 | 0 | 0 | 0 | 0.000156969 | 25.03997
2023-09-19 15:01 | 1410.201668 | 25.1002 | 3 | 1 | 3.636715 | 0 | 0 | 0 | 0 | 0 | 0 | 0.0001744282 | 25.03997
2023-09-19 15:01 | 1410.301668 | 25.2002 | 3 | 1 | 3.63671 | 0 | 0 | 0 | 0 | 0 | 0 | 0.0001918875 | 25.03997
2023-09-19 15:01 | 1410.401968 | 25.3005 | 3 | 1 | 3.636806 | 0 | 0 | 0 | 0 | 0 | 0 | 0.0002093991 | 25.03997
2023-09-19 15:01 | 1410.501268 | 25.3998 | 3 | 1 | 3.636689 | 0 | 0 | 0 | 0 | 0 | 0 | 0.0002267361 | 25.03997
2023-09-19 15:01 | 1410.601468 | 25.5 | 3 | 1 | 3.636676 | 0 | 0 | 0 | 0 | 0 | 0 | 0.0001967249 | 25.03997
2023-09-19 15:01 | 1410.701468 | 25.6 | 3 | 1 | 3.636685 | 0 | 0 | 0 | 0 | 0 | 0 | 0.0001667737 | 25.03997
2023-09-19 15:01 | 1410.801668 | 25.7002 | 3 | 1 | 3.6366 | 0 | 0 | 0 | 0 | 0 | 0 | 0.0001367625 | 25.03997
2023-09-19 15:01 | 1410.902068 | 25.8006 | 3 | 1 | 3.636626 | 0 | 0 | 0 | 0 | 0 | 0 | 0.0001066915 | 25.03997
2023-09-19 15:01 | 1411.002068 | 25.9006 | 3 | 1 | 3.636689 | 0 | 0 | 0 | 0 | 0 | 0 | 7.674024e-05 | 25.03997
2023-09-19 15:01 | 1411.101268 | 25.9998 | 3 | 1 | 3.636705 | 0 | 0 | 0 | 0 | 0 | 0 | 4.70286e-05 | 25.03312
2023-09-19 15:01 | 1411.201268 | 26.0998 | 3 | 1 | 3.636692 | 0 | 0 | 0 | 0 | 0 | 0 | 1.707736e-05 | 25.03312
2023-09-19 15:01 | 1411.301268 | 26.1998 | 3 | 1 | 3.636772 | 0 | 0 | 0 | 0 | 0 | 0 | -1.287389e-05 | 25.03312
2023-09-19 15:01 | 1411.401268 | 26.2998 | 3 | 1 | 3.636554 | 0 | 0 | 0 | 0 | 0 | 0 | -4.282513e-05 | 25.03312
2023-09-19 15:01 | 1411.501868 | 26.4004 | 3 | 1 | 3.636666 | 0 | 0 | 0 | 0 | 0 | 0 | -7.295609e-05 | 25.03312
2023-09-19 15:01 | 1411.601268 | 26.4998 | 3 | 1 | 3.636606 | 0 | 0 | 0 | 0 | 0 | 0 | -6.46615e-05 | 25.03312
2023-09-19 15:01 | 1411.701668 | 26.6002 | 3 | 1 | 3.636521 | 0 | 0 | 0 | 0 | 0 | 0 | -5.628347e-05 | 25.03312
2023-09-19 15:01 | 1411.801868 | 26.7004 | 3 | 1 | 3.636631 | 0 | 0 | 0 | 0 | 0 | 0 | -4.792213e-05 | 25.03312
2023-09-19 15:01 | 1411.901268 | 26.7998 | 3 | 1 | 3.636499 | 0 | 0 | 0 | 0 | 0 | 0 | -3.962755e-05 | 25.03312
2023-09-19 15:01 | 1412.002268 | 26.9008 | 3 | 1 | 3.636693 | 0 | 0 | 0 | 0 | 0 | 0 | -3.119946e-05 | 25.03312
2023-09-19 15:01 | 1412.102468 | 27.001 | 3 | 1 | 3.636608 | 0 | 0 | 0 | 0 | 0 | 0 | -2.283812e-05 | 25.03312
2023-09-19 15:01 | 1412.201868 | 27.1004 | 3 | 1 | 3.63666 | 0 | 0 | 0 | 0 | 0 | 0 | -1.454353e-05 | 25.03312
2023-09-19 15:01 | 1412.301468 | 27.2 | 3 | 1 | 3.636589 | 0 | 0 | 0 | 0 | 0 | 0 | -6.232262e-06 | 25.03312
2023-09-19 15:01 | 1412.402468 | 27.301 | 3 | 1 | 3.636739 | 0 | 0 | 0 | 0 | 0 | 0 | 2.195835e-06 | 25.03312
2023-09-19 15:01 | 1412.501868 | 27.4004 | 3 | 1 | 3.63668 | 0 | 0 | 0 | 0 | 0 | 0 | 1.049042e-05 | 25.03312
2023-09-19 15:01 | 1412.601268 | 27.4998 | 3 | 1 | 3.636632 | 0 | 0 | 0 | 0 | 0 | 0 | 2.306694e-05 | 25.03312
2023-09-19 15:01 | 1412.701268 | 27.5998 | 3 | 1 | 3.636652 | 0 | 0 | 0 | 0 | 0 | 0 | 3.571937e-05 | 25.03312
2023-09-19 15:01 | 1412.801468 | 27.7 | 3 | 1 | 3.636493 | 0 | 0 | 0 | 0 | 0 | 0 | 4.839711e-05 | 25.03312
2023-09-19 15:01 | 1412.901768 | 27.8003 | 3 | 1 | 3.63665 | 0 | 0 | 0 | 0 | 0 | 0 | 6.108751e-05 | 25.03312
2023-09-19 15:01 | 1413.001668 | 27.9002 | 3 | 1 | 3.636741 | 0 | 0 | 0 | 0 | 0 | 0 | 7.372729e-05 | 25.03312
2023-09-19 15:01 | 1413.101668 | 28.0002 | 3 | 1 | 3.63672 | 0 | 0 | 0 | 0 | 0 | 0 | 8.637972e-05 | 25.03312
2023-09-19 15:01 | 1413.201668 | 28.1002 | 3 | 1 | 3.636664 | 0 | 0 | 0 | 0 | 0 | 0 | 9.903216e-05 | 25.03312
2023-09-19 15:01 | 1413.301868 | 28.2004 | 3 | 1 | 3.636612 | 0 | 0 | 0 | 0 | 0 | 0 | 0.0001117099 | 25.03312
2023-09-19 15:01 | 1413.401868 | 28.3004 | 3 | 1 | 3.636663 | 0 | 0 | 0 | 0 | 0 | 0 | 0.0001243623 | 25.03312
2023-09-19 15:01 | 1413.502468 | 28.401 | 3 | 1 | 3.636696 | 0 | 0 | 0 | 0 | 0 | 0 | 0.0001370907 | 25.03312
2023-09-19 15:01 | 1413.601668 | 28.5002 | 3 | 1 | 3.636698 | 0 | 0 | 0 | 0 | 0 | 0 | 0.0001173558 | 25.03312
2023-09-19 15:01 | 1413.701668 | 28.6002 | 3 | 1 | 3.636688 | 0 | 0 | 0 | 0 | 0 | 0 | 9.746172e-05 | 25.03312
2023-09-19 15:01 | 1413.801868 | 28.7004 | 3 | 1 | 3.636686 | 0 | 0 | 0 | 0 | 0 | 0 | 7.752788e-05 | 25.03312
2023-09-19 15:01 | 1413.901368 | 28.7999 | 3 | 1 | 3.63662 | 0 | 0 | 0 | 0 | 0 | 0 | 5.773329e-05 | 25.03312
2023-09-19 15:01 | 1414.002268 | 28.9008 | 3 | 1 | 3.636752 | 0 | 0 | 0 | 0 | 0 | 0 | 3.766019e-05 | 25.01113
2023-09-19 15:01 | 1414.101668 | 29.0002 | 3 | 1 | 3.636683 | 0 | 0 | 0 | 0 | 0 | 0 | 1.78855e-05 | 25.01111
2023-09-19 15:01 | 1414.202068 | 29.1006 | 3 | 1 | 3.636692 | 0 | 0 | 0 | 0 | 0 | 0 | -2.088136e-06 | 25.01111
2023-09-19 15:01 | 1414.301868 | 29.2004 | 3 | 1 | 3.636626 | 0 | 0 | 0 | 0 | 0 | 0 | -2.19424e-05 | 25.01111
2023-09-19 15:01 | 1414.401768 | 29.3003 | 3 | 1 | 3.636579 | 0 | 0 | 0 | 0 | 0 | 0 | -4.181657e-05 | 25.01111
2023-09-19 15:01 | 1414.501968 | 29.4005 | 3 | 1 | 3.63669 | 0 | 0 | 0 | 0 | 0 | 0 | -6.175041e-05 | 25.01111
2023-09-19 15:01 | 1414.601968 | 29.5005 | 3 | 1 | 3.636716 | 0 | 0 | 0 | 0 | 0 | 0 | -6.175041e-05 | 25.01111
2023-09-19 15:01 | 1414.701968 | 29.6005 | 3 | 1 | 3.636573 | 0 | 0 | 0 | 0 | 0 | 0 | -6.175041e-05 | 25.01111
2023-09-19 15:01 | 1414.801368 | 29.6999 | 3 | 1 | 3.636616 | 0 | 0 | 0 | 0 | 0 | 0 | -6.175041e-05 | 25.01111
2023-09-19 15:01 | 1414.901568 | 29.8001 | 3 | 1 | 3.636712 | 0 | 0 | 0 | 0 | 0 | 0 | -6.175041e-05 | 25.01111
2023-09-19 15:01 | 1415.001568 | 29.9001 | 3 | 1 | 3.636689 | 0 | 0 | 0 | 0 | 0 | 0 | -6.175041e-05 | 25.01111
2023-09-19 15:01 | 1415.101768 | 30.0003 | 3 | 1 | 3.636697 | 0 | 0 | 0 | 0 | 0 | 0 | -6.175041e-05 | 25.01111
2023-09-19 15:01 | 1415.102668 | 30.0012 | 3 | 1 | 3.636685 | 0 | 0 | 0 | 0 | 0 | 0 | -6.175041e-05 | 25.01111