## Global_Info
TEST REPORT
|  |  | 20230918_g1_EIS400V | Serial Number |  | C:\ArbinSoftware\DataPro\Result\20230918_g1_EIS400V
|  |  | 2023-09-20 | 207487
Channel | Start DateTime | Schedule File Name | Creator | Comments | Software Version | Schedule Version | MASS | Specific Capacity | Capacity | Item ID | Has Aux | Has Specail | Log Aux Data Flag | Log Special Flag
6 | 2023-09-18 13:23 | INR21700_m50T\2nd_life_EIS\EIS_general.sdu |  |  | PV7.0 Build: 181116USB | Schedule Version 7.00.15 | 0 | 0 | 4.85 |  | 1 | 0 | TRUE | TRUE
Note on G2: Click to open file path

## ACIM_Chan6
Device_ID | Test_ID | Channel_ID | Cycle_ID | Step_ID | Pt | Freq | Zmod | Zphz
Gamry_1 | 856 | 5 | 1 | 2 | 0 | 10019.53 | 0.0461014 | 48.04472
Gamry_1 | 856 | 5 | 1 | 2 | 1 | 7207.031 | 0.0382593 | 42.54597
Gamry_1 | 856 | 5 | 1 | 2 | 2 | 5150.463 | 0.0325026 | 36.09872
Gamry_1 | 856 | 5 | 1 | 2 | 3 | 3715.701 | 0.0287168 | 29.21182
Gamry_1 | 856 | 5 | 1 | 2 | 4 | 2686.738 | 0.0263995 | 22.43445
Gamry_1 | 856 | 5 | 1 | 2 | 5 | 1933.594 | 0.025106 | 16.21588
Gamry_1 | 856 | 5 | 1 | 2 | 6 | 1395.089 | 0.0245263 | 11.20895
Gamry_1 | 856 | 5 | 1 | 2 | 7 | 1000.702 | 0.0243323 | 7.346272
Gamry_1 | 856 | 5 | 1 | 2 | 8 | 716.9117 | 0.0243872 | 4.445403
Gamry_1 | 856 | 5 | 1 | 2 | 9 | 520.8333 | 0.0245284 | 2.439973
Gamry_1 | 856 | 5 | 1 | 2 | 10 | 372.8693 | 0.0247591 | 0.8915058
Gamry_1 | 856 | 5 | 1 | 2 | 11 | 269.3965 | 0.0249828 | -0.1257324
Gamry_1 | 856 | 5 | 1 | 2 | 12 | 193.6983 | 0.0252257 | -0.8881171
Gamry_1 | 856 | 5 | 1 | 2 | 13 | 139.2327 | 0.0254853 | -1.448576
Gamry_1 | 856 | 5 | 1 | 2 | 14 | 99.734 | 0.0257485 | -1.855928
Gamry_1 | 856 | 5 | 1 | 2 | 15 | 72.11539 | 0.0259952 | -2.046336
Gamry_1 | 856 | 5 | 1 | 2 | 16 | 49.86702 | 0.0263537 | -2.335879
Gamry_1 | 856 | 5 | 1 | 2 | 17 | 37.5 | 0.0265706 | -2.419091
Gamry_1 | 856 | 5 | 1 | 2 | 18 | 27.25291 | 0.0269129 | -2.421465
Gamry_1 | 856 | 5 | 1 | 2 | 19 | 19.29012 | 0.0272193 | -2.443602
Gamry_1 | 856 | 5 | 1 | 2 | 20 | 13.95089 | 0.0274604 | -2.227385
Gamry_1 | 856 | 5 | 1 | 2 | 21 | 9.9734 | 0.0276898 | -2.066857
Gamry_1 | 856 | 5 | 1 | 2 | 22 | 7.233796 | 0.0279021 | -1.895644
Gamry_1 | 856 | 5 | 1 | 2 | 23 | 5.196785 | 0.0280559 | -1.847783
Gamry_1 | 856 | 5 | 1 | 2 | 24 | 3.720238 | 0.0281815 | -1.877685
Gamry_1 | 856 | 5 | 1 | 2 | 25 | 2.689329 | 0.0283056 | -1.428879
Gamry_1 | 856 | 5 | 1 | 2 | 26 | 1.929012 | 0.0283404 | -1.589745
Gamry_1 | 856 | 5 | 1 | 2 | 27 | 1.395089 | 0.028554 | -1.324494
Gamry_1 | 856 | 5 | 1 | 2 | 28 | 0.997765 | 0.0286249 | -1.572356
Gamry_1 | 856 | 5 | 1 | 2 | 29 | 0.7233796 | 0.0288192 | -1.768847
Gamry_1 | 856 | 5 | 1 | 2 | 30 | 0.5185288 | 0.0289402 | -1.969147
Gamry_1 | 856 | 5 | 1 | 2 | 31 | 0.3732086 | 0.0291076 | -2.234805
Gamry_1 | 856 | 5 | 1 | 2 | 32 | 0.2687787 | 0.0293284 | -2.603607
Gamry_1 | 856 | 5 | 1 | 2 | 33 | 0.1933787 | 0.0295682 | -2.992723
Gamry_1 | 856 | 5 | 1 | 2 | 34 | 0.1391776 | 0.0298511 | -3.575858
Gamry_1 | 856 | 5 | 1 | 2 | 35 | 0.1001603 | 0.030192 | -4.18299
Gamry_1 | 856 | 5 | 1 | 2 | 36 | 0.0719825 | 0.0306554 | -4.876706
Gamry_1 | 856 | 5 | 1 | 2 | 37 | 0.051807 | 0.0310769 | -5.749882
Gamry_1 | 856 | 5 | 1 | 2 | 38 | 0.0372971 | 0.0316588 | -6.754098
Gamry_1 | 856 | 5 | 1 | 2 | 39 | 0.0268286 | 0.0323641 | -7.88468
Gamry_1 | 856 | 5 | 1 | 2 | 40 | 0.0193124 | 0.0331967 | -9.161108
Gamry_1 | 856 | 5 | 1 | 2 | 41 | 0.0138979 | 0.0342113 | -10.7053
Gamry_1 | 856 | 5 | 1 | 2 | 42 | 0.0100006 | 0.0354236 | -12.55419
Note on A1: Device_ID
Note on B1: Test_ID
Note on C1: Channel_ID
Note on D1: Cycle_ID
Note on E1: Step_ID
Note on F1: Pt
Note on G1: Freq
Note on H1: Zmod
Note on I1: Zphz

## Channel_6_1
Date_Time | Test_Time(s) | Step_Time(s) | Step_Index | Cycle_Index | Voltage(V) | Current(A) | Charge_Capacity(Ah) | Discharge_Capacity(Ah) | Charge_Energy(Wh) | Discharge_Energy(Wh) | Internal Resistance(Ohm) | dV/dt(V/s) | Aux_Temperature(¡æ)_1
2023-09-18 13:23 | 0.1008 | 0.1006 | 1 | 1 | 4.003214 | 0 | 0 | 0 | 0 | 0 | 0 | 0 | 24.73617
2023-09-18 13:23 | 0.2 | 0.1998 | 1 | 1 | 4.003211 | 0 | 0 | 0 | 0 | 0 | 0 | 0 | 24.73617
2023-09-18 13:23 | 0.3003 | 0.3001 | 1 | 1 | 4.00314 | 0 | 0 | 0 | 0 | 0 | 0 | 0 | 24.73617
2023-09-18 13:23 | 0.4005 | 0.4003 | 1 | 1 | 4.003191 | 0 | 0 | 0 | 0 | 0 | 0 | -8.956482e-08 | 24.73617
2023-09-18 13:23 | 0.5005 | 0.5003 | 1 | 1 | 4.003199 | 0 | 0 | 0 | 0 | 0 | 0 | -1.789509e-07 | 24.73617
2023-09-18 13:23 | 0.6007 | 0.6005 | 1 | 1 | 4.003116 | 0 | 0 | 0 | 0 | 0 | 0 | -2.685157e-07 | 24.73617
2023-09-18 13:23 | 0.7002 | 0.7 | 1 | 1 | 4.003191 | 0 | 0 | 0 | 0 | 0 | 0 | -3.574548e-07 | 24.73617
2023-09-18 13:23 | 0.8003 | 0.8001 | 1 | 1 | 4.003201 | 0 | 0 | 0 | 0 | 0 | 0 | -4.469303e-07 | 24.7492
2023-09-18 13:23 | 0.9003 | 0.9001 | 1 | 1 | 4.003165 | 0 | 0 | 0 | 0 | 0 | 0 | -5.363163e-07 | 24.7492
2023-09-18 13:23 | 1.0015 | 1.0013 | 1 | 1 | 4.003179 | 0 | 0 | 0 | 0 | 0 | 0 | -6.26775e-07 | 24.7492
2023-09-18 13:23 | 1.0024 | 1.0022 | 1 | 1 | 4.003168 | 0 | 0 | 0 | 0 | 0 | 0 | -6.275795e-07 | 24.7492
2023-09-18 13:23 | 1.019999 | 0.0017 | 2 | 1 | 4.003211 | 0 | 0 | 0 | 0 | 0 | 0 | -6.433114e-07 | 24.7492
2023-09-18 13:24 | 61.020699 | 60.0024 | 2 | 1 | 4.007881 | 0 | 0 | 0 | 0 | 0 | 0 | -5.427557e-05 | 24.74981
2023-09-18 13:25 | 121.020899 | 120.0026 | 2 | 1 | 3.997653 | 0 | 0 | 0 | 0 | 0 | 0 | -0.0001079074 | 24.75042
2023-09-18 13:26 | 181.021499 | 180.0032 | 2 | 1 | 3.999294 | 0 | 0 | 0 | 0 | 0 | 0 | -0.0001615395 | 24.75104
2023-09-18 13:27 | 241.022599 | 240.0043 | 2 | 1 | 4.011257 | 0 | 0 | 0 | 0 | 0 | 0 | -0.0002151722 | 24.75165
2023-09-18 13:28 | 301.025799 | 300.0075 | 2 | 1 | 4.003291 | 0 | 0 | 0 | 0 | 0 | 0 | -0.0002688067 | 24.75226
2023-09-18 13:29 | 361.027599 | 360.0093 | 2 | 1 | 4.009407 | 0 | 0 | 0 | 0 | 0 | 0 | -0.0003224399 | 24.75287
2023-09-18 13:30 | 421.027899 | 420.0096 | 2 | 1 | 4.011256 | 0 | 0 | 0 | 0 | 0 | 0 | -0.0003760718 | 24.75348
2023-09-18 13:31 | 481.028899 | 480.0106 | 2 | 1 | 3.998506 | 0 | 0 | 0 | 0 | 0 | 0 | -0.0004297043 | 24.7541
2023-09-18 13:32 | 541.030899 | 540.0126 | 2 | 1 | 4.006316 | 0 | 0 | 0 | 0 | 0 | 0 | -0.0004833377 | 24.75471
2023-09-18 13:33 | 601.031999 | 600.0137 | 2 | 1 | 3.997256 | 0 | 0 | 0 | 0 | 0 | 0 | -0.0005369703 | 24.75532
2023-09-18 13:34 | 661.032299 | 660.014 | 2 | 1 | 4.00031 | 0 | 0 | 0 | 0 | 0 | 0 | -0.0005906022 | 24.75593
2023-09-18 13:35 | 721.032599 | 720.0143 | 2 | 1 | 4.005576 | 0 | 0 | 0 | 0 | 0 | 0 | -0.0006442341 | 24.75654
2023-09-18 13:36 | 781.034399 | 780.0161 | 2 | 1 | 3.998985 | 0 | 0 | 0 | 0 | 0 | 0 | -0.0006978674 | 24.75716
2023-09-18 13:37 | 841.037199 | 840.0189 | 2 | 1 | 3.997696 | 0 | 0 | 0 | 0 | 0 | 0 | -0.0007515015 | 24.75186
2023-09-18 13:38 | 901.037399 | 900.0191 | 2 | 1 | 4.002925 | 0 | 0 | 0 | 0 | 0 | 0 | -0.0008051333 | 24.79481
2023-09-18 13:39 | 961.038299 | 960.02 | 2 | 1 | 4.009652 | 0 | 0 | 0 | 0 | 0 | 0 | -0.0008587658 | 24.77721
2023-09-18 13:40 | 1021.039299 | 1020.021 | 2 | 1 | 4.009701 | 0 | 0 | 0 | 0 | 0 | 0 | -0.0009123983 | 24.76725
2023-09-18 13:41 | 1081.041999 | 1080.0237 | 2 | 1 | 3.997109 | 0 | 0 | 0 | 0 | 0 | 0 | -0.0009660323 | 24.77881
2023-09-18 13:42 | 1141.042399 | 1140.0241 | 2 | 1 | 4.01054 | 0 | 0 | 0 | 0 | 0 | 0 | -0.001019664 | 24.78433
2023-09-18 13:43 | 1201.042999 | 1200.0247 | 2 | 1 | 4.001349 | 0 | 0 | 0 | 0 | 0 | 0 | -0.001073296 | 24.79556
2023-09-18 13:44 | 1261.043999 | 1260.0257 | 2 | 1 | 4.002858 | 0 | 0 | 0 | 0 | 0 | 0 | -0.001126929 | 24.76762
2023-09-18 13:45 | 1321.044299 | 1320.026 | 2 | 1 | 4.009614 | 0 | 0 | 0 | 0 | 0 | 0 | -0.001180561 | 24.75906
2023-09-18 13:46 | 1381.046199 | 1380.0279 | 2 | 1 | 3.997176 | 0 | 0 | 0 | 0 | 0 | 0 | -0.001234194 | 24.8009
2023-09-18 13:46 | 1408.096404 | 0.1006 | 3 | 1 | 4.003092 | 0 | 0 | 0 | 0 | 0 | 0 | -0.001258373 | 25.07256
2023-09-18 13:46 | 1408.195604 | 0.1998 | 3 | 1 | 4.003191 | 0 | 0 | 0 | 0 | 0 | 0 | -0.001237972 | 25.07256
2023-09-18 13:46 | 1408.295804 | 0.3 | 3 | 1 | 4.002994 | 0 | 0 | 0 | 0 | 0 | 0 | -0.001217365 | 25.07256
2023-09-18 13:46 | 1408.396204 | 0.4004 | 3 | 1 | 4.003131 | 0 | 0 | 0 | 0 | 0 | 0 | -0.001093684 | 25.07285
2023-09-18 13:46 | 1408.496604 | 0.5008 | 3 | 1 | 4.003013 | 0 | 0 | 0 | 0 | 0 | 0 | -0.0009700028 | 25.07285
2023-09-18 13:46 | 1408.596004 | 0.6002 | 3 | 1 | 4.003067 | 0 | 0 | 0 | 0 | 0 | 0 | -0.0008475534 | 25.07285
2023-09-18 13:46 | 1408.696404 | 0.7006 | 3 | 1 | 4.002984 | 0 | 0 | 0 | 0 | 0 | 0 | -0.0007238722 | 25.07285
2023-09-18 13:46 | 1408.795604 | 0.7998 | 3 | 1 | 4.00301 | 0 | 0 | 0 | 0 | 0 | 0 | -0.0006016692 | 25.07285
2023-09-18 13:46 | 1408.896304 | 0.9005 | 3 | 1 | 4.00314 | 0 | 0 | 0 | 0 | 0 | 0 | -0.0004776184 | 25.07285
2023-09-18 13:46 | 1408.997004 | 1.0012 | 3 | 1 | 4.003034 | 0 | 0 | 0 | 0 | 0 | 0 | -0.0003535676 | 25.07285
2023-09-18 13:46 | 1409.096404 | 1.1006 | 3 | 1 | 4.003008 | 0 | 0 | 0 | 0 | 0 | 0 | -0.0002311182 | 25.07285
2023-09-18 13:46 | 1409.195604 | 1.1998 | 3 | 1 | 4.002969 | 0 | 0 | 0 | 0 | 0 | 0 | -0.0001089152 | 25.07285
2023-09-18 13:46 | 1409.296404 | 1.3006 | 3 | 1 | 4.003029 | 0 | 0 | 0 | 0 | 0 | 0 | 1.525879e-05 | 25.07285
2023-09-18 13:46 | 1409.395804 | 1.4 | 3 | 1 | 4.003007 | 0 | 0 | 0 | 0 | 0 | 0 | 1.544844e-05 | 25.07285
2023-09-18 13:46 | 1409.496004 | 1.5002 | 3 | 1 | 4.003202 | 0 | 0 | 0 | 0 | 0 | 0 | 1.563961e-05 | 25.07285
2023-09-18 13:46 | 1409.596204 | 1.6004 | 3 | 1 | 4.003032 | 0 | 0 | 0 | 0 | 0 | 0 | 1.583078e-05 | 25.07285
2023-09-18 13:46 | 1409.696204 | 1.7004 | 3 | 1 | 4.003066 | 0 | 0 | 0 | 0 | 0 | 0 | 1.602158e-05 | 25.07285
2023-09-18 13:46 | 1409.796204 | 1.8004 | 3 | 1 | 4.003092 | 0 | 0 | 0 | 0 | 0 | 0 | 1.621237e-05 | 25.07285
2023-09-18 13:46 | 1409.896504 | 1.9007 | 3 | 1 | 4.002914 | 0 | 0 | 0 | 0 | 0 | 0 | 1.640373e-05 | 25.07285
2023-09-18 13:46 | 1409.996804 | 2.001 | 3 | 1 | 4.00306 | 0 | 0 | 0 | 0 | 0 | 0 | 1.65951e-05 | 25.07285
2023-09-18 13:46 | 1410.096204 | 2.1004 | 3 | 1 | 4.00298 | 0 | 0 | 0 | 0 | 0 | 0 | 1.678474e-05 | 25.07285
2023-09-18 13:46 | 1410.195604 | 2.1998 | 3 | 1 | 4.003078 | 0 | 0 | 0 | 0 | 0 | 0 | 1.697439e-05 | 25.07285
2023-09-18 13:46 | 1410.296104 | 2.3003 | 3 | 1 | 4.003138 | 0 | 0 | 0 | 0 | 0 | 0 | 1.716614e-05 | 25.07285
2023-09-18 13:46 | 1410.396304 | 2.4005 | 3 | 1 | 4.003034 | 0 | 0 | 0 | 0 | 0 | 0 | 9.855207e-06 | 25.07285
2023-09-18 13:46 | 1410.495704 | 2.4999 | 3 | 1 | 4.003136 | 0 | 0 | 0 | 0 | 0 | 0 | 2.602647e-06 | 25.07285
2023-09-18 13:46 | 1410.595904 | 2.6001 | 3 | 1 | 4.003012 | 0 | 0 | 0 | 0 | 0 | 0 | -4.708284e-06 | 25.07285
2023-09-18 13:46 | 1410.695904 | 2.7001 | 3 | 1 | 4.003058 | 0 | 0 | 0 | 0 | 0 | 0 | -1.200462e-05 | 25.07285
2023-09-18 13:46 | 1410.795904 | 2.8001 | 3 | 1 | 4.003083 | 0 | 0 | 0 | 0 | 0 | 0 | -1.930096e-05 | 25.07285
2023-09-18 13:46 | 1410.896204 | 2.9004 | 3 | 1 | 4.003177 | 0 | 0 | 0 | 0 | 0 | 0 | -2.661919e-05 | 25.07285
2023-09-18 13:46 | 1410.996604 | 3.0008 | 3 | 1 | 4.003097 | 0 | 0 | 0 | 0 | 0 | 0 | -3.394471e-05 | 25.07285
2023-09-18 13:46 | 1411.096104 | 3.1003 | 3 | 1 | 4.003003 | 0 | 0 | 0 | 0 | 0 | 0 | -4.120457e-05 | 25.07285
2023-09-18 13:46 | 1411.196304 | 3.2005 | 3 | 1 | 4.003089 | 0 | 0 | 0 | 0 | 0 | 0 | -4.85155e-05 | 25.07285
2023-09-18 13:46 | 1411.296004 | 3.3002 | 3 | 1 | 4.003085 | 0 | 0 | 0 | 0 | 0 | 0 | -5.578995e-05 | 25.09209
2023-09-18 13:46 | 1411.396404 | 3.4006 | 3 | 1 | 4.003066 | 0 | 0 | 0 | 0 | 0 | 0 | -5.17689e-05 | 25.09209
2023-09-18 13:46 | 1411.495804 | 3.5 | 3 | 1 | 4.003171 | 0 | 0 | 0 | 0 | 0 | 0 | -4.778789e-05 | 25.09209
2023-09-18 13:46 | 1411.596004 | 3.6002 | 3 | 1 | 4.003071 | 0 | 0 | 0 | 0 | 0 | 0 | -4.377485e-05 | 25.09209
2023-09-18 13:46 | 1411.696004 | 3.7002 | 3 | 1 | 4.002994 | 0 | 0 | 0 | 0 | 0 | 0 | -3.976982e-05 | 25.09209
2023-09-18 13:46 | 1411.796204 | 3.8004 | 3 | 1 | 4.003184 | 0 | 0 | 0 | 0 | 0 | 0 | -3.575678e-05 | 25.09209
2023-09-18 13:46 | 1411.897104 | 3.9013 | 3 | 1 | 4.003149 | 0 | 0 | 0 | 0 | 0 | 0 | -3.17157e-05 | 25.09209
2023-09-18 13:46 | 1411.995804 | 4 | 3 | 1 | 4.003041 | 0 | 0 | 0 | 0 | 0 | 0 | -2.776274e-05 | 25.09209
2023-09-18 13:46 | 1412.095804 | 4.1 | 3 | 1 | 4.003174 | 0 | 0 | 0 | 0 | 0 | 0 | -2.37577e-05 | 25.09209
2023-09-18 13:46 | 1412.196004 | 4.2002 | 3 | 1 | 4.003083 | 0 | 0 | 0 | 0 | 0 | 0 | -1.974466e-05 | 25.09209
2023-09-18 13:46 | 1412.296104 | 4.3003 | 3 | 1 | 4.003079 | 0 | 0 | 0 | 0 | 0 | 0 | -1.573563e-05 | 25.09209
2023-09-18 13:46 | 1412.396104 | 4.4003 | 3 | 1 | 4.003082 | 0 | 0 | 0 | 0 | 0 | 0 | -1.05051e-06 | 25.09209
2023-09-18 13:46 | 1412.496304 | 4.5005 | 3 | 1 | 4.003276 | 0 | 0 | 0 | 0 | 0 | 0 | 1.366398e-05 | 25.09209
2023-09-18 13:46 | 1412.596304 | 4.6005 | 3 | 1 | 4.003168 | 0 | 0 | 0 | 0 | 0 | 0 | 2.834909e-05 | 25.09209
2023-09-18 13:46 | 1412.696304 | 4.7005 | 3 | 1 | 4.003168 | 0 | 0 | 0 | 0 | 0 | 0 | 4.303421e-05 | 25.09209
2023-09-18 13:46 | 1412.796504 | 4.8007 | 3 | 1 | 4.003109 | 0 | 0 | 0 | 0 | 0 | 0 | 5.774869e-05 | 25.09209
2023-09-18 13:46 | 1412.896804 | 4.901 | 3 | 1 | 4.003119 | 0 | 0 | 0 | 0 | 0 | 0 | 7.247787e-05 | 25.09209
2023-09-18 13:46 | 1412.997104 | 5.0013 | 3 | 1 | 4.003031 | 0 | 0 | 0 | 0 | 0 | 0 | 8.720704e-05 | 25.09209
2023-09-18 13:46 | 1413.096504 | 5.1007 | 3 | 1 | 4.003217 | 0 | 0 | 0 | 0 | 0 | 0 | 0.000101804 | 25.09209
2023-09-18 13:46 | 1413.196104 | 5.2003 | 3 | 1 | 4.003027 | 0 | 0 | 0 | 0 | 0 | 0 | 0.0001164304 | 25.09209
2023-09-18 13:46 | 1413.296204 | 5.3004 | 3 | 1 | 4.003058 | 0 | 0 | 0 | 0 | 0 | 0 | 0.0001311302 | 25.09209
2023-09-18 13:46 | 1413.395604 | 5.3998 | 3 | 1 | 4.002985 | 0 | 0 | 0 | 0 | 0 | 0 | 0.0001227857 | 25.09209
2023-09-18 13:46 | 1413.496404 | 5.5006 | 3 | 1 | 4.003104 | 0 | 0 | 0 | 0 | 0 | 0 | 0.0001143237 | 25.09209
2023-09-18 13:46 | 1413.596404 | 5.6006 | 3 | 1 | 4.003109 | 0 | 0 | 0 | 0 | 0 | 0 | 0.0001059289 | 25.09209
2023-09-18 13:46 | 1413.695804 | 5.7 | 3 | 1 | 4.003053 | 0 | 0 | 0 | 0 | 0 | 0 | 9.758439e-05 | 25.09209
2023-09-18 13:46 | 1413.796004 | 5.8002 | 3 | 1 | 4.002963 | 0 | 0 | 0 | 0 | 0 | 0 | 8.917275e-05 | 25.09209
2023-09-18 13:46 | 1413.896304 | 5.9005 | 3 | 1 | 4.003155 | 0 | 0 | 0 | 0 | 0 | 0 | 8.075271e-05 | 25.09209
2023-09-18 13:46 | 1413.996604 | 6.0008 | 3 | 1 | 4.003058 | 0 | 0 | 0 | 0 | 0 | 0 | 7.233267e-05 | 25.09209
2023-09-18 13:46 | 1414.096204 | 6.1004 | 3 | 1 | 4.003047 | 0 | 0 | 0 | 0 | 0 | 0 | 6.39714e-05 | 25.05921
2023-09-18 13:46 | 1414.195604 | 6.1998 | 3 | 1 | 4.00309 | 0 | 0 | 0 | 0 | 0 | 0 | 5.562692e-05 | 25.05921
2023-09-18 13:46 | 1414.295904 | 6.3001 | 3 | 1 | 4.003229 | 0 | 0 | 0 | 0 | 0 | 0 | 4.720688e-05 | 25.05921
2023-09-18 13:46 | 1414.396104 | 6.4003 | 3 | 1 | 4.003034 | 0 | 0 | 0 | 0 | 0 | 0 | 4.290719e-05 | 25.05921
2023-09-18 13:46 | 1414.496304 | 6.5005 | 3 | 1 | 4.003233 | 0 | 0 | 0 | 0 | 0 | 0 | 3.86075e-05 | 25.05921
2023-09-18 13:46 | 1414.596304 | 6.6005 | 3 | 1 | 4.003034 | 0 | 0 | 0 | 0 | 0 | 0 | 3.43164e-05 | 25.05921
2023-09-18 13:46 | 1414.696304 | 6.7005 | 3 | 1 | 4.003149 | 0 | 0 | 0 | 0 | 0 | 0 | 3.002529e-05 | 25.05921
2023-09-18 13:46 | 1414.796104 | 6.8003 | 3 | 1 | 4.003088 | 0 | 0 | 0 | 0 | 0 | 0 | 2.574277e-05 | 25.05921
2023-09-18 13:46 | 1414.896004 | 6.9002 | 3 | 1 | 4.003143 | 0 | 0 | 0 | 0 | 0 | 0 | 2.145596e-05 | 25.05921
2023-09-18 13:46 | 1414.995904 | 7.0001 | 3 | 1 | 4.003037 | 0 | 0 | 0 | 0 | 0 | 0 | 1.716914e-05 | 25.05921
2023-09-18 13:46 | 1415.095904 | 7.1001 | 3 | 1 | 4.003036 | 0 | 0 | 0 | 0 | 0 | 0 | 1.287804e-05 | 25.05921
2023-09-18 13:46 | 1415.196104 | 7.2003 | 3 | 1 | 4.003141 | 0 | 0 | 0 | 0 | 0 | 0 | 8.578349e-06 | 25.05921
2023-09-18 13:46 | 1415.296004 | 7.3002 | 3 | 1 | 4.003146 | 0 | 0 | 0 | 0 | 0 | 0 | 4.291534e-06 | 25.05921
2023-09-18 13:46 | 1415.396204 | 7.4004 | 3 | 1 | 4.00322 | 0 | 0 | 0 | 0 | 0 | 0 | 6.394235e-06 | 25.05921
2023-09-18 13:46 | 1415.495604 | 7.4998 | 3 | 1 | 4.003207 | 0 | 0 | 0 | 0 | 0 | 0 | 8.480147e-06 | 25.05921
2023-09-18 13:46 | 1415.595804 | 7.6 | 3 | 1 | 4.003092 | 0 | 0 | 0 | 0 | 0 | 0 | 1.058285e-05 | 25.05921
2023-09-18 13:46 | 1415.695804 | 7.7 | 3 | 1 | 4.003228 | 0 | 0 | 0 | 0 | 0 | 0 | 1.268135e-05 | 25.05921
2023-09-18 13:46 | 1415.795804 | 7.8 | 3 | 1 | 4.003131 | 0 | 0 | 0 | 0 | 0 | 0 | 1.477985e-05 | 25.05921
2023-09-18 13:46 | 1415.896804 | 7.901 | 3 | 1 | 4.003022 | 0 | 0 | 0 | 0 | 0 | 0 | 1.689934e-05 | 25.05921
2023-09-18 13:46 | 1415.996204 | 8.0004 | 3 | 1 | 4.003154 | 0 | 0 | 0 | 0 | 0 | 0 | 1.898525e-05 | 25.05921
2023-09-18 13:46 | 1416.096204 | 8.1004 | 3 | 1 | 4.003132 | 0 | 0 | 0 | 0 | 0 | 0 | 2.108376e-05 | 25.05921
2023-09-18 13:46 | 1416.195604 | 8.1998 | 3 | 1 | 4.003095 | 0 | 0 | 0 | 0 | 0 | 0 | 2.316967e-05 | 25.05921
2023-09-18 13:46 | 1416.295804 | 8.3 | 3 | 1 | 4.003153 | 0 | 0 | 0 | 0 | 0 | 0 | 2.527237e-05 | 25.05921
2023-09-18 13:46 | 1416.395804 | 8.4 | 3 | 1 | 4.003105 | 0 | 0 | 0 | 0 | 0 | 0 | 2.112513e-05 | 25.05921
2023-09-18 13:46 | 1416.496004 | 8.5002 | 3 | 1 | 4.003119 | 0 | 0 | 0 | 0 | 0 | 0 | 1.69696e-05 | 25.05921
2023-09-18 13:46 | 1416.596004 | 8.6002 | 3 | 1 | 4.003163 | 0 | 0 | 0 | 0 | 0 | 0 | 1.282236e-05 | 25.05921
2023-09-18 13:46 | 1416.696004 | 8.7002 | 3 | 1 | 4.003051 | 0 | 0 | 0 | 0 | 0 | 0 | 8.675118e-06 | 25.05921
2023-09-18 13:46 | 1416.796204 | 8.8004 | 3 | 1 | 4.003062 | 0 | 0 | 0 | 0 | 0 | 0 | 4.519585e-06 | 25.05921
2023-09-18 13:46 | 1416.896404 | 8.9006 | 3 | 1 | 4.003074 | 0 | 0 | 0 | 0 | 0 | 0 | 3.640513e-07 | 25.07162
2023-09-18 13:46 | 1416.996804 | 9.001 | 3 | 1 | 4.00313 | 0 | 0 | 0 | 0 | 0 | 0 | -3.799777e-06 | 25.07163
2023-09-18 13:46 | 1417.096404 | 9.1006 | 3 | 1 | 4.003253 | 0 | 0 | 0 | 0 | 0 | 0 | -7.930427e-06 | 25.07163
2023-09-18 13:46 | 1417.196004 | 9.2002 | 3 | 1 | 4.003099 | 0 | 0 | 0 | 0 | 0 | 0 | -1.206108e-05 | 25.07163
2023-09-18 13:46 | 1417.296104 | 9.3003 | 3 | 1 | 4.003072 | 0 | 0 | 0 | 0 | 0 | 0 | -1.621246e-05 | 25.07163
2023-09-18 13:46 | 1417.396304 | 9.4005 | 3 | 1 | 4.00317 | 0 | 0 | 0 | 0 | 0 | 0 | -1.234236e-05 | 25.07163
2023-09-18 13:46 | 1417.495704 | 9.4999 | 3 | 1 | 4.003107 | 0 | 0 | 0 | 0 | 0 | 0 | -8.503151e-06 | 25.07163
2023-09-18 13:46 | 1417.595704 | 9.5999 | 3 | 1 | 4.003157 | 0 | 0 | 0 | 0 | 0 | 0 | -4.64077e-06 | 25.07163
2023-09-18 13:46 | 1417.695904 | 9.7001 | 3 | 1 | 4.003185 | 0 | 0 | 0 | 0 | 0 | 0 | -7.706642e-07 | 25.07163
2023-09-18 13:46 | 1417.795904 | 9.8001 | 3 | 1 | 4.003145 | 0 | 0 | 0 | 0 | 0 | 0 | 3.091717e-06 | 25.07163
2023-09-18 13:46 | 1417.895704 | 9.8999 | 3 | 1 | 4.003175 | 0 | 0 | 0 | 0 | 0 | 0 | 6.946373e-06 | 25.07163
2023-09-18 13:46 | 1417.996104 | 10.0003 | 3 | 1 | 4.003078 | 0 | 0 | 0 | 0 | 0 | 0 | 1.08242e-05 | 25.07163
2023-09-18 13:46 | 1418.096104 | 10.1003 | 3 | 1 | 4.003178 | 0 | 0 | 0 | 0 | 0 | 0 | 1.468658e-05 | 25.07163
2023-09-18 13:46 | 1418.196304 | 10.2005 | 3 | 1 | 4.003182 | 0 | 0 | 0 | 0 | 0 | 0 | 1.855669e-05 | 25.07163
2023-09-18 13:46 | 1418.296104 | 10.3003 | 3 | 1 | 4.003045 | 0 | 0 | 0 | 0 | 0 | 0 | 2.241135e-05 | 25.07163
2023-09-18 13:46 | 1418.395704 | 10.3999 | 3 | 1 | 4.003048 | 0 | 0 | 0 | 0 | 0 | 0 | 2.521343e-05 | 25.07163
2023-09-18 13:46 | 1418.495904 | 10.5001 | 3 | 1 | 4.003082 | 0 | 0 | 0 | 0 | 0 | 0 | 2.80324e-05 | 25.07163
2023-09-18 13:46 | 1418.596104 | 10.6003 | 3 | 1 | 4.003028 | 0 | 0 | 0 | 0 | 0 | 0 | 3.085136e-05 | 25.07163
2023-09-18 13:46 | 1418.697104 | 10.7013 | 3 | 1 | 4.003172 | 0 | 0 | 0 | 0 | 0 | 0 | 3.369284e-05 | 25.07163
2023-09-18 13:46 | 1418.795704 | 10.7999 | 3 | 1 | 4.003195 | 0 | 0 | 0 | 0 | 0 | 0 | 3.646679e-05 | 25.07163
2023-09-18 13:46 | 1418.896104 | 10.9003 | 3 | 1 | 4.003288 | 0 | 0 | 0 | 0 | 0 | 0 | 3.929138e-05 | 25.07163
2023-09-18 13:46 | 1418.996104 | 11.0003 | 3 | 1 | 4.003131 | 0 | 0 | 0 | 0 | 0 | 0 | 4.210472e-05 | 25.07163
2023-09-18 13:46 | 1419.095704 | 11.0999 | 3 | 1 | 4.003253 | 0 | 0 | 0 | 0 | 0 | 0 | 4.490681e-05 | 25.07163
2023-09-18 13:46 | 1419.195904 | 11.2001 | 3 | 1 | 4.003211 | 0 | 0 | 0 | 0 | 0 | 0 | 4.772577e-05 | 25.07163
2023-09-18 13:46 | 1419.296104 | 11.3003 | 3 | 1 | 4.003265 | 0 | 0 | 0 | 0 | 0 | 0 | 5.054474e-05 | 25.07163
2023-09-18 13:46 | 1419.396104 | 11.4003 | 3 | 1 | 4.003299 | 0 | 0 | 0 | 0 | 0 | 0 | 4.568197e-05 | 25.07163
2023-09-18 13:46 | 1419.495704 | 11.4999 | 3 | 1 | 4.003182 | 0 | 0 | 0 | 0 | 0 | 0 | 4.083866e-05 | 25.07163
2023-09-18 13:46 | 1419.595704 | 11.5999 | 3 | 1 | 4.003175 | 0 | 0 | 0 | 0 | 0 | 0 | 3.597589e-05 | 25.07163
2023-09-18 13:46 | 1419.695704 | 11.6999 | 3 | 1 | 4.003247 | 0 | 0 | 0 | 0 | 0 | 0 | 3.111312e-05 | 25.07163
2023-09-18 13:46 | 1419.795904 | 11.8001 | 3 | 1 | 4.003238 | 0 | 0 | 0 | 0 | 0 | 0 | 2.624063e-05 | 25.10141
2023-09-18 13:46 | 1419.896804 | 11.901 | 3 | 1 | 4.003177 | 0 | 0 | 0 | 0 | 0 | 0 | 2.13341e-05 | 25.10141
2023-09-18 13:46 | 1419.996104 | 12.0003 | 3 | 1 | 4.003184 | 0 | 0 | 0 | 0 | 0 | 0 | 1.650537e-05 | 25.10141
2023-09-18 13:46 | 1420.096304 | 12.1005 | 3 | 1 | 4.00317 | 0 | 0 | 0 | 0 | 0 | 0 | 1.163288e-05 | 25.10141
2023-09-18 13:46 | 1420.196304 | 12.2005 | 3 | 1 | 4.003288 | 0 | 0 | 0 | 0 | 0 | 0 | 6.770115e-06 | 25.10141
2023-09-18 13:46 | 1420.296304 | 12.3005 | 3 | 1 | 4.003217 | 0 | 0 | 0 | 0 | 0 | 0 | 1.907349e-06 | 25.10141
2023-09-18 13:46 | 1420.395704 | 12.3999 | 3 | 1 | 4.003085 | 0 | 0 | 0 | 0 | 0 | 0 | -1.685835e-05 | 25.10141
2023-09-18 13:46 | 1420.496904 | 12.5011 | 3 | 1 | 4.003184 | 0 | 0 | 0 | 0 | 0 | 0 | -3.596388e-05 | 25.10141
2023-09-18 13:46 | 1420.596304 | 12.6005 | 3 | 1 | 4.003246 | 0 | 0 | 0 | 0 | 0 | 0 | -5.472958e-05 | 25.10141
2023-09-18 13:46 | 1420.695704 | 12.6999 | 3 | 1 | 4.003219 | 0 | 0 | 0 | 0 | 0 | 0 | -7.349528e-05 | 25.10141
2023-09-18 13:46 | 1420.796104 | 12.8003 | 3 | 1 | 4.003199 | 0 | 0 | 0 | 0 | 0 | 0 | -9.244977e-05 | 25.10141
2023-09-18 13:46 | 1420.896304 | 12.9005 | 3 | 1 | 4.003312 | 0 | 0 | 0 | 0 | 0 | 0 | -0.0001113665 | 25.10141
2023-09-18 13:46 | 1420.996304 | 13.0005 | 3 | 1 | 4.003388 | 0 | 0 | 0 | 0 | 0 | 0 | -0.0001302455 | 25.10141
2023-09-18 13:46 | 1421.096304 | 13.1005 | 3 | 1 | 4.003244 | 0 | 0 | 0 | 0 | 0 | 0 | -0.0001491245 | 25.10141
2023-09-18 13:46 | 1421.196504 | 13.2007 | 3 | 1 | 4.00327 | 0 | 0 | 0 | 0 | 0 | 0 | -0.0001680412 | 25.10141
2023-09-18 13:46 | 1421.296504 | 13.3007 | 3 | 1 | 4.003276 | 0 | 0 | 0 | 0 | 0 | 0 | -0.0001869202 | 25.10141
2023-09-18 13:46 | 1421.395904 | 13.4001 | 3 | 1 | 4.003313 | 0 | 0 | 0 | 0 | 0 | 0 | -0.0001630601 | 25.10141
2023-09-18 13:46 | 1421.496304 | 13.5005 | 3 | 1 | 4.003197 | 0 | 0 | 0 | 0 | 0 | 0 | -0.0001389599 | 25.10141
2023-09-18 13:46 | 1421.596304 | 13.6005 | 3 | 1 | 4.003169 | 0 | 0 | 0 | 0 | 0 | 0 | -0.0001149558 | 25.10141
2023-09-18 13:46 | 1421.696304 | 13.7005 | 3 | 1 | 4.003435 | 0 | 0 | 0 | 0 | 0 | 0 | -9.095172e-05 | 25.10141
2023-09-18 13:46 | 1421.796304 | 13.8005 | 3 | 1 | 4.003287 | 0 | 0 | 0 | 0 | 0 | 0 | -6.694761e-05 | 25.10141
2023-09-18 13:46 | 1421.896304 | 13.9005 | 3 | 1 | 4.003298 | 0 | 0 | 0 | 0 | 0 | 0 | -4.29435e-05 | 25.10141
2023-09-18 13:46 | 1421.996304 | 14.0005 | 3 | 1 | 4.003184 | 0 | 0 | 0 | 0 | 0 | 0 | -1.893939e-05 | 25.10141
2023-09-18 13:46 | 1422.095704 | 14.0999 | 3 | 1 | 4.003195 | 0 | 0 | 0 | 0 | 0 | 0 | 4.9207e-06 | 25.10141
2023-09-18 13:46 | 1422.197104 | 14.2013 | 3 | 1 | 4.003206 | 0 | 0 | 0 | 0 | 0 | 0 | 2.926087e-05 | 25.10141
2023-09-18 13:46 | 1422.295704 | 14.2999 | 3 | 1 | 4.003281 | 0 | 0 | 0 | 0 | 0 | 0 | 5.292892e-05 | 25.10141
2023-09-18 13:46 | 1422.395704 | 14.3999 | 3 | 1 | 4.003266 | 0 | 0 | 0 | 0 | 0 | 0 | 5.269051e-05 | 25.10141
2023-09-18 13:46 | 1422.496104 | 14.5003 | 3 | 1 | 4.003204 | 0 | 0 | 0 | 0 | 0 | 0 | 5.245113e-05 | 25.10141
2023-09-18 13:46 | 1422.596504 | 14.6007 | 3 | 1 | 4.003273 | 0 | 0 | 0 | 0 | 0 | 0 | 5.221176e-05 | 25.10948
2023-09-18 13:46 | 1422.695904 | 14.7001 | 3 | 1 | 4.0032 | 0 | 0 | 0 | 0 | 0 | 0 | 5.197477e-05 | 25.10948
2023-09-18 13:46 | 1422.796104 | 14.8003 | 3 | 1 | 4.003222 | 0 | 0 | 0 | 0 | 0 | 0 | 5.173588e-05 | 25.10948
2023-09-18 13:46 | 1422.897004 | 14.9012 | 3 | 1 | 4.003078 | 0 | 0 | 0 | 0 | 0 | 0 | 5.149531e-05 | 25.10948
2023-09-18 13:46 | 1422.996304 | 15.0005 | 3 | 1 | 4.003261 | 0 | 0 | 0 | 0 | 0 | 0 | 5.125856e-05 | 25.10948
2023-09-18 13:46 | 1423.095704 | 15.0999 | 3 | 1 | 4.003277 | 0 | 0 | 0 | 0 | 0 | 0 | 5.102158e-05 | 25.10948
2023-09-18 13:46 | 1423.195704 | 15.1999 | 3 | 1 | 4.003255 | 0 | 0 | 0 | 0 | 0 | 0 | 5.078316e-05 | 25.10948
2023-09-18 13:46 | 1423.295704 | 15.2999 | 3 | 1 | 4.003185 | 0 | 0 | 0 | 0 | 0 | 0 | 5.054474e-05 | 25.10948
2023-09-18 13:46 | 1423.396804 | 15.401 | 3 | 1 | 4.003334 | 0 | 0 | 0 | 0 | 0 | 0 | 5.131576e-05 | 25.10948
2023-09-18 13:46 | 1423.496304 | 15.5005 | 3 | 1 | 4.003226 | 0 | 0 | 0 | 0 | 0 | 0 | 5.207458e-05 | 25.10948
2023-09-18 13:46 | 1423.595704 | 15.5999 | 3 | 1 | 4.003409 | 0 | 0 | 0 | 0 | 0 | 0 | 5.283264e-05 | 25.10948
2023-09-18 13:46 | 1423.695904 | 15.7001 | 3 | 1 | 4.003222 | 0 | 0 | 0 | 0 | 0 | 0 | 5.35968e-05 | 25.10948
2023-09-18 13:46 | 1423.796304 | 15.8005 | 3 | 1 | 4.003199 | 0 | 0 | 0 | 0 | 0 | 0 | 5.436249e-05 | 25.10948
2023-09-18 13:46 | 1423.896604 | 15.9008 | 3 | 1 | 4.003251 | 0 | 0 | 0 | 0 | 0 | 0 | 5.512741e-05 | 25.10948
2023-09-18 13:46 | 1423.995904 | 16.0001 | 3 | 1 | 4.00333 | 0 | 0 | 0 | 0 | 0 | 0 | 5.58847e-05 | 25.10948
2023-09-18 13:46 | 1424.095904 | 16.1001 | 3 | 1 | 4.003221 | 0 | 0 | 0 | 0 | 0 | 0 | 5.664734e-05 | 25.10948
2023-09-18 13:46 | 1424.195904 | 16.2001 | 3 | 1 | 4.003273 | 0 | 0 | 0 | 0 | 0 | 0 | 5.740997e-05 | 25.10948
2023-09-18 13:46 | 1424.296104 | 16.3003 | 3 | 1 | 4.003347 | 0 | 0 | 0 | 0 | 0 | 0 | 5.817413e-05 | 25.10948
2023-09-18 13:46 | 1424.396304 | 16.4005 | 3 | 1 | 4.00326 | 0 | 0 | 0 | 0 | 0 | 0 | 6.113525e-05 | 25.10948
2023-09-18 13:46 | 1424.495704 | 16.4999 | 3 | 1 | 4.003198 | 0 | 0 | 0 | 0 | 0 | 0 | 6.407273e-05 | 25.10948
2023-09-18 13:46 | 1424.595704 | 16.5999 | 3 | 1 | 4.003224 | 0 | 0 | 0 | 0 | 0 | 0 | 6.702794e-05 | 25.10948
2023-09-18 13:46 | 1424.695704 | 16.6999 | 3 | 1 | 4.003308 | 0 | 0 | 0 | 0 | 0 | 0 | 6.998315e-05 | 25.10948
2023-09-18 13:46 | 1424.796504 | 16.8007 | 3 | 1 | 4.003119 | 0 | 0 | 0 | 0 | 0 | 0 | 7.2962e-05 | 25.10948
2023-09-18 13:46 | 1424.895904 | 16.9001 | 3 | 1 | 4.003277 | 0 | 0 | 0 | 0 | 0 | 0 | 7.589947e-05 | 25.10948
2023-09-18 13:46 | 1424.996504 | 17.0007 | 3 | 1 | 4.003305 | 0 | 0 | 0 | 0 | 0 | 0 | 7.887241e-05 | 25.10948
2023-09-18 13:46 | 1425.096304 | 17.1005 | 3 | 1 | 4.0033 | 0 | 0 | 0 | 0 | 0 | 0 | 8.182171e-05 | 25.10948
2023-09-18 13:46 | 1425.197104 | 17.2013 | 3 | 1 | 4.003257 | 0 | 0 | 0 | 0 | 0 | 0 | 8.480056e-05 | 25.10948
2023-09-18 13:46 | 1425.296504 | 17.3007 | 3 | 1 | 4.00317 | 0 | 0 | 0 | 0 | 0 | 0 | 8.773804e-05 | 25.10948
2023-09-18 13:46 | 1425.395904 | 17.4001 | 3 | 1 | 4.003183 | 0 | 0 | 0 | 0 | 0 | 0 | 7.365531e-05 | 25.10948
2023-09-18 13:46 | 1425.496104 | 17.5003 | 3 | 1 | 4.003223 | 0 | 0 | 0 | 0 | 0 | 0 | 5.945925e-05 | 25.11477
2023-09-18 13:46 | 1425.596204 | 17.6004 | 3 | 1 | 4.003266 | 0 | 0 | 0 | 0 | 0 | 0 | 4.527735e-05 | 25.11477
2023-09-18 13:46 | 1425.697104 | 17.7013 | 3 | 1 | 4.003262 | 0 | 0 | 0 | 0 | 0 | 0 | 3.098211e-05 | 25.11477
2023-09-18 13:46 | 1425.796504 | 17.8007 | 3 | 1 | 4.003257 | 0 | 0 | 0 | 0 | 0 | 0 | 1.689938e-05 | 25.11477
2023-09-18 13:46 | 1425.896104 | 17.9003 | 3 | 1 | 4.00347 | 0 | 0 | 0 | 0 | 0 | 0 | 2.788324e-06 | 25.11477
2023-09-18 13:46 | 1425.996204 | 18.0004 | 3 | 1 | 4.003291 | 0 | 0 | 0 | 0 | 0 | 0 | -1.139357e-05 | 25.11477
2023-09-18 13:46 | 1426.095704 | 18.0999 | 3 | 1 | 4.003226 | 0 | 0 | 0 | 0 | 0 | 0 | -2.549047e-05 | 25.11477
2023-09-18 13:46 | 1426.195904 | 18.2001 | 3 | 1 | 4.003205 | 0 | 0 | 0 | 0 | 0 | 0 | -3.968653e-05 | 25.11477
2023-09-18 13:46 | 1426.296104 | 18.3003 | 3 | 1 | 4.003253 | 0 | 0 | 0 | 0 | 0 | 0 | -5.38826e-05 | 25.11477
2023-09-18 13:46 | 1426.396104 | 18.4003 | 3 | 1 | 4.003271 | 0 | 0 | 0 | 0 | 0 | 0 | -4.320251e-05 | 25.11477
2023-09-18 13:46 | 1426.495704 | 18.4999 | 3 | 1 | 4.00322 | 0 | 0 | 0 | 0 | 0 | 0 | -3.256515e-05 | 25.11477
2023-09-18 13:46 | 1426.595704 | 18.5999 | 3 | 1 | 4.00333 | 0 | 0 | 0 | 0 | 0 | 0 | -2.188507e-05 | 25.11477
2023-09-18 13:46 | 1426.695704 | 18.6999 | 3 | 1 | 4.003524 | 0 | 0 | 0 | 0 | 0 | 0 | -1.120498e-05 | 25.11477
2023-09-18 13:46 | 1426.795904 | 18.8001 | 3 | 1 | 4.003315 | 0 | 0 | 0 | 0 | 0 | 0 | -5.035374e-07 | 25.11477
2023-09-18 13:46 | 1426.896704 | 18.9009 | 3 | 1 | 4.003229 | 0 | 0 | 0 | 0 | 0 | 0 | 1.026199e-05 | 25.11477
2023-09-18 13:46 | 1426.996104 | 19.0003 | 3 | 1 | 4.003325 | 0 | 0 | 0 | 0 | 0 | 0 | 2.087799e-05 | 25.11477
2023-09-18 13:46 | 1427.096104 | 19.1003 | 3 | 1 | 4.003263 | 0 | 0 | 0 | 0 | 0 | 0 | 3.155808e-05 | 25.11477
2023-09-18 13:46 | 1427.196104 | 19.2003 | 3 | 1 | 4.003306 | 0 | 0 | 0 | 0 | 0 | 0 | 4.223816e-05 | 25.11477
2023-09-18 13:46 | 1427.296204 | 19.3004 | 3 | 1 | 4.003372 | 0 | 0 | 0 | 0 | 0 | 0 | 5.292892e-05 | 25.11477
2023-09-18 13:46 | 1427.396204 | 19.4004 | 3 | 1 | 4.003521 | 0 | 0 | 0 | 0 | 0 | 0 | 5.73167e-05 | 25.11477
2023-09-18 13:46 | 1427.496004 | 19.5002 | 3 | 1 | 4.003429 | 0 | 0 | 0 | 0 | 0 | 0 | 6.169571e-05 | 25.11477
2023-09-18 13:46 | 1427.596204 | 19.6004 | 3 | 1 | 4.003321 | 0 | 0 | 0 | 0 | 0 | 0 | 6.609226e-05 | 25.11477
2023-09-18 13:46 | 1427.696204 | 19.7004 | 3 | 1 | 4.003247 | 0 | 0 | 0 | 0 | 0 | 0 | 7.048004e-05 | 25.11477
2023-09-18 13:46 | 1427.796204 | 19.8004 | 3 | 1 | 4.003359 | 0 | 0 | 0 | 0 | 0 | 0 | 7.486782e-05 | 25.11477
2023-09-18 13:46 | 1427.896404 | 19.9006 | 3 | 1 | 4.003299 | 0 | 0 | 0 | 0 | 0 | 0 | 7.926438e-05 | 25.11477
2023-09-18 13:46 | 1427.995804 | 20 | 3 | 1 | 4.003314 | 0 | 0 | 0 | 0 | 0 | 0 | 8.362583e-05 | 25.11477
2023-09-18 13:46 | 1428.095804 | 20.1 | 3 | 1 | 4.003401 | 0 | 0 | 0 | 0 | 0 | 0 | 8.801361e-05 | 25.11477
2023-09-18 13:46 | 1428.195804 | 20.2 | 3 | 1 | 4.003437 | 0 | 0 | 0 | 0 | 0 | 0 | 9.240139e-05 | 25.11477
2023-09-18 13:46 | 1428.296004 | 20.3002 | 3 | 1 | 4.003212 | 0 | 0 | 0 | 0 | 0 | 0 | 9.679794e-05 | 25.09953
2023-09-18 13:46 | 1428.396204 | 20.4004 | 3 | 1 | 4.003423 | 0 | 0 | 0 | 0 | 0 | 0 | 7.99353e-05 | 25.09953
2023-09-18 13:46 | 1428.496404 | 20.5006 | 3 | 1 | 4.003363 | 0 | 0 | 0 | 0 | 0 | 0 | 6.307266e-05 | 25.09953
2023-09-18 13:46 | 1428.595604 | 20.5998 | 3 | 1 | 4.003099 | 0 | 0 | 0 | 0 | 0 | 0 | 4.63783e-05 | 25.09953
2023-09-18 13:46 | 1428.695804 | 20.7 | 3 | 1 | 4.003199 | 0 | 0 | 0 | 0 | 0 | 0 | 2.951566e-05 | 25.09953
2023-09-18 13:46 | 1428.795804 | 20.8 | 3 | 1 | 4.003238 | 0 | 0 | 0 | 0 | 0 | 0 | 1.268667e-05 | 25.09953
2023-09-18 13:46 | 1428.895804 | 20.9 | 3 | 1 | 4.003339 | 0 | 0 | 0 | 0 | 0 | 0 | -4.142314e-06 | 25.09953
2023-09-18 13:46 | 1428.996404 | 21.0006 | 3 | 1 | 4.003282 | 0 | 0 | 0 | 0 | 0 | 0 | -2.107227e-05 | 25.09953
2023-09-18 13:46 | 1429.095804 | 21.1 | 3 | 1 | 4.003209 | 0 | 0 | 0 | 0 | 0 | 0 | -3.780029e-05 | 25.09953
2023-09-18 13:46 | 1429.196204 | 21.2004 | 3 | 1 | 4.003356 | 0 | 0 | 0 | 0 | 0 | 0 | -5.469659e-05 | 25.09953
2023-09-18 13:46 | 1429.296204 | 21.3004 | 3 | 1 | 4.003171 | 0 | 0 | 0 | 0 | 0 | 0 | -7.152557e-05 | 25.09953
2023-09-18 13:46 | 1429.396404 | 21.4006 | 3 | 1 | 4.003413 | 0 | 0 | 0 | 0 | 0 | 0 | -5.154992e-05 | 25.09953
2023-09-18 13:46 | 1429.496004 | 21.5002 | 3 | 1 | 4.003335 | 0 | 0 | 0 | 0 | 0 | 0 | -3.169388e-05 | 25.09953
2023-09-18 13:46 | 1429.596004 | 21.6002 | 3 | 1 | 4.003333 | 0 | 0 | 0 | 0 | 0 | 0 | -1.17581e-05 | 25.09953
2023-09-18 13:46 | 1429.696004 | 21.7002 | 3 | 1 | 4.003301 | 0 | 0 | 0 | 0 | 0 | 0 | 8.177676e-06 | 25.09953
2023-09-18 13:46 | 1429.796204 | 21.8004 | 3 | 1 | 4.003324 | 0 | 0 | 0 | 0 | 0 | 0 | 2.815333e-05 | 25.09953
2023-09-18 13:46 | 1429.897104 | 21.9013 | 3 | 1 | 4.003292 | 0 | 0 | 0 | 0 | 0 | 0 | 4.826853e-05 | 25.09953
2023-09-18 13:46 | 1429.995604 | 21.9998 | 3 | 1 | 4.003307 | 0 | 0 | 0 | 0 | 0 | 0 | 6.790527e-05 | 25.09953
2023-09-18 13:46 | 1430.095804 | 22.1 | 3 | 1 | 4.003335 | 0 | 0 | 0 | 0 | 0 | 0 | 8.788093e-05 | 25.09953
2023-09-18 13:46 | 1430.196604 | 22.2008 | 3 | 1 | 4.003438 | 0 | 0 | 0 | 0 | 0 | 0 | 0.0001079762 | 25.09953
2023-09-18 13:46 | 1430.296004 | 22.3002 | 3 | 1 | 4.003489 | 0 | 0 | 0 | 0 | 0 | 0 | 0.0001277924 | 25.09953
2023-09-18 13:46 | 1430.396204 | 22.4004 | 3 | 1 | 4.003335 | 0 | 0 | 0 | 0 | 0 | 0 | 0.0001065349 | 25.09953
2023-09-18 13:46 | 1430.495604 | 22.4998 | 3 | 1 | 4.003438 | 0 | 0 | 0 | 0 | 0 | 0 | 8.54472e-05 | 25.09953
2023-09-18 13:46 | 1430.595604 | 22.5998 | 3 | 1 | 4.003336 | 0 | 0 | 0 | 0 | 0 | 0 | 6.423219e-05 | 25.09953
2023-09-18 13:46 | 1430.695604 | 22.6998 | 3 | 1 | 4.003314 | 0 | 0 | 0 | 0 | 0 | 0 | 4.301718e-05 | 25.09953
2023-09-18 13:46 | 1430.795804 | 22.8 | 3 | 1 | 4.003295 | 0 | 0 | 0 | 0 | 0 | 0 | 2.175974e-05 | 25.09953
2023-09-18 13:46 | 1430.897004 | 22.9012 | 3 | 1 | 4.00335 | 0 | 0 | 0 | 0 | 0 | 0 | 2.901451e-07 | 25.09953
2023-09-18 13:46 | 1430.997004 | 23.0012 | 3 | 1 | 4.003279 | 0 | 0 | 0 | 0 | 0 | 0 | -2.092487e-05 | 25.09953
2023-09-18 13:46 | 1431.096404 | 23.1006 | 3 | 1 | 4.003364 | 0 | 0 | 0 | 0 | 0 | 0 | -4.201259e-05 | 25.0983
2023-09-18 13:46 | 1431.195804 | 23.2 | 3 | 1 | 4.003271 | 0 | 0 | 0 | 0 | 0 | 0 | -6.310031e-05 | 25.0983
2023-09-18 13:46 | 1431.296204 | 23.3004 | 3 | 1 | 4.003345 | 0 | 0 | 0 | 0 | 0 | 0 | -8.440018e-05 | 25.0983
2023-09-18 13:46 | 1431.395604 | 23.3998 | 3 | 1 | 4.003211 | 0 | 0 | 0 | 0 | 0 | 0 | -7.260053e-05 | 25.0983
2023-09-18 13:46 | 1431.495804 | 23.5 | 3 | 1 | 4.003384 | 0 | 0 | 0 | 0 | 0 | 0 | -6.070592e-05 | 25.0983
2023-09-18 13:46 | 1431.595804 | 23.6 | 3 | 1 | 4.003349 | 0 | 0 | 0 | 0 | 0 | 0 | -4.883505e-05 | 25.0983
2023-09-18 13:46 | 1431.695804 | 23.7 | 3 | 1 | 4.003306 | 0 | 0 | 0 | 0 | 0 | 0 | -3.696418e-05 | 25.0983
2023-09-18 13:46 | 1431.796404 | 23.8006 | 3 | 1 | 4.003286 | 0 | 0 | 0 | 0 | 0 | 0 | -2.502208e-05 | 25.0983
2023-09-18 13:46 | 1431.896004 | 23.9002 | 3 | 1 | 4.003315 | 0 | 0 | 0 | 0 | 0 | 0 | -1.319869e-05 | 25.0983
2023-09-18 13:46 | 1431.996604 | 24.0008 | 3 | 1 | 4.003392 | 0 | 0 | 0 | 0 | 0 | 0 | -1.256596e-06 | 25.0983
2023-09-18 13:46 | 1432.096204 | 24.1004 | 3 | 1 | 4.00335 | 0 | 0 | 0 | 0 | 0 | 0 | 1.056679e-05 | 25.0983
2023-09-18 13:46 | 1432.195604 | 24.1998 | 3 | 1 | 4.003536 | 0 | 0 | 0 | 0 | 0 | 0 | 2.236644e-05 | 25.0983
2023-09-18 13:46 | 1432.296404 | 24.3006 | 3 | 1 | 4.003278 | 0 | 0 | 0 | 0 | 0 | 0 | 3.433228e-05 | 25.0983
2023-09-18 13:46 | 1432.395804 | 24.4 | 3 | 1 | 4.003327 | 0 | 0 | 0 | 0 | 0 | 0 | 2.892787e-05 | 25.0983
2023-09-18 13:46 | 1432.496204 | 24.5004 | 3 | 1 | 4.003272 | 0 | 0 | 0 | 0 | 0 | 0 | 2.346909e-05 | 25.0983
2023-09-18 13:46 | 1432.596204 | 24.6004 | 3 | 1 | 4.003477 | 0 | 0 | 0 | 0 | 0 | 0 | 1.803206e-05 | 25.0983
2023-09-18 13:46 | 1432.696204 | 24.7004 | 3 | 1 | 4.003345 | 0 | 0 | 0 | 0 | 0 | 0 | 1.259503e-05 | 25.0983
2023-09-18 13:46 | 1432.795604 | 24.7998 | 3 | 1 | 4.003344 | 0 | 0 | 0 | 0 | 0 | 0 | 7.190617e-06 | 25.0983
2023-09-18 13:46 | 1432.895904 | 24.9001 | 3 | 1 | 4.003417 | 0 | 0 | 0 | 0 | 0 | 0 | 1.737274e-06 | 25.0983
2023-09-18 13:46 | 1432.996004 | 25.0002 | 3 | 1 | 4.003451 | 0 | 0 | 0 | 0 | 0 | 0 | -3.705194e-06 | 25.0983
2023-09-18 13:46 | 1433.096004 | 25.1002 | 3 | 1 | 4.003385 | 0 | 0 | 0 | 0 | 0 | 0 | -9.142225e-06 | 25.0983
2023-09-18 13:46 | 1433.196004 | 25.2002 | 3 | 1 | 4.003298 | 0 | 0 | 0 | 0 | 0 | 0 | -1.457926e-05 | 25.0983
2023-09-18 13:46 | 1433.296204 | 25.3004 | 3 | 1 | 4.003442 | 0 | 0 | 0 | 0 | 0 | 0 | -2.002716e-05 | 25.0983
2023-09-18 13:46 | 1433.397204 | 25.4014 | 3 | 1 | 4.003376 | 0 | 0 | 0 | 0 | 0 | 0 | -1.097479e-05 | 25.0983
2023-09-18 13:46 | 1433.495804 | 25.5 | 3 | 1 | 4.003313 | 0 | 0 | 0 | 0 | 0 | 0 | -2.13752e-06 | 25.0983
2023-09-18 13:46 | 1433.595804 | 25.6 | 3 | 1 | 4.003355 | 0 | 0 | 0 | 0 | 0 | 0 | 6.825226e-06 | 25.0983
2023-09-18 13:46 | 1433.695804 | 25.7 | 3 | 1 | 4.003397 | 0 | 0 | 0 | 0 | 0 | 0 | 1.578797e-05 | 25.0983
2023-09-18 13:46 | 1433.795604 | 25.7998 | 3 | 1 | 4.003219 | 0 | 0 | 0 | 0 | 0 | 0 | 2.473279e-05 | 25.0983
2023-09-18 13:46 | 1433.897204 | 25.9014 | 3 | 1 | 4.003347 | 0 | 0 | 0 | 0 | 0 | 0 | 3.383894e-05 | 25.0983
2023-09-18 13:46 | 1433.995604 | 25.9998 | 3 | 1 | 4.003442 | 0 | 0 | 0 | 0 | 0 | 0 | 4.265829e-05 | 25.08562
2023-09-18 13:46 | 1434.095604 | 26.0998 | 3 | 1 | 4.003141 | 0 | 0 | 0 | 0 | 0 | 0 | 5.162103e-05 | 25.08562
2023-09-18 13:46 | 1434.195604 | 26.1998 | 3 | 1 | 4.00328 | 0 | 0 | 0 | 0 | 0 | 0 | 6.058378e-05 | 25.08562
2023-09-18 13:46 | 1434.296404 | 26.3006 | 3 | 1 | 4.003331 | 0 | 0 | 0 | 0 | 0 | 0 | 6.961823e-05 | 25.08562
2023-09-18 13:46 | 1434.395804 | 26.4 | 3 | 1 | 4.003391 | 0 | 0 | 0 | 0 | 0 | 0 | 5.933397e-05 | 25.08562
2023-09-18 13:46 | 1434.497104 | 26.5013 | 3 | 1 | 4.003416 | 0 | 0 | 0 | 0 | 0 | 0 | 4.885314e-05 | 25.08562
2023-09-18 13:46 | 1434.596404 | 26.6006 | 3 | 1 | 4.003224 | 0 | 0 | 0 | 0 | 0 | 0 | 3.857923e-05 | 25.08562
2023-09-18 13:46 | 1434.695804 | 26.7 | 3 | 1 | 4.003356 | 0 | 0 | 0 | 0 | 0 | 0 | 2.829498e-05 | 25.08562
2023-09-18 13:46 | 1434.796204 | 26.8004 | 3 | 1 | 4.00335 | 0 | 0 | 0 | 0 | 0 | 0 | 1.790726e-05 | 25.08562
2023-09-18 13:46 | 1434.896804 | 26.901 | 3 | 1 | 4.003315 | 0 | 0 | 0 | 0 | 0 | 0 | 7.49885e-06 | 25.08562
2023-09-18 13:46 | 1434.995804 | 27 | 3 | 1 | 4.003371 | 0 | 0 | 0 | 0 | 0 | 0 | -2.744019e-06 | 25.08562
2023-09-18 13:46 | 1435.095804 | 27.1 | 3 | 1 | 4.003353 | 0 | 0 | 0 | 0 | 0 | 0 | -1.309035e-05 | 25.08562
2023-09-18 13:46 | 1435.196004 | 27.2002 | 3 | 1 | 4.003418 | 0 | 0 | 0 | 0 | 0 | 0 | -2.345737e-05 | 25.08562
2023-09-18 13:47 | 1435.296504 | 27.3007 | 3 | 1 | 4.003429 | 0 | 0 | 0 | 0 | 0 | 0 | -3.385544e-05 | 25.08562
2023-09-18 13:47 | 1435.396104 | 27.4003 | 3 | 1 | 4.00337 | 0 | 0 | 0 | 0 | 0 | 0 | -3.038567e-05 | 25.08562
2023-09-18 13:47 | 1435.496304 | 27.5005 | 3 | 1 | 4.003464 | 0 | 0 | 0 | 0 | 0 | 0 | -2.689501e-05 | 25.08562
2023-09-18 13:47 | 1435.595704 | 27.5999 | 3 | 1 | 4.003392 | 0 | 0 | 0 | 0 | 0 | 0 | -2.343221e-05 | 25.08562
2023-09-18 13:47 | 1435.695904 | 27.7001 | 3 | 1 | 4.003573 | 0 | 0 | 0 | 0 | 0 | 0 | -1.994155e-05 | 25.08562
2023-09-18 13:47 | 1435.795904 | 27.8001 | 3 | 1 | 4.00334 | 0 | 0 | 0 | 0 | 0 | 0 | -1.645785e-05 | 25.08562
2023-09-18 13:47 | 1435.896204 | 27.9004 | 3 | 1 | 4.00333 | 0 | 0 | 0 | 0 | 0 | 0 | -1.29637e-05 | 25.08562
2023-09-18 13:47 | 1435.996304 | 28.0005 | 3 | 1 | 4.003582 | 0 | 0 | 0 | 0 | 0 | 0 | -9.476518e-06 | 25.08562
2023-09-18 13:47 | 1436.096304 | 28.1005 | 3 | 1 | 4.003443 | 0 | 0 | 0 | 0 | 0 | 0 | -5.99282e-06 | 25.08562
2023-09-18 13:47 | 1436.196304 | 28.2005 | 3 | 1 | 4.003511 | 0 | 0 | 0 | 0 | 0 | 0 | -2.509122e-06 | 25.08562
2023-09-18 13:47 | 1436.295704 | 28.2999 | 3 | 1 | 4.003328 | 0 | 0 | 0 | 0 | 0 | 0 | 9.536743e-07 | 25.08562
2023-09-18 13:47 | 1436.395904 | 28.4001 | 3 | 1 | 4.003357 | 0 | 0 | 0 | 0 | 0 | 0 | 2.746046e-05 | 25.08562
2023-09-18 13:47 | 1436.496104 | 28.5003 | 3 | 1 | 4.003397 | 0 | 0 | 0 | 0 | 0 | 0 | 5.396725e-05 | 25.08562
2023-09-18 13:47 | 1436.596104 | 28.6003 | 3 | 1 | 4.003377 | 0 | 0 | 0 | 0 | 0 | 0 | 8.042113e-05 | 25.08562
2023-09-18 13:47 | 1436.696104 | 28.7003 | 3 | 1 | 4.003352 | 0 | 0 | 0 | 0 | 0 | 0 | 0.000106875 | 25.08562
2023-09-18 13:47 | 1436.796104 | 28.8003 | 3 | 1 | 4.003234 | 0 | 0 | 0 | 0 | 0 | 0 | 0.0001333289 | 25.07848
2023-09-18 13:47 | 1436.895804 | 28.9 | 3 | 1 | 4.003415 | 0 | 0 | 0 | 0 | 0 | 0 | 0.0001597034 | 25.07848
2023-09-18 13:47 | 1436.995904 | 29.0001 | 3 | 1 | 4.003259 | 0 | 0 | 0 | 0 | 0 | 0 | 0.0001861837 | 25.07848
2023-09-18 13:47 | 1437.095904 | 29.1001 | 3 | 1 | 4.003458 | 0 | 0 | 0 | 0 | 0 | 0 | 0.0002126376 | 25.07848
2023-09-18 13:47 | 1437.196104 | 29.2003 | 3 | 1 | 4.003405 | 0 | 0 | 0 | 0 | 0 | 0 | 0.0002391444 | 25.07848
2023-09-18 13:47 | 1437.296104 | 29.3003 | 3 | 1 | 4.00336 | 0 | 0 | 0 | 0 | 0 | 0 | 0.0002655983 | 25.07848
2023-09-18 13:47 | 1437.396104 | 29.4003 | 3 | 1 | 4.003397 | 0 | 0 | 0 | 0 | 0 | 0 | 0.0002655983 | 25.07848
2023-09-18 13:47 | 1437.495904 | 29.5001 | 3 | 1 | 4.003491 | 0 | 0 | 0 | 0 | 0 | 0 | 0.0002655983 | 25.07848
2023-09-18 13:47 | 1437.596304 | 29.6005 | 3 | 1 | 4.003274 | 0 | 0 | 0 | 0 | 0 | 0 | 0.0002655983 | 25.07848
2023-09-18 13:47 | 1437.695704 | 29.6999 | 3 | 1 | 4.003278 | 0 | 0 | 0 | 0 | 0 | 0 | 0.0002655983 | 25.07848
2023-09-18 13:47 | 1437.796504 | 29.8007 | 3 | 1 | 4.003294 | 0 | 0 | 0 | 0 | 0 | 0 | 0.0002655983 | 25.07848
2023-09-18 13:47 | 1437.896804 | 29.901 | 3 | 1 | 4.00353 | 0 | 0 | 0 | 0 | 0 | 0 | 0.0002655983 | 25.07848
2023-09-18 13:47 | 1437.996104 | 30.0003 | 3 | 1 | 4.003388 | 0 | 0 | 0 | 0 | 0 | 0 | 0.0002655983 | 25.07848
2023-09-18 13:47 | 1437.997004 | 30.0012 | 3 | 1 | 4.003402 | 0 | 0 | 0 | 0 | 0 | 0 | 0.0002655983 | 25.07848