## Global_Info
TEST REPORT
|  |  | 20230920_v4_EIS326V | Serial Number |  | C:\ArbinSoftware\DataPro\Result\20230920_v4_EIS326V
|  |  | 2023-09-20 | 207487
Channel | Start DateTime | Schedule File Name | Creator | Comments | Software Version | Schedule Version | MASS | Specific Capacity | Capacity | Item ID | Has Aux | Has Specail | Log Aux Data Flag | Log Special Flag
1 | 2023-09-20 10:11 | INR21700_m50T\2nd_life_EIS\EIS_general.sdu |  |  | PV7.0 Build: 181116USB | Schedule Version 7.00.15 | 0 | 0 | 4.85 |  | 3 | 0 | TRUE | TRUE
Note on G2: Click to open file path

## ACIM_Chan1
Device_ID | Test_ID | Channel_ID | Cycle_ID | Step_ID | Pt | Freq | Zmod | Zphz
Gamry_1 | 881 | 0 | 1 | 2 | 0 | 10019.53 | 0.0480569 | 49.48082
Gamry_1 | 881 | 0 | 1 | 2 | 1 | 7207.031 | 0.03972 | 43.64025
Gamry_1 | 881 | 0 | 1 | 2 | 2 | 5150.463 | 0.0336334 | 36.83282
Gamry_1 | 881 | 0 | 1 | 2 | 3 | 3715.701 | 0.0297038 | 29.69109
Gamry_1 | 881 | 0 | 1 | 2 | 4 | 2686.738 | 0.0272896 | 22.67772
Gamry_1 | 881 | 0 | 1 | 2 | 5 | 1933.594 | 0.0259657 | 16.32098
Gamry_1 | 881 | 0 | 1 | 2 | 6 | 1395.089 | 0.0253721 | 11.17378
Gamry_1 | 881 | 0 | 1 | 2 | 7 | 1000.702 | 0.0252093 | 7.142321
Gamry_1 | 881 | 0 | 1 | 2 | 8 | 716.9117 | 0.0252903 | 4.15071
Gamry_1 | 881 | 0 | 1 | 2 | 9 | 520.8333 | 0.0254791 | 2.046671
Gamry_1 | 881 | 0 | 1 | 2 | 10 | 372.8693 | 0.0257454 | 0.4710065
Gamry_1 | 881 | 0 | 1 | 2 | 11 | 269.3965 | 0.0260369 | -0.6747869
Gamry_1 | 881 | 0 | 1 | 2 | 12 | 193.6983 | 0.0263579 | -1.503322
Gamry_1 | 881 | 0 | 1 | 2 | 13 | 139.2327 | 0.026691 | -2.12415
Gamry_1 | 881 | 0 | 1 | 2 | 14 | 99.734 | 0.0270376 | -2.5727
Gamry_1 | 881 | 0 | 1 | 2 | 15 | 72.11539 | 0.0274081 | -2.899605
Gamry_1 | 881 | 0 | 1 | 2 | 16 | 49.86702 | 0.0278102 | -3.20688
Gamry_1 | 881 | 0 | 1 | 2 | 17 | 37.5 | 0.0281305 | -3.416766
Gamry_1 | 881 | 0 | 1 | 2 | 18 | 27.25291 | 0.0284838 | -3.625342
Gamry_1 | 881 | 0 | 1 | 2 | 19 | 19.29012 | 0.0289201 | -3.861886
Gamry_1 | 881 | 0 | 1 | 2 | 20 | 13.95089 | 0.0293959 | -4.153043
Gamry_1 | 881 | 0 | 1 | 2 | 21 | 9.9734 | 0.0299319 | -4.269699
Gamry_1 | 881 | 0 | 1 | 2 | 22 | 7.233796 | 0.0304602 | -4.344066
Gamry_1 | 881 | 0 | 1 | 2 | 23 | 5.196785 | 0.0310088 | -4.372809
Gamry_1 | 881 | 0 | 1 | 2 | 24 | 3.720238 | 0.0316011 | -4.14527
Gamry_1 | 881 | 0 | 1 | 2 | 25 | 2.689329 | 0.0320557 | -3.974798
Gamry_1 | 881 | 0 | 1 | 2 | 26 | 1.929012 | 0.0325684 | -3.573711
Gamry_1 | 881 | 0 | 1 | 2 | 27 | 1.395089 | 0.0329862 | -3.350619
Gamry_1 | 881 | 0 | 1 | 2 | 28 | 0.997765 | 0.0333445 | -3.044763
Gamry_1 | 881 | 0 | 1 | 2 | 29 | 0.7233796 | 0.0335502 | -2.884241
Gamry_1 | 881 | 0 | 1 | 2 | 30 | 0.5185288 | 0.033837 | -2.94975
Gamry_1 | 881 | 0 | 1 | 2 | 31 | 0.3732086 | 0.0340304 | -2.984653
Gamry_1 | 881 | 0 | 1 | 2 | 32 | 0.2687787 | 0.0343428 | -3.466382
Gamry_1 | 881 | 0 | 1 | 2 | 33 | 0.1933787 | 0.034642 | -3.801886
Gamry_1 | 881 | 0 | 1 | 2 | 34 | 0.1391776 | 0.0350156 | -4.445486
Gamry_1 | 881 | 0 | 1 | 2 | 35 | 0.1001603 | 0.0354802 | -5.211118
Gamry_1 | 881 | 0 | 1 | 2 | 36 | 0.0719825 | 0.0361222 | -6.185806
Gamry_1 | 881 | 0 | 1 | 2 | 37 | 0.051807 | 0.0367005 | -7.262933
Gamry_1 | 881 | 0 | 1 | 2 | 38 | 0.0372971 | 0.037437 | -8.592482
Gamry_1 | 881 | 0 | 1 | 2 | 39 | 0.0268286 | 0.0383067 | -10.32405
Gamry_1 | 881 | 0 | 1 | 2 | 40 | 0.0193124 | 0.039303 | -12.56528
Gamry_1 | 881 | 0 | 1 | 2 | 41 | 0.0138979 | 0.0406786 | -15.49667
Gamry_1 | 881 | 0 | 1 | 2 | 42 | 0.0100006 | 0.0426871 | -19.09266
Note on A1: Device_ID
Note on B1: Test_ID
Note on C1: Channel_ID
Note on D1: Cycle_ID
Note on E1: Step_ID
Note on F1: Pt
Note on G1: Freq
Note on H1: Zmod
Note on I1: Zphz

## Channel_1_1
Date_Time | Test_Time(s) | Step_Time(s) | Step_Index | Cycle_Index | Voltage(V) | Current(A) | Charge_Capacity(Ah) | Discharge_Capacity(Ah) | Charge_Energy(Wh) | Discharge_Energy(Wh) | Internal Resistance(Ohm) | dV/dt(V/s) | Aux_Temperature(¡æ)_1 | Aux_Temperature(¡æ)_2 | Aux_Temperature(¡æ)_3
2023-09-20 10:06 | 0.1014 | 0.1012 | 1 | 1 | 3.266545 | 0 | 0 | 0 | 0 | 0 | 0 | 0 | 25.11422 | 25.14501 | 25.3616
2023-09-20 10:06 | 0.2022 | 0.202 | 1 | 1 | 3.266529 | 0 | 0 | 0 | 0 | 0 | 0 | 0 | 25.11422 | 25.14501 | 25.3616
2023-09-20 10:06 | 0.3004 | 0.3002 | 1 | 1 | 3.266747 | 0 | 0 | 0 | 0 | 0 | 0 | 0 | 25.11422 | 25.14501 | 25.3616
2023-09-20 10:06 | 0.4004 | 0.4002 | 1 | 1 | 3.266477 | 0 | 0 | 0 | 0 | 0 | 0 | 0 | 25.11422 | 25.14501 | 25.3616
2023-09-20 10:06 | 0.501 | 0.5008 | 1 | 1 | 3.266556 | 0 | 0 | 0 | 0 | 0 | 0 | 0 | 25.11422 | 25.14501 | 25.3616
2023-09-20 10:06 | 0.6005 | 0.6003 | 1 | 1 | 3.266752 | 0 | 0 | 0 | 0 | 0 | 0 | 0 | 25.11422 | 25.17384 | 25.3616
2023-09-20 10:06 | 0.7014 | 0.7012 | 1 | 1 | 3.266628 | 0 | 0 | 0 | 0 | 0 | 0 | 0 | 25.11422 | 25.17387 | 25.37617
2023-09-20 10:06 | 0.8012 | 0.801 | 1 | 1 | 3.266521 | 0 | 0 | 0 | 0 | 0 | 0 | 0 | 25.11422 | 25.17387 | 25.37617
2023-09-20 10:06 | 0.9 | 0.8998 | 1 | 1 | 3.26655 | 0 | 0 | 0 | 0 | 0 | 0 | -1.134815e-07 | 25.11422 | 25.17387 | 25.37617
2023-09-20 10:06 | 1.0002 | 1 | 1 | 1 | 3.266633 | 0 | 0 | 0 | 0 | 0 | 0 | -2.28571e-07 | 25.11422 | 25.17387 | 25.37617
2023-09-20 10:06 | 1.0014 | 1.0012 | 1 | 1 | 3.266616 | 0 | 0 | 0 | 0 | 0 | 0 | -2.299493e-07 | 25.11422 | 25.17387 | 25.37617
2023-09-20 10:06 | 1.0206 | 0.0014 | 2 | 1 | 3.266624 | 0 | 0 | 0 | 0 | 0 | 0 | -2.520024e-07 | 25.11422 | 25.17387 | 25.37617
2023-09-20 10:07 | 61.0213 | 60.0021 | 2 | 1 | 3.274167 | 0 | 0 | 0 | 0 | 0 | 0 | -6.916868e-05 | 25.11286 | 25.17212 | 25.37403
2023-09-20 10:08 | 121.0249 | 120.0057 | 2 | 1 | 3.271809 | 0 | 0 | 0 | 0 | 0 | 0 | -0.0001380887 | 25.1115 | 25.17036 | 25.37189
2023-09-20 10:09 | 181.0279 | 180.0087 | 2 | 1 | 3.272744 | 0 | 0 | 0 | 0 | 0 | 0 | -0.000207008 | 25.11014 | 25.16861 | 25.36974
2023-09-20 10:10 | 241.0294 | 240.0102 | 2 | 1 | 3.268953 | 0 | 0 | 0 | 0 | 0 | 0 | -0.0002759256 | 25.10878 | 25.16686 | 25.3676
2023-09-20 10:11 | 301.0308 | 300.0116 | 2 | 1 | 3.264778 | 0 | 0 | 0 | 0 | 0 | 0 | -0.0003448431 | 25.10742 | 25.16511 | 25.36546
2023-09-20 10:12 | 361.0315 | 360.0123 | 2 | 1 | 3.260455 | 0 | 0 | 0 | 0 | 0 | 0 | -0.0004137598 | 25.10606 | 25.16336 | 25.36332
2023-09-20 10:13 | 421.0346 | 420.0154 | 2 | 1 | 3.2651 | 0 | 0 | 0 | 0 | 0 | 0 | -0.0004826792 | 25.1047 | 25.16161 | 25.36118
2023-09-20 10:14 | 481.035 | 480.0158 | 2 | 1 | 3.26519 | 0 | 0 | 0 | 0 | 0 | 0 | -0.0005515955 | 25.10333 | 25.15986 | 25.35904
2023-09-20 10:15 | 541.0358 | 540.0166 | 2 | 1 | 3.270952 | 0 | 0 | 0 | 0 | 0 | 0 | -0.0006205123 | 25.10197 | 25.1581 | 25.35689
2023-09-20 10:16 | 601.0368 | 600.0176 | 2 | 1 | 3.274403 | 0 | 0 | 0 | 0 | 0 | 0 | -0.0006894294 | 25.10061 | 25.15635 | 25.35475
2023-09-20 10:17 | 661.0375 | 660.0183 | 2 | 1 | 3.271119 | 0 | 0 | 0 | 0 | 0 | 0 | -0.000758346 | 25.09925 | 25.1546 | 25.35261
2023-09-20 10:18 | 721.0394 | 720.0202 | 2 | 1 | 3.264267 | 0 | 0 | 0 | 0 | 0 | 0 | -0.0008272641 | 25.09789 | 25.15285 | 25.35047
2023-09-20 10:19 | 781.0406 | 780.0214 | 2 | 1 | 3.266959 | 0 | 0 | 0 | 0 | 0 | 0 | -0.0008961814 | 25.09653 | 25.1511 | 25.34833
2023-09-20 10:20 | 841.0407 | 840.0215 | 2 | 1 | 3.273212 | 0 | 0 | 0 | 0 | 0 | 0 | -0.0009650974 | 25.09517 | 25.14935 | 25.34618
2023-09-20 10:21 | 901.0413 | 900.0221 | 2 | 1 | 3.273302 | 0 | 0 | 0 | 0 | 0 | 0 | -0.001034014 | 25.09381 | 25.1476 | 25.34404
2023-09-20 10:22 | 961.0432 | 960.024 | 2 | 1 | 3.26731 | 0 | 0 | 0 | 0 | 0 | 0 | -0.001102932 | 25.09245 | 25.14584 | 25.3419
2023-09-20 10:23 | 1021.0443 | 1020.0251 | 2 | 1 | 3.263356 | 0 | 0 | 0 | 0 | 0 | 0 | -0.001171849 | 25.09109 | 25.14409 | 25.33976
2023-09-20 10:24 | 1081.0463 | 1080.0271 | 2 | 1 | 3.273852 | 0 | 0 | 0 | 0 | 0 | 0 | -0.001240767 | 25.08973 | 25.14234 | 25.33762
2023-09-20 10:25 | 1141.0478 | 1140.0286 | 2 | 1 | 3.260576 | 0 | 0 | 0 | 0 | 0 | 0 | -0.001309685 | 25.04676 | 25.09391 | 25.29983
2023-09-20 10:26 | 1201.0516 | 1200.0324 | 2 | 1 | 3.271621 | 0 | 0 | 0 | 0 | 0 | 0 | -0.001378605 | 25.07309 | 25.11846 | 25.34398
2023-09-20 10:27 | 1261.0525 | 1260.0333 | 2 | 1 | 3.267118 | 0 | 0 | 0 | 0 | 0 | 0 | -0.001447522 | 25.10567 | 25.10961 | 25.31907
2023-09-20 10:28 | 1321.0528 | 1320.0336 | 2 | 1 | 3.263211 | 0 | 0 | 0 | 0 | 0 | 0 | -0.001516438 | 25.08738 | 25.12984 | 25.34286
2023-09-20 10:29 | 1362.898964 | 0.1006 | 3 | 1 | 3.26559 | 0 | 0 | 0 | 0 | 0 | 0 | -0.001564503 | 25.15145 | 25.10587 | 25.35815
2023-09-20 10:29 | 1362.998564 | 0.2002 | 3 | 1 | 3.265488 | 0 | 0 | 0 | 0 | 0 | 0 | -0.001397074 | 25.15145 | 25.10587 | 25.35815
2023-09-20 10:29 | 1363.098164 | 0.2998 | 3 | 1 | 3.265436 | 0 | 0 | 0 | 0 | 0 | 0 | -0.001229646 | 25.15145 | 25.10587 | 25.35815
2023-09-20 10:29 | 1363.200164 | 0.4018 | 3 | 1 | 3.265443 | 0 | 0 | 0 | 0 | 0 | 0 | -0.001058183 | 25.15145 | 25.10587 | 25.35815
2023-09-20 10:29 | 1363.298564 | 0.5002 | 3 | 1 | 3.265555 | 0 | 0 | 0 | 0 | 0 | 0 | -0.0008927722 | 25.15145 | 25.10587 | 25.35815
2023-09-20 10:29 | 1363.399164 | 0.6008 | 3 | 1 | 3.265525 | 0 | 0 | 0 | 0 | 0 | 0 | -0.0007236629 | 25.15145 | 25.10587 | 25.35815
2023-09-20 10:29 | 1363.498564 | 0.7002 | 3 | 1 | 3.265557 | 0 | 0 | 0 | 0 | 0 | 0 | -0.0005565708 | 25.15145 | 25.10587 | 25.35815
2023-09-20 10:29 | 1363.599164 | 0.8008 | 3 | 1 | 3.265492 | 0 | 0 | 0 | 0 | 0 | 0 | -0.0003874614 | 25.15145 | 25.10587 | 25.35815
2023-09-20 10:29 | 1363.698364 | 0.9 | 3 | 1 | 3.265435 | 0 | 0 | 0 | 0 | 0 | 0 | -0.0002207055 | 25.15145 | 25.10587 | 25.35815
2023-09-20 10:29 | 1363.799164 | 1.0008 | 3 | 1 | 3.265408 | 0 | 0 | 0 | 0 | 0 | 0 | -5.125999e-05 | 25.15145 | 25.13971 | 25.35815
2023-09-20 10:29 | 1363.898564 | 1.1002 | 3 | 1 | 3.265553 | 0 | 0 | 0 | 0 | 0 | 0 | -5.149708e-05 | 25.15145 | 25.13971 | 25.35815
2023-09-20 10:29 | 1363.999364 | 1.201 | 3 | 1 | 3.265413 | 0 | 0 | 0 | 0 | 0 | 0 | -5.17375e-05 | 25.15145 | 25.13971 | 25.36343
2023-09-20 10:29 | 1364.098964 | 1.3006 | 3 | 1 | 3.265514 | 0 | 0 | 0 | 0 | 0 | 0 | -5.197506e-05 | 25.15145 | 25.13971 | 25.36343
2023-09-20 10:29 | 1364.198164 | 1.3998 | 3 | 1 | 3.265541 | 0 | 0 | 0 | 0 | 0 | 0 | -5.221167e-05 | 25.15145 | 25.13971 | 25.36343
2023-09-20 10:29 | 1364.299964 | 1.5016 | 3 | 1 | 3.265606 | 0 | 0 | 0 | 0 | 0 | 0 | -5.245447e-05 | 25.15145 | 25.13971 | 25.36343
2023-09-20 10:29 | 1364.400564 | 1.6022 | 3 | 1 | 3.26549 | 0 | 0 | 0 | 0 | 0 | 0 | -5.269442e-05 | 25.15145 | 25.13971 | 25.36343
2023-09-20 10:29 | 1364.498964 | 1.7006 | 3 | 1 | 3.2655 | 0 | 0 | 0 | 0 | 0 | 0 | -5.292912e-05 | 25.15145 | 25.13971 | 25.36343
2023-09-20 10:29 | 1364.599164 | 1.8008 | 3 | 1 | 3.26545 | 0 | 0 | 0 | 0 | 0 | 0 | -5.316811e-05 | 25.15145 | 25.13971 | 25.36343
2023-09-20 10:29 | 1364.698364 | 1.9 | 3 | 1 | 3.265196 | 0 | 0 | 0 | 0 | 0 | 0 | -5.340471e-05 | 25.15145 | 25.13971 | 25.36343
2023-09-20 10:29 | 1364.798764 | 2.0004 | 3 | 1 | 3.265403 | 0 | 0 | 0 | 0 | 0 | 0 | -5.364418e-05 | 25.15145 | 25.13971 | 25.36343
2023-09-20 10:29 | 1364.899764 | 2.1014 | 3 | 1 | 3.265461 | 0 | 0 | 0 | 0 | 0 | 0 | -3.247894e-05 | 25.15145 | 25.13971 | 25.36343
2023-09-20 10:29 | 1364.999564 | 2.2012 | 3 | 1 | 3.265581 | 0 | 0 | 0 | 0 | 0 | 0 | -1.156516e-05 | 25.15145 | 25.13971 | 25.36343
2023-09-20 10:29 | 1365.099764 | 2.3014 | 3 | 1 | 3.265449 | 0 | 0 | 0 | 0 | 0 | 0 | 9.432441e-06 | 25.15145 | 25.13971 | 25.36343
2023-09-20 10:29 | 1365.198164 | 2.3998 | 3 | 1 | 3.26541 | 0 | 0 | 0 | 0 | 0 | 0 | 3.005284e-05 | 25.15145 | 25.13971 | 25.36343
2023-09-20 10:29 | 1365.298564 | 2.5002 | 3 | 1 | 3.265563 | 0 | 0 | 0 | 0 | 0 | 0 | 5.109235e-05 | 25.15145 | 25.13971 | 25.36343
2023-09-20 10:29 | 1365.400164 | 2.6018 | 3 | 1 | 3.265625 | 0 | 0 | 0 | 0 | 0 | 0 | 7.238333e-05 | 25.15145 | 25.13971 | 25.36343
2023-09-20 10:29 | 1365.498564 | 2.7002 | 3 | 1 | 3.265474 | 0 | 0 | 0 | 0 | 0 | 0 | 9.300373e-05 | 25.15145 | 25.13971 | 25.36343
2023-09-20 10:29 | 1365.598764 | 2.8004 | 3 | 1 | 3.265558 | 0 | 0 | 0 | 0 | 0 | 0 | 0.0001140013 | 25.14028 | 25.13971 | 25.36343
2023-09-20 10:29 | 1365.699164 | 2.9008 | 3 | 1 | 3.26546 | 0 | 0 | 0 | 0 | 0 | 0 | 0.0001350408 | 25.14028 | 25.13971 | 25.36343
2023-09-20 10:29 | 1365.799964 | 3.0016 | 3 | 1 | 3.265611 | 0 | 0 | 0 | 0 | 0 | 0 | 0.0001561642 | 25.14028 | 25.13971 | 25.36343
2023-09-20 10:29 | 1365.899364 | 3.101 | 3 | 1 | 3.265657 | 0 | 0 | 0 | 0 | 0 | 0 | 0.0001743794 | 25.14028 | 25.13971 | 25.36343
2023-09-20 10:29 | 1365.999964 | 3.2016 | 3 | 1 | 3.265553 | 0 | 0 | 0 | 0 | 0 | 0 | 0.0001928146 | 25.14028 | 25.13971 | 25.36343
2023-09-20 10:29 | 1366.099164 | 3.3008 | 3 | 1 | 3.265646 | 0 | 0 | 0 | 0 | 0 | 0 | 0.0002109932 | 25.14028 | 25.13971 | 25.36343
2023-09-20 10:29 | 1366.198564 | 3.4002 | 3 | 1 | 3.265543 | 0 | 0 | 0 | 0 | 0 | 0 | 0.0002292084 | 25.14028 | 25.13971 | 25.36343
2023-09-20 10:29 | 1366.298564 | 3.5002 | 3 | 1 | 3.265671 | 0 | 0 | 0 | 0 | 0 | 0 | 0.0002475337 | 25.14028 | 25.13971 | 25.36343
2023-09-20 10:29 | 1366.398964 | 3.6006 | 3 | 1 | 3.265553 | 0 | 0 | 0 | 0 | 0 | 0 | 0.0002659322 | 25.14028 | 25.13971 | 25.36343
2023-09-20 10:29 | 1366.498364 | 3.7 | 3 | 1 | 3.265518 | 0 | 0 | 0 | 0 | 0 | 0 | 0.0002841474 | 25.14028 | 25.13971 | 25.36343
2023-09-20 10:29 | 1366.599364 | 3.801 | 3 | 1 | 3.265426 | 0 | 0 | 0 | 0 | 0 | 0 | 0.0003026559 | 25.14028 | 25.1571 | 25.36343
2023-09-20 10:29 | 1366.698564 | 3.9002 | 3 | 1 | 3.265619 | 0 | 0 | 0 | 0 | 0 | 0 | 0.0003208345 | 25.14028 | 25.1571 | 25.36343
2023-09-20 10:29 | 1366.799164 | 4.0008 | 3 | 1 | 3.26544 | 0 | 0 | 0 | 0 | 0 | 0 | 0.0003392696 | 25.14028 | 25.1571 | 25.35227
2023-09-20 10:29 | 1366.898764 | 4.1004 | 3 | 1 | 3.26545 | 0 | 0 | 0 | 0 | 0 | 0 | 0.0003000962 | 25.14028 | 25.1571 | 25.35227
2023-09-20 10:29 | 1366.999364 | 4.201 | 3 | 1 | 3.265582 | 0 | 0 | 0 | 0 | 0 | 0 | 0.0002605296 | 25.14028 | 25.1571 | 25.35227
2023-09-20 10:29 | 1367.098764 | 4.3004 | 3 | 1 | 3.265537 | 0 | 0 | 0 | 0 | 0 | 0 | 0.0002214348 | 25.14028 | 25.1571 | 25.35227
2023-09-20 10:29 | 1367.199164 | 4.4008 | 3 | 1 | 3.26544 | 0 | 0 | 0 | 0 | 0 | 0 | 0.0001819468 | 25.14028 | 25.1571 | 25.35227
2023-09-20 10:29 | 1367.298964 | 4.5006 | 3 | 1 | 3.265634 | 0 | 0 | 0 | 0 | 0 | 0 | 0.0001426947 | 25.14028 | 25.1571 | 25.35227
2023-09-20 10:29 | 1367.398364 | 4.6 | 3 | 1 | 3.265442 | 0 | 0 | 0 | 0 | 0 | 0 | 0.0001036 | 25.14028 | 25.1571 | 25.35227
2023-09-20 10:29 | 1367.499364 | 4.701 | 3 | 1 | 3.265646 | 0 | 0 | 0 | 0 | 0 | 0 | 6.387599e-05 | 25.14028 | 25.1571 | 25.35227
2023-09-20 10:29 | 1367.598764 | 4.8004 | 3 | 1 | 3.265564 | 0 | 0 | 0 | 0 | 0 | 0 | 2.478126e-05 | 25.14028 | 25.1571 | 25.35227
2023-09-20 10:29 | 1367.698164 | 4.8998 | 3 | 1 | 3.265625 | 0 | 0 | 0 | 0 | 0 | 0 | -1.431347e-05 | 25.14028 | 25.1571 | 25.35227
2023-09-20 10:29 | 1367.798164 | 4.9998 | 3 | 1 | 3.265503 | 0 | 0 | 0 | 0 | 0 | 0 | -5.364418e-05 | 25.14028 | 25.1571 | 25.35227
2023-09-20 10:29 | 1367.899764 | 5.1014 | 3 | 1 | 3.265574 | 0 | 0 | 0 | 0 | 0 | 0 | -4.415053e-05 | 25.14028 | 25.1571 | 25.35227
2023-09-20 10:29 | 1367.998664 | 5.2003 | 3 | 1 | 3.26552 | 0 | 0 | 0 | 0 | 0 | 0 | -3.490918e-05 | 25.14028 | 25.1571 | 25.35227
2023-09-20 10:29 | 1368.099364 | 5.301 | 3 | 1 | 3.265642 | 0 | 0 | 0 | 0 | 0 | 0 | -2.549963e-05 | 25.14028 | 25.1571 | 25.35227
2023-09-20 10:29 | 1368.199564 | 5.4012 | 3 | 1 | 3.265625 | 0 | 0 | 0 | 0 | 0 | 0 | -1.61368e-05 | 25.14028 | 25.1571 | 25.35227
2023-09-20 10:29 | 1368.298564 | 5.5002 | 3 | 1 | 3.265541 | 0 | 0 | 0 | 0 | 0 | 0 | -6.886106e-06 | 25.14028 | 25.1571 | 25.35227
2023-09-20 10:29 | 1368.400364 | 5.602 | 3 | 1 | 3.26557 | 0 | 0 | 0 | 0 | 0 | 0 | 2.626228e-06 | 25.14028 | 25.1571 | 25.35227
2023-09-20 10:29 | 1368.498964 | 5.7006 | 3 | 1 | 3.265614 | 0 | 0 | 0 | 0 | 0 | 0 | 1.183955e-05 | 25.20978 | 25.1571 | 25.35227
2023-09-20 10:29 | 1368.598364 | 5.8 | 3 | 1 | 3.265541 | 0 | 0 | 0 | 0 | 0 | 0 | 2.112762e-05 | 25.20978 | 25.1571 | 25.35227
2023-09-20 10:29 | 1368.698964 | 5.9006 | 3 | 1 | 3.2654 | 0 | 0 | 0 | 0 | 0 | 0 | 3.052783e-05 | 25.20978 | 25.1571 | 25.35227
2023-09-20 10:29 | 1368.798364 | 6 | 3 | 1 | 3.265633 | 0 | 0 | 0 | 0 | 0 | 0 | 3.98159e-05 | 25.20978 | 25.1571 | 25.35227
2023-09-20 10:29 | 1368.898564 | 6.1002 | 3 | 1 | 3.265544 | 0 | 0 | 0 | 0 | 0 | 0 | 3.82637e-05 | 25.20978 | 25.1571 | 25.35227
2023-09-20 10:29 | 1368.998764 | 6.2004 | 3 | 1 | 3.265567 | 0 | 0 | 0 | 0 | 0 | 0 | 3.67115e-05 | 25.20978 | 25.1571 | 25.35227
2023-09-20 10:29 | 1369.098764 | 6.3004 | 3 | 1 | 3.265504 | 0 | 0 | 0 | 0 | 0 | 0 | 3.51624e-05 | 25.20978 | 25.1571 | 25.35227
2023-09-20 10:29 | 1369.198964 | 6.4006 | 3 | 1 | 3.26541 | 0 | 0 | 0 | 0 | 0 | 0 | 3.36102e-05 | 25.20978 | 25.1571 | 25.35227
2023-09-20 10:29 | 1369.300364 | 6.502 | 3 | 1 | 3.265598 | 0 | 0 | 0 | 0 | 0 | 0 | 3.203942e-05 | 25.20978 | 25.1571 | 25.35227
2023-09-20 10:29 | 1369.398764 | 6.6004 | 3 | 1 | 3.265559 | 0 | 0 | 0 | 0 | 0 | 0 | 3.05151e-05 | 25.20978 | 25.1571 | 25.35227
2023-09-20 10:29 | 1369.498164 | 6.6998 | 3 | 1 | 3.265553 | 0 | 0 | 0 | 0 | 0 | 0 | 2.897529e-05 | 25.20978 | 25.12667 | 25.35227
2023-09-20 10:29 | 1369.598964 | 6.8006 | 3 | 1 | 3.26552 | 0 | 0 | 0 | 0 | 0 | 0 | 2.74138e-05 | 25.20978 | 25.12667 | 25.38607
2023-09-20 10:29 | 1369.698564 | 6.9002 | 3 | 1 | 3.265581 | 0 | 0 | 0 | 0 | 0 | 0 | 2.587089e-05 | 25.20978 | 25.12667 | 25.38607
2023-09-20 10:29 | 1369.798764 | 7.0004 | 3 | 1 | 3.26546 | 0 | 0 | 0 | 0 | 0 | 0 | 2.43187e-05 | 25.20978 | 25.12667 | 25.38607
2023-09-20 10:29 | 1369.898564 | 7.1002 | 3 | 1 | 3.265633 | 0 | 0 | 0 | 0 | 0 | 0 | 2.969081e-05 | 25.20978 | 25.12667 | 25.38607
2023-09-20 10:29 | 1369.998764 | 7.2004 | 3 | 1 | 3.265517 | 0 | 0 | 0 | 0 | 0 | 0 | 3.508445e-05 | 25.20978 | 25.12667 | 25.38607
2023-09-20 10:29 | 1370.098364 | 7.3 | 3 | 1 | 3.265614 | 0 | 0 | 0 | 0 | 0 | 0 | 4.044579e-05 | 25.20978 | 25.12667 | 25.38607
2023-09-20 10:29 | 1370.199964 | 7.4016 | 3 | 1 | 3.265585 | 0 | 0 | 0 | 0 | 0 | 0 | 4.59148e-05 | 25.20978 | 25.12667 | 25.38607
2023-09-20 10:29 | 1370.298164 | 7.4998 | 3 | 1 | 3.265714 | 0 | 0 | 0 | 0 | 0 | 0 | 5.120078e-05 | 25.20978 | 25.12667 | 25.38607
2023-09-20 10:29 | 1370.398764 | 7.6004 | 3 | 1 | 3.26555 | 0 | 0 | 0 | 0 | 0 | 0 | 5.661596e-05 | 25.20978 | 25.12667 | 25.38607
2023-09-20 10:29 | 1370.498964 | 7.7006 | 3 | 1 | 3.265658 | 0 | 0 | 0 | 0 | 0 | 0 | 6.20096e-05 | 25.20978 | 25.12667 | 25.38607
2023-09-20 10:29 | 1370.598164 | 7.7998 | 3 | 1 | 3.26567 | 0 | 0 | 0 | 0 | 0 | 0 | 6.734941e-05 | 25.20978 | 25.12667 | 25.38607
2023-09-20 10:29 | 1370.698364 | 7.9 | 3 | 1 | 3.265574 | 0 | 0 | 0 | 0 | 0 | 0 | 7.274306e-05 | 25.20978 | 25.12667 | 25.38607
2023-09-20 10:29 | 1370.799764 | 8.0014 | 3 | 1 | 3.265542 | 0 | 0 | 0 | 0 | 0 | 0 | 7.820129e-05 | 25.20978 | 25.12667 | 25.38607
2023-09-20 10:29 | 1370.899164 | 8.1008 | 3 | 1 | 3.265624 | 0 | 0 | 0 | 0 | 0 | 0 | 7.215205e-05 | 25.20978 | 25.12667 | 25.38607
2023-09-20 10:29 | 1370.999364 | 8.201 | 3 | 1 | 3.265622 | 0 | 0 | 0 | 0 | 0 | 0 | 6.605412e-05 | 25.20978 | 25.12667 | 25.38607
2023-09-20 10:29 | 1371.098764 | 8.3004 | 3 | 1 | 3.265618 | 0 | 0 | 0 | 0 | 0 | 0 | 6.000487e-05 | 25.20978 | 25.12667 | 25.38607
2023-09-20 10:29 | 1371.198164 | 8.3998 | 3 | 1 | 3.265579 | 0 | 0 | 0 | 0 | 0 | 0 | 5.395563e-05 | 25.20978 | 25.12667 | 25.38607
2023-09-20 10:29 | 1371.298564 | 8.5002 | 3 | 1 | 3.265633 | 0 | 0 | 0 | 0 | 0 | 0 | 4.784553e-05 | 25.13003 | 25.12667 | 25.38607
2023-09-20 10:29 | 1371.398164 | 8.5998 | 3 | 1 | 3.265729 | 0 | 0 | 0 | 0 | 0 | 0 | 4.178411e-05 | 25.13003 | 25.12667 | 25.38607
2023-09-20 10:29 | 1371.499164 | 8.7008 | 3 | 1 | 3.265503 | 0 | 0 | 0 | 0 | 0 | 0 | 3.563749e-05 | 25.13003 | 25.12667 | 25.38607
2023-09-20 10:29 | 1371.598564 | 8.8002 | 3 | 1 | 3.265625 | 0 | 0 | 0 | 0 | 0 | 0 | 2.958825e-05 | 25.13003 | 25.12667 | 25.38607
2023-09-20 10:29 | 1371.699964 | 8.9016 | 3 | 1 | 3.265536 | 0 | 0 | 0 | 0 | 0 | 0 | 2.341729e-05 | 25.13003 | 25.12667 | 25.38607
2023-09-20 10:29 | 1371.798764 | 9.0004 | 3 | 1 | 3.265704 | 0 | 0 | 0 | 0 | 0 | 0 | 1.740456e-05 | 25.13003 | 25.12667 | 25.38607
2023-09-20 10:29 | 1371.899564 | 9.1012 | 3 | 1 | 3.265536 | 0 | 0 | 0 | 0 | 0 | 0 | 3.619429e-05 | 25.13003 | 25.12667 | 25.38607
2023-09-20 10:29 | 1371.999564 | 9.2012 | 3 | 1 | 3.265571 | 0 | 0 | 0 | 0 | 0 | 0 | 5.483489e-05 | 25.13003 | 25.12667 | 25.38607
2023-09-20 10:29 | 1372.100364 | 9.302 | 3 | 1 | 3.265512 | 0 | 0 | 0 | 0 | 0 | 0 | 7.362462e-05 | 25.13003 | 25.12667 | 25.38607
2023-09-20 10:29 | 1372.198564 | 9.4002 | 3 | 1 | 3.265645 | 0 | 0 | 0 | 0 | 0 | 0 | 9.192969e-05 | 25.13003 | 25.12667 | 25.38607
2023-09-20 10:29 | 1372.298964 | 9.5006 | 3 | 1 | 3.265665 | 0 | 0 | 0 | 0 | 0 | 0 | 0.0001106449 | 25.13003 | 25.11116 | 25.38607
2023-09-20 10:29 | 1372.398564 | 9.6002 | 3 | 1 | 3.265408 | 0 | 0 | 0 | 0 | 0 | 0 | 0.0001292109 | 25.13003 | 25.11116 | 25.38607
2023-09-20 10:29 | 1372.499164 | 9.7008 | 3 | 1 | 3.265649 | 0 | 0 | 0 | 0 | 0 | 0 | 0.0001479634 | 25.13003 | 25.11116 | 25.3563
2023-09-20 10:29 | 1372.598164 | 9.7998 | 3 | 1 | 3.265589 | 0 | 0 | 0 | 0 | 0 | 0 | 0.0001664176 | 25.13003 | 25.11116 | 25.3563
2023-09-20 10:29 | 1372.699764 | 9.9014 | 3 | 1 | 3.265514 | 0 | 0 | 0 | 0 | 0 | 0 | 0.0001853564 | 25.13003 | 25.11116 | 25.3563
2023-09-20 10:29 | 1372.798964 | 10.0006 | 3 | 1 | 3.265604 | 0 | 0 | 0 | 0 | 0 | 0 | 0.0002038479 | 25.13003 | 25.11116 | 25.3563
2023-09-20 10:29 | 1372.899164 | 10.1008 | 3 | 1 | 3.265539 | 0 | 0 | 0 | 0 | 0 | 0 | 0.0001858519 | 25.13003 | 25.11116 | 25.3563
2023-09-20 10:29 | 1372.998364 | 10.2 | 3 | 1 | 3.265718 | 0 | 0 | 0 | 0 | 0 | 0 | 0.0001680354 | 25.13003 | 25.11116 | 25.3563
2023-09-20 10:29 | 1373.099164 | 10.3008 | 3 | 1 | 3.265476 | 0 | 0 | 0 | 0 | 0 | 0 | 0.0001499317 | 25.13003 | 25.11116 | 25.3563
2023-09-20 10:29 | 1373.198564 | 10.4002 | 3 | 1 | 3.265698 | 0 | 0 | 0 | 0 | 0 | 0 | 0.0001320793 | 25.13003 | 25.11116 | 25.3563
2023-09-20 10:29 | 1373.298164 | 10.4998 | 3 | 1 | 3.265529 | 0 | 0 | 0 | 0 | 0 | 0 | 0.0001141911 | 25.13003 | 25.11116 | 25.3563
2023-09-20 10:29 | 1373.398764 | 10.6004 | 3 | 1 | 3.265525 | 0 | 0 | 0 | 0 | 0 | 0 | 9.612319e-05 | 25.13003 | 25.11116 | 25.3563
2023-09-20 10:29 | 1373.498364 | 10.7 | 3 | 1 | 3.265572 | 0 | 0 | 0 | 0 | 0 | 0 | 7.823492e-05 | 25.13003 | 25.11116 | 25.3563
2023-09-20 10:29 | 1373.599164 | 10.8008 | 3 | 1 | 3.265647 | 0 | 0 | 0 | 0 | 0 | 0 | 6.013114e-05 | 25.13003 | 25.11116 | 25.3563
2023-09-20 10:29 | 1373.698564 | 10.9002 | 3 | 1 | 3.265607 | 0 | 0 | 0 | 0 | 0 | 0 | 4.22788e-05 | 25.13003 | 25.11116 | 25.3563
2023-09-20 10:29 | 1373.798564 | 11.0002 | 3 | 1 | 3.265598 | 0 | 0 | 0 | 0 | 0 | 0 | 2.43187e-05 | 25.13003 | 25.11116 | 25.3563
2023-09-20 10:29 | 1373.898764 | 11.1004 | 3 | 1 | 3.265585 | 0 | 0 | 0 | 0 | 0 | 0 | 2.398438e-05 | 25.13003 | 25.11116 | 25.3563
2023-09-20 10:29 | 1373.998964 | 11.2006 | 3 | 1 | 3.265713 | 0 | 0 | 0 | 0 | 0 | 0 | 2.365006e-05 | 25.13003 | 25.11116 | 25.3563
2023-09-20 10:29 | 1374.098164 | 11.2998 | 3 | 1 | 3.265707 | 0 | 0 | 0 | 0 | 0 | 0 | 2.331907e-05 | 25.13003 | 25.11116 | 25.3563
2023-09-20 10:29 | 1374.198764 | 11.4004 | 3 | 1 | 3.265555 | 0 | 0 | 0 | 0 | 0 | 0 | 2.298342e-05 | 25.13997 | 25.11116 | 25.3563
2023-09-20 10:29 | 1374.298964 | 11.5006 | 3 | 1 | 3.265566 | 0 | 0 | 0 | 0 | 0 | 0 | 2.26491e-05 | 25.13997 | 25.11116 | 25.3563
2023-09-20 10:29 | 1374.398564 | 11.6002 | 3 | 1 | 3.265573 | 0 | 0 | 0 | 0 | 0 | 0 | 2.231678e-05 | 25.13997 | 25.11116 | 25.3563
2023-09-20 10:29 | 1374.499964 | 11.7016 | 3 | 1 | 3.26567 | 0 | 0 | 0 | 0 | 0 | 0 | 2.197846e-05 | 25.13997 | 25.11116 | 25.3563
2023-09-20 10:29 | 1374.599564 | 11.8012 | 3 | 1 | 3.265619 | 0 | 0 | 0 | 0 | 0 | 0 | 2.164614e-05 | 25.13997 | 25.11116 | 25.3563
2023-09-20 10:29 | 1374.698764 | 11.9004 | 3 | 1 | 3.265457 | 0 | 0 | 0 | 0 | 0 | 0 | 2.131515e-05 | 25.13997 | 25.11116 | 25.3563
2023-09-20 10:29 | 1374.798964 | 12.0006 | 3 | 1 | 3.265619 | 0 | 0 | 0 | 0 | 0 | 0 | 2.098083e-05 | 25.13997 | 25.11116 | 25.3563
2023-09-20 10:29 | 1374.899364 | 12.101 | 3 | 1 | 3.265725 | 0 | 0 | 0 | 0 | 0 | 0 | 4.840689e-06 | 25.13997 | 25.11116 | 25.3563
2023-09-20 10:29 | 1374.998764 | 12.2004 | 3 | 1 | 3.265623 | 0 | 0 | 0 | 0 | 0 | 0 | -1.11387e-05 | 25.13997 | 25.11116 | 25.3563
2023-09-20 10:29 | 1375.098364 | 12.3 | 3 | 1 | 3.265617 | 0 | 0 | 0 | 0 | 0 | 0 | -2.715024e-05 | 25.13997 | 25.11116 | 25.3563
2023-09-20 10:29 | 1375.198564 | 12.4002 | 3 | 1 | 3.265646 | 0 | 0 | 0 | 0 | 0 | 0 | -4.325823e-05 | 25.13997 | 25.09968 | 25.3563
2023-09-20 10:29 | 1375.298764 | 12.5004 | 3 | 1 | 3.265612 | 0 | 0 | 0 | 0 | 0 | 0 | -5.936623e-05 | 25.13997 | 25.09968 | 25.35196
2023-09-20 10:29 | 1375.398164 | 12.5998 | 3 | 1 | 3.265473 | 0 | 0 | 0 | 0 | 0 | 0 | -7.534561e-05 | 25.13997 | 25.09968 | 25.35196
2023-09-20 10:29 | 1375.498964 | 12.7006 | 3 | 1 | 3.265654 | 0 | 0 | 0 | 0 | 0 | 0 | -9.155006e-05 | 25.13997 | 25.09968 | 25.35196
2023-09-20 10:29 | 1375.598164 | 12.7998 | 3 | 1 | 3.265741 | 0 | 0 | 0 | 0 | 0 | 0 | -0.0001074973 | 25.13997 | 25.09968 | 25.35196
2023-09-20 10:29 | 1375.698364 | 12.9 | 3 | 1 | 3.265564 | 0 | 0 | 0 | 0 | 0 | 0 | -0.0001236053 | 25.13997 | 25.09968 | 25.35196
2023-09-20 10:29 | 1375.798564 | 13.0002 | 3 | 1 | 3.26554 | 0 | 0 | 0 | 0 | 0 | 0 | -0.0001397133 | 25.13997 | 25.09968 | 25.35196
2023-09-20 10:29 | 1375.899364 | 13.101 | 3 | 1 | 3.265512 | 0 | 0 | 0 | 0 | 0 | 0 | -0.0001127728 | 25.13997 | 25.09968 | 25.35196
2023-09-20 10:29 | 1376.000164 | 13.2018 | 3 | 1 | 3.265749 | 0 | 0 | 0 | 0 | 0 | 0 | -8.583221e-05 | 25.13997 | 25.09968 | 25.35196
2023-09-20 10:29 | 1376.098964 | 13.3006 | 3 | 1 | 3.265717 | 0 | 0 | 0 | 0 | 0 | 0 | -5.942621e-05 | 25.13997 | 25.09968 | 25.35196
2023-09-20 10:29 | 1376.199564 | 13.4012 | 3 | 1 | 3.265482 | 0 | 0 | 0 | 0 | 0 | 0 | -3.253913e-05 | 25.13997 | 25.09968 | 25.35196
2023-09-20 10:29 | 1376.298164 | 13.4998 | 3 | 1 | 3.265727 | 0 | 0 | 0 | 0 | 0 | 0 | -6.186581e-06 | 25.13997 | 25.09968 | 25.35196
2023-09-20 10:29 | 1376.399764 | 13.6014 | 3 | 1 | 3.265662 | 0 | 0 | 0 | 0 | 0 | 0 | 2.096777e-05 | 25.13997 | 25.09968 | 25.35196
2023-09-20 10:29 | 1376.499364 | 13.701 | 3 | 1 | 3.265551 | 0 | 0 | 0 | 0 | 0 | 0 | 4.758759e-05 | 25.13997 | 25.09968 | 25.35196
2023-09-20 10:29 | 1376.599164 | 13.8008 | 3 | 1 | 3.265588 | 0 | 0 | 0 | 0 | 0 | 0 | 7.426085e-05 | 25.13997 | 25.09968 | 25.35196
2023-09-20 10:29 | 1376.699564 | 13.9012 | 3 | 1 | 3.265616 | 0 | 0 | 0 | 0 | 0 | 0 | 0.0001010945 | 25.13997 | 25.09968 | 25.35196
2023-09-20 10:29 | 1376.798564 | 14.0002 | 3 | 1 | 3.265587 | 0 | 0 | 0 | 0 | 0 | 0 | 0.0001275539 | 25.13997 | 25.09968 | 25.35196
2023-09-20 10:29 | 1376.898964 | 14.1006 | 3 | 1 | 3.265535 | 0 | 0 | 0 | 0 | 0 | 0 | 0.0001281763 | 25.13997 | 25.09968 | 25.35196
2023-09-20 10:29 | 1376.998364 | 14.2 | 3 | 1 | 3.265508 | 0 | 0 | 0 | 0 | 0 | 0 | 0.0001287925 | 25.17191 | 25.09968 | 25.35196
2023-09-20 10:29 | 1377.098164 | 14.2998 | 3 | 1 | 3.265702 | 0 | 0 | 0 | 0 | 0 | 0 | 0.0001294111 | 25.17191 | 25.09968 | 25.35196
2023-09-20 10:29 | 1377.198764 | 14.4004 | 3 | 1 | 3.265652 | 0 | 0 | 0 | 0 | 0 | 0 | 0.0001300347 | 25.17191 | 25.09968 | 25.35196
2023-09-20 10:29 | 1377.298564 | 14.5002 | 3 | 1 | 3.26563 | 0 | 0 | 0 | 0 | 0 | 0 | 0.0001306534 | 25.17191 | 25.09968 | 25.35196
2023-09-20 10:29 | 1377.398764 | 14.6004 | 3 | 1 | 3.265757 | 0 | 0 | 0 | 0 | 0 | 0 | 0.0001312745 | 25.17191 | 25.09968 | 25.35196
2023-09-20 10:29 | 1377.499064 | 14.7007 | 3 | 1 | 3.265697 | 0 | 0 | 0 | 0 | 0 | 0 | 0.0001318963 | 25.17191 | 25.09968 | 25.35196
2023-09-20 10:29 | 1377.598764 | 14.8004 | 3 | 1 | 3.265697 | 0 | 0 | 0 | 0 | 0 | 0 | 0.0001325143 | 25.17191 | 25.09968 | 25.35196
2023-09-20 10:29 | 1377.700364 | 14.902 | 3 | 1 | 3.265731 | 0 | 0 | 0 | 0 | 0 | 0 | 0.0001331441 | 25.17191 | 25.09968 | 25.35196
2023-09-20 10:29 | 1377.798564 | 15.0002 | 3 | 1 | 3.265616 | 0 | 0 | 0 | 0 | 0 | 0 | 0.0001337528 | 25.17191 | 25.09968 | 25.35196
2023-09-20 10:29 | 1377.899564 | 15.1012 | 3 | 1 | 3.265558 | 0 | 0 | 0 | 0 | 0 | 0 | 9.49191e-05 | 25.17191 | 25.09968 | 25.35196
2023-09-20 10:29 | 1377.999364 | 15.201 | 3 | 1 | 3.26572 | 0 | 0 | 0 | 0 | 0 | 0 | 5.654678e-05 | 25.17191 | 25.12448 | 25.35196
2023-09-20 10:29 | 1378.099564 | 15.3012 | 3 | 1 | 3.265653 | 0 | 0 | 0 | 0 | 0 | 0 | 1.802065e-05 | 25.17191 | 25.12448 | 25.35196
2023-09-20 10:29 | 1378.198164 | 15.3998 | 3 | 1 | 3.265645 | 0 | 0 | 0 | 0 | 0 | 0 | -1.989029e-05 | 25.17191 | 25.12448 | 25.36248
2023-09-20 10:29 | 1378.299164 | 15.5008 | 3 | 1 | 3.26567 | 0 | 0 | 0 | 0 | 0 | 0 | -5.872401e-05 | 25.17191 | 25.12448 | 25.36248
2023-09-20 10:29 | 1378.399964 | 15.6016 | 3 | 1 | 3.265775 | 0 | 0 | 0 | 0 | 0 | 0 | -9.748083e-05 | 25.17191 | 25.12448 | 25.36248
2023-09-20 10:29 | 1378.499364 | 15.701 | 3 | 1 | 3.265612 | 0 | 0 | 0 | 0 | 0 | 0 | -0.0001356994 | 25.17191 | 25.12448 | 25.36248
2023-09-20 10:29 | 1378.599964 | 15.8016 | 3 | 1 | 3.265652 | 0 | 0 | 0 | 0 | 0 | 0 | -0.0001743793 | 25.17191 | 25.12448 | 25.36248
2023-09-20 10:29 | 1378.698364 | 15.9 | 3 | 1 | 3.265689 | 0 | 0 | 0 | 0 | 0 | 0 | -0.0002122133 | 25.17191 | 25.12448 | 25.36248
2023-09-20 10:29 | 1378.798764 | 16.0004 | 3 | 1 | 3.265576 | 0 | 0 | 0 | 0 | 0 | 0 | -0.0002508163 | 25.17191 | 25.12448 | 25.36248
2023-09-20 10:29 | 1378.899564 | 16.1012 | 3 | 1 | 3.265601 | 0 | 0 | 0 | 0 | 0 | 0 | -0.0002025542 | 25.17191 | 25.12448 | 25.36248
2023-09-20 10:29 | 1378.998964 | 16.2006 | 3 | 1 | 3.265573 | 0 | 0 | 0 | 0 | 0 | 0 | -0.0001549623 | 25.17191 | 25.12448 | 25.36248
2023-09-20 10:29 | 1379.098964 | 16.3006 | 3 | 1 | 3.265817 | 0 | 0 | 0 | 0 | 0 | 0 | -0.0001070832 | 25.17191 | 25.12448 | 25.36248
2023-09-20 10:29 | 1379.198364 | 16.4 | 3 | 1 | 3.265702 | 0 | 0 | 0 | 0 | 0 | 0 | -5.94913e-05 | 25.17191 | 25.12448 | 25.36248
2023-09-20 10:29 | 1379.298564 | 16.5002 | 3 | 1 | 3.265458 | 0 | 0 | 0 | 0 | 0 | 0 | -1.15164e-05 | 25.17191 | 25.12448 | 25.36248
2023-09-20 10:29 | 1379.398964 | 16.6006 | 3 | 1 | 3.26575 | 0 | 0 | 0 | 0 | 0 | 0 | 3.655426e-05 | 25.17191 | 25.12448 | 25.36248
2023-09-20 10:29 | 1379.499764 | 16.7014 | 3 | 1 | 3.265628 | 0 | 0 | 0 | 0 | 0 | 0 | 8.481643e-05 | 25.17191 | 25.12448 | 25.36248
2023-09-20 10:29 | 1379.600364 | 16.802 | 3 | 1 | 3.265697 | 0 | 0 | 0 | 0 | 0 | 0 | 0.0001329828 | 25.17191 | 25.12448 | 25.36248
2023-09-20 10:29 | 1379.698564 | 16.9002 | 3 | 1 | 3.265724 | 0 | 0 | 0 | 0 | 0 | 0 | 0.0001800002 | 25.17191 | 25.12448 | 25.36248
2023-09-20 10:29 | 1379.799164 | 17.0008 | 3 | 1 | 3.26573 | 0 | 0 | 0 | 0 | 0 | 0 | 0.0002281666 | 25.14523 | 25.12448 | 25.36248
2023-09-20 10:29 | 1379.899564 | 17.1012 | 3 | 1 | 3.265611 | 0 | 0 | 0 | 0 | 0 | 0 | 0.0002008857 | 25.14523 | 25.12448 | 25.36248
2023-09-20 10:29 | 1379.998764 | 17.2004 | 3 | 1 | 3.26572 | 0 | 0 | 0 | 0 | 0 | 0 | 0.0001739309 | 25.14523 | 25.12448 | 25.36248
2023-09-20 10:29 | 1380.098164 | 17.2998 | 3 | 1 | 3.265782 | 0 | 0 | 0 | 0 | 0 | 0 | 0.0001469218 | 25.14523 | 25.12448 | 25.36248
2023-09-20 10:29 | 1380.200164 | 17.4018 | 3 | 1 | 3.265728 | 0 | 0 | 0 | 0 | 0 | 0 | 0.0001192061 | 25.14523 | 25.12448 | 25.36248
2023-09-20 10:29 | 1380.299564 | 17.5012 | 3 | 1 | 3.26565 | 0 | 0 | 0 | 0 | 0 | 0 | 9.219699e-05 | 25.14523 | 25.12448 | 25.36248
2023-09-20 10:29 | 1380.398964 | 17.6006 | 3 | 1 | 3.265671 | 0 | 0 | 0 | 0 | 0 | 0 | 6.518785e-05 | 25.14523 | 25.12448 | 25.36248
2023-09-20 10:29 | 1380.498364 | 17.7 | 3 | 1 | 3.265653 | 0 | 0 | 0 | 0 | 0 | 0 | 3.81787e-05 | 25.14523 | 25.12448 | 25.36248
2023-09-20 10:29 | 1380.598764 | 17.8004 | 3 | 1 | 3.265702 | 0 | 0 | 0 | 0 | 0 | 0 | 1.089783e-05 | 25.14523 | 25.12448 | 25.36248
2023-09-20 10:29 | 1380.699164 | 17.9008 | 3 | 1 | 3.265665 | 0 | 0 | 0 | 0 | 0 | 0 | -1.638304e-05 | 25.14523 | 25.12448 | 25.36248
2023-09-20 10:29 | 1380.798564 | 18.0002 | 3 | 1 | 3.265679 | 0 | 0 | 0 | 0 | 0 | 0 | -4.339218e-05 | 25.14523 | 25.14064 | 25.36248
2023-09-20 10:29 | 1380.899364 | 18.101 | 3 | 1 | 3.265823 | 0 | 0 | 0 | 0 | 0 | 0 | -3.438176e-05 | 25.14523 | 25.14064 | 25.36248
2023-09-20 10:29 | 1380.998964 | 18.2006 | 3 | 1 | 3.265651 | 0 | 0 | 0 | 0 | 0 | 0 | -2.547861e-05 | 25.14523 | 25.14064 | 25.31441
2023-09-20 10:29 | 1381.099564 | 18.3012 | 3 | 1 | 3.265638 | 0 | 0 | 0 | 0 | 0 | 0 | -1.648607e-05 | 25.14523 | 25.14064 | 25.31441
2023-09-20 10:29 | 1381.200364 | 18.402 | 3 | 1 | 3.265643 | 0 | 0 | 0 | 0 | 0 | 0 | -7.475645e-06 | 25.14523 | 25.14064 | 25.31441
2023-09-20 10:29 | 1381.298164 | 18.4998 | 3 | 1 | 3.26583 | 0 | 0 | 0 | 0 | 0 | 0 | 1.266608e-06 | 25.14523 | 25.14064 | 25.31441
2023-09-20 10:29 | 1381.398764 | 18.6004 | 3 | 1 | 3.265537 | 0 | 0 | 0 | 0 | 0 | 0 | 1.025915e-05 | 25.14523 | 25.14064 | 25.31441
2023-09-20 10:29 | 1381.499564 | 18.7012 | 3 | 1 | 3.265744 | 0 | 0 | 0 | 0 | 0 | 0 | 1.926957e-05 | 25.14523 | 25.14064 | 25.31441
2023-09-20 10:29 | 1381.598964 | 18.8006 | 3 | 1 | 3.265632 | 0 | 0 | 0 | 0 | 0 | 0 | 2.815485e-05 | 25.14523 | 25.14064 | 25.31441
2023-09-20 10:29 | 1381.700464 | 18.9021 | 3 | 1 | 3.265898 | 0 | 0 | 0 | 0 | 0 | 0 | 3.722784e-05 | 25.14523 | 25.14064 | 25.31441
2023-09-20 10:29 | 1381.798764 | 19.0004 | 3 | 1 | 3.265622 | 0 | 0 | 0 | 0 | 0 | 0 | 4.601479e-05 | 25.14523 | 25.14064 | 25.31441
2023-09-20 10:29 | 1381.900564 | 19.1022 | 3 | 1 | 3.265777 | 0 | 0 | 0 | 0 | 0 | 0 | 5.580657e-05 | 25.14523 | 25.14064 | 25.31441
2023-09-20 10:29 | 1381.999964 | 19.2016 | 3 | 1 | 3.265712 | 0 | 0 | 0 | 0 | 0 | 0 | 6.53675e-05 | 25.14523 | 25.14064 | 25.31441
2023-09-20 10:29 | 1382.098564 | 19.3002 | 3 | 1 | 3.265669 | 0 | 0 | 0 | 0 | 0 | 0 | 7.485148e-05 | 25.14523 | 25.14064 | 25.31441
2023-09-20 10:29 | 1382.198564 | 19.4002 | 3 | 1 | 3.265788 | 0 | 0 | 0 | 0 | 0 | 0 | 8.447013e-05 | 25.14523 | 25.14064 | 25.31441
2023-09-20 10:29 | 1382.298764 | 19.5004 | 3 | 1 | 3.265578 | 0 | 0 | 0 | 0 | 0 | 0 | 9.410801e-05 | 25.14523 | 25.14064 | 25.31441
2023-09-20 10:29 | 1382.399164 | 19.6008 | 3 | 1 | 3.266011 | 0 | 0 | 0 | 0 | 0 | 0 | 0.0001037651 | 25.14523 | 25.14064 | 25.31441
2023-09-20 10:29 | 1382.498564 | 19.7002 | 3 | 1 | 3.265763 | 0 | 0 | 0 | 0 | 0 | 0 | 0.0001133261 | 25.14523 | 25.14064 | 25.31441
2023-09-20 10:29 | 1382.600364 | 19.802 | 3 | 1 | 3.265735 | 0 | 0 | 0 | 0 | 0 | 0 | 0.0001231178 | 25.14523 | 25.14064 | 25.31441
2023-09-20 10:29 | 1382.698564 | 19.9002 | 3 | 1 | 3.265945 | 0 | 0 | 0 | 0 | 0 | 0 | 0.0001325633 | 25.14616 | 25.14064 | 25.31441
2023-09-20 10:29 | 1382.800164 | 20.0018 | 3 | 1 | 3.265705 | 0 | 0 | 0 | 0 | 0 | 0 | 0.0001423359 | 25.14616 | 25.14064 | 25.31441
2023-09-20 10:29 | 1382.898564 | 20.1002 | 3 | 1 | 3.265633 | 0 | 0 | 0 | 0 | 0 | 0 | 0.0001143621 | 25.14616 | 25.14064 | 25.31441
2023-09-20 10:29 | 1382.999164 | 20.2008 | 3 | 1 | 3.265786 | 0 | 0 | 0 | 0 | 0 | 0 | 8.576284e-05 | 25.14616 | 25.14064 | 25.31441
2023-09-20 10:29 | 1383.100164 | 20.3018 | 3 | 1 | 3.265757 | 0 | 0 | 0 | 0 | 0 | 0 | 5.704989e-05 | 25.14616 | 25.14064 | 25.31441
2023-09-20 10:29 | 1383.199564 | 20.4012 | 3 | 1 | 3.266016 | 0 | 0 | 0 | 0 | 0 | 0 | 2.879179e-05 | 25.14616 | 25.14064 | 25.31441
2023-09-20 10:29 | 1383.298364 | 20.5 | 3 | 1 | 3.265813 | 0 | 0 | 0 | 0 | 0 | 0 | 7.042665e-07 | 25.14616 | 25.14064 | 25.31441
2023-09-20 10:29 | 1383.398964 | 20.6006 | 3 | 1 | 3.26565 | 0 | 0 | 0 | 0 | 0 | 0 | -2.789497e-05 | 25.14616 | 25.14064 | 25.31441
2023-09-20 10:29 | 1383.498364 | 20.7 | 3 | 1 | 3.265462 | 0 | 0 | 0 | 0 | 0 | 0 | -5.615307e-05 | 25.14616 | 25.14064 | 25.31441
2023-09-20 10:29 | 1383.599164 | 20.8008 | 3 | 1 | 3.265639 | 0 | 0 | 0 | 0 | 0 | 0 | -8.480917e-05 | 25.14616 | 25.14064 | 25.31441
2023-09-20 10:29 | 1383.698764 | 20.9004 | 3 | 1 | 3.265904 | 0 | 0 | 0 | 0 | 0 | 0 | -0.0001131241 | 25.14616 | 25.12728 | 25.31441
2023-09-20 10:29 | 1383.798164 | 20.9998 | 3 | 1 | 3.265798 | 0 | 0 | 0 | 0 | 0 | 0 | -0.0001413822 | 25.14616 | 25.12728 | 25.31533
2023-09-20 10:29 | 1383.898964 | 21.1006 | 3 | 1 | 3.265749 | 0 | 0 | 0 | 0 | 0 | 0 | -0.0001301942 | 25.14616 | 25.12728 | 25.31533
2023-09-20 10:29 | 1383.998564 | 21.2002 | 3 | 1 | 3.265636 | 0 | 0 | 0 | 0 | 0 | 0 | -0.0001191394 | 25.14616 | 25.12728 | 25.31533
2023-09-20 10:29 | 1384.098364 | 21.3 | 3 | 1 | 3.265865 | 0 | 0 | 0 | 0 | 0 | 0 | -0.0001080624 | 25.14616 | 25.12728 | 25.31533
2023-09-20 10:29 | 1384.199964 | 21.4016 | 3 | 1 | 3.265698 | 0 | 0 | 0 | 0 | 0 | 0 | -9.678561e-05 | 25.14616 | 25.12728 | 25.31533
2023-09-20 10:29 | 1384.299164 | 21.5008 | 3 | 1 | 3.265741 | 0 | 0 | 0 | 0 | 0 | 0 | -8.577519e-05 | 25.14616 | 25.12728 | 25.31533
2023-09-20 10:29 | 1384.398764 | 21.6004 | 3 | 1 | 3.265599 | 0 | 0 | 0 | 0 | 0 | 0 | -7.472038e-05 | 25.14616 | 25.12728 | 25.31533
2023-09-20 10:29 | 1384.498364 | 21.7 | 3 | 1 | 3.265733 | 0 | 0 | 0 | 0 | 0 | 0 | -6.366557e-05 | 25.14616 | 25.12728 | 25.31533
2023-09-20 10:29 | 1384.598764 | 21.8004 | 3 | 1 | 3.265801 | 0 | 0 | 0 | 0 | 0 | 0 | -5.252197e-05 | 25.14616 | 25.12728 | 25.31533
2023-09-20 10:29 | 1384.698164 | 21.8998 | 3 | 1 | 3.265809 | 0 | 0 | 0 | 0 | 0 | 0 | -4.148936e-05 | 25.14616 | 25.12728 | 25.31533
2023-09-20 10:29 | 1384.799164 | 22.0008 | 3 | 1 | 3.265759 | 0 | 0 | 0 | 0 | 0 | 0 | -3.027916e-05 | 25.14616 | 25.12728 | 25.31533
2023-09-20 10:29 | 1384.898764 | 22.1004 | 3 | 1 | 3.26568 | 0 | 0 | 0 | 0 | 0 | 0 | -1.672262e-05 | 25.14616 | 25.12728 | 25.31533
2023-09-20 10:29 | 1384.999164 | 22.2008 | 3 | 1 | 3.265811 | 0 | 0 | 0 | 0 | 0 | 0 | -3.057202e-06 | 25.14616 | 25.12728 | 25.31533
2023-09-20 10:29 | 1385.098764 | 22.3004 | 3 | 1 | 3.265655 | 0 | 0 | 0 | 0 | 0 | 0 | 1.049933e-05 | 25.14616 | 25.12728 | 25.31533
2023-09-20 10:29 | 1385.198164 | 22.3998 | 3 | 1 | 3.265792 | 0 | 0 | 0 | 0 | 0 | 0 | 2.402865e-05 | 25.14616 | 25.12728 | 25.31533
2023-09-20 10:29 | 1385.298164 | 22.4998 | 3 | 1 | 3.265729 | 0 | 0 | 0 | 0 | 0 | 0 | 3.763962e-05 | 25.14616 | 25.12728 | 25.31533
2023-09-20 10:29 | 1385.399964 | 22.6016 | 3 | 1 | 3.265733 | 0 | 0 | 0 | 0 | 0 | 0 | 5.14956e-05 | 25.14616 | 25.12728 | 25.31533
2023-09-20 10:29 | 1385.499764 | 22.7014 | 3 | 1 | 3.26594 | 0 | 0 | 0 | 0 | 0 | 0 | 6.507936e-05 | 25.16788 | 25.12728 | 25.31533
2023-09-20 10:29 | 1385.598564 | 22.8002 | 3 | 1 | 3.265759 | 0 | 0 | 0 | 0 | 0 | 0 | 7.8527e-05 | 25.16788 | 25.12728 | 25.31533
2023-09-20 10:29 | 1385.699164 | 22.9008 | 3 | 1 | 3.265821 | 0 | 0 | 0 | 0 | 0 | 0 | 9.221965e-05 | 25.16788 | 25.12728 | 25.31533
2023-09-20 10:29 | 1385.799364 | 23.001 | 3 | 1 | 3.265795 | 0 | 0 | 0 | 0 | 0 | 0 | 0.0001058578 | 25.16788 | 25.12728 | 25.31533
2023-09-20 10:29 | 1385.898564 | 23.1002 | 3 | 1 | 3.26573 | 0 | 0 | 0 | 0 | 0 | 0 | 9.525154e-05 | 25.16788 | 25.12728 | 25.31533
2023-09-20 10:29 | 1385.999164 | 23.2008 | 3 | 1 | 3.26574 | 0 | 0 | 0 | 0 | 0 | 0 | 8.449554e-05 | 25.16788 | 25.12728 | 25.31533
2023-09-20 10:29 | 1386.099964 | 23.3016 | 3 | 1 | 3.265663 | 0 | 0 | 0 | 0 | 0 | 0 | 7.371817e-05 | 25.16788 | 25.12728 | 25.31533
2023-09-20 10:29 | 1386.198964 | 23.4006 | 3 | 1 | 3.265751 | 0 | 0 | 0 | 0 | 0 | 0 | 6.313324e-05 | 25.16788 | 25.12728 | 25.31533
2023-09-20 10:29 | 1386.300164 | 23.5018 | 3 | 1 | 3.265831 | 0 | 0 | 0 | 0 | 0 | 0 | 5.231309e-05 | 25.16788 | 25.12728 | 25.31533
2023-09-20 10:29 | 1386.398564 | 23.6002 | 3 | 1 | 3.265788 | 0 | 0 | 0 | 0 | 0 | 0 | 4.179232e-05 | 25.16788 | 25.12728 | 25.31533
2023-09-20 10:29 | 1386.498764 | 23.7004 | 3 | 1 | 3.265871 | 0 | 0 | 0 | 0 | 0 | 0 | 3.107909e-05 | 25.16788 | 25.13473 | 25.31533
2023-09-20 10:29 | 1386.598164 | 23.7998 | 3 | 1 | 3.265786 | 0 | 0 | 0 | 0 | 0 | 0 | 2.04514e-05 | 25.16788 | 25.13473 | 25.31533
2023-09-20 10:29 | 1386.699164 | 23.9008 | 3 | 1 | 3.265789 | 0 | 0 | 0 | 0 | 0 | 0 | 9.652635e-06 | 25.16788 | 25.13473 | 25.39413
2023-09-20 10:29 | 1386.798364 | 24 | 3 | 1 | 3.265713 | 0 | 0 | 0 | 0 | 0 | 0 | -9.536743e-07 | 25.16788 | 25.13473 | 25.39413
2023-09-20 10:29 | 1386.899164 | 24.1008 | 3 | 1 | 3.265854 | 0 | 0 | 0 | 0 | 0 | 0 | 1.171274e-05 | 25.16788 | 25.13473 | 25.39413
2023-09-20 10:29 | 1386.998564 | 24.2002 | 3 | 1 | 3.265811 | 0 | 0 | 0 | 0 | 0 | 0 | 2.420322e-05 | 25.16788 | 25.13473 | 25.39413
2023-09-20 10:29 | 1387.099364 | 24.301 | 3 | 1 | 3.2659 | 0 | 0 | 0 | 0 | 0 | 0 | 3.686963e-05 | 25.16788 | 25.13473 | 25.39413
2023-09-20 10:29 | 1387.200164 | 24.4018 | 3 | 1 | 3.265664 | 0 | 0 | 0 | 0 | 0 | 0 | 4.953604e-05 | 25.16788 | 25.13473 | 25.39413
2023-09-20 10:29 | 1387.298164 | 24.4998 | 3 | 1 | 3.265769 | 0 | 0 | 0 | 0 | 0 | 0 | 6.185061e-05 | 25.16788 | 25.13473 | 25.39413
2023-09-20 10:29 | 1387.399764 | 24.6014 | 3 | 1 | 3.265821 | 0 | 0 | 0 | 0 | 0 | 0 | 7.461754e-05 | 25.16788 | 25.13473 | 25.39413
2023-09-20 10:29 | 1387.498164 | 24.6998 | 3 | 1 | 3.265833 | 0 | 0 | 0 | 0 | 0 | 0 | 8.698237e-05 | 25.16788 | 25.13473 | 25.39413
2023-09-20 10:29 | 1387.599164 | 24.8008 | 3 | 1 | 3.265557 | 0 | 0 | 0 | 0 | 0 | 0 | 9.967391e-05 | 25.16788 | 25.13473 | 25.39413
2023-09-20 10:29 | 1387.698364 | 24.9 | 3 | 1 | 3.265732 | 0 | 0 | 0 | 0 | 0 | 0 | 0.0001121393 | 25.16788 | 25.13473 | 25.39413
2023-09-20 10:29 | 1387.800164 | 25.0018 | 3 | 1 | 3.265645 | 0 | 0 | 0 | 0 | 0 | 0 | 0.0001249313 | 25.16788 | 25.13473 | 25.39413
2023-09-20 10:29 | 1387.898564 | 25.1002 | 3 | 1 | 3.265728 | 0 | 0 | 0 | 0 | 0 | 0 | 0.0001007187 | 25.16788 | 25.13473 | 25.39413
2023-09-20 10:29 | 1387.998164 | 25.1998 | 3 | 1 | 3.265714 | 0 | 0 | 0 | 0 | 0 | 0 | 7.621081e-05 | 25.16788 | 25.13473 | 25.39413
2023-09-20 10:29 | 1388.098764 | 25.3004 | 3 | 1 | 3.265752 | 0 | 0 | 0 | 0 | 0 | 0 | 5.145685e-05 | 25.16788 | 25.13473 | 25.39413
2023-09-20 10:29 | 1388.200364 | 25.402 | 3 | 1 | 3.265773 | 0 | 0 | 0 | 0 | 0 | 0 | 2.645682e-05 | 25.16788 | 25.13473 | 25.39413
2023-09-20 10:29 | 1388.299364 | 25.501 | 3 | 1 | 3.265839 | 0 | 0 | 0 | 0 | 0 | 0 | 2.096555e-06 | 25.16788 | 25.13473 | 25.39413
2023-09-20 10:29 | 1388.399964 | 25.6016 | 3 | 1 | 3.26576 | 0 | 0 | 0 | 0 | 0 | 0 | -2.265741e-05 | 25.09899 | 25.13473 | 25.39413
2023-09-20 10:29 | 1388.499364 | 25.701 | 3 | 1 | 3.265579 | 0 | 0 | 0 | 0 | 0 | 0 | -4.71161e-05 | 25.09899 | 25.13473 | 25.39413
2023-09-20 10:29 | 1388.598964 | 25.8006 | 3 | 1 | 3.265854 | 0 | 0 | 0 | 0 | 0 | 0 | -7.1624e-05 | 25.09899 | 25.13473 | 25.39413
2023-09-20 10:29 | 1388.699764 | 25.9014 | 3 | 1 | 3.265776 | 0 | 0 | 0 | 0 | 0 | 0 | -9.642718e-05 | 25.09899 | 25.13473 | 25.39413
2023-09-20 10:29 | 1388.798164 | 25.9998 | 3 | 1 | 3.265821 | 0 | 0 | 0 | 0 | 0 | 0 | -0.0001206398 | 25.09899 | 25.13473 | 25.39413
2023-09-20 10:29 | 1388.898964 | 26.1006 | 3 | 1 | 3.265774 | 0 | 0 | 0 | 0 | 0 | 0 | -9.301337e-05 | 25.09899 | 25.13473 | 25.39413
2023-09-20 10:29 | 1388.999164 | 26.2008 | 3 | 1 | 3.265875 | 0 | 0 | 0 | 0 | 0 | 0 | -6.555138e-05 | 25.09899 | 25.13473 | 25.39413
2023-09-20 10:29 | 1389.099964 | 26.3016 | 3 | 1 | 3.265755 | 0 | 0 | 0 | 0 | 0 | 0 | -3.792495e-05 | 25.09899 | 25.13473 | 25.39413
2023-09-20 10:29 | 1389.198164 | 26.3998 | 3 | 1 | 3.265866 | 0 | 0 | 0 | 0 | 0 | 0 | -1.101111e-05 | 25.09899 | 25.13473 | 25.39413
2023-09-20 10:29 | 1389.299164 | 26.5008 | 3 | 1 | 3.265794 | 0 | 0 | 0 | 0 | 0 | 0 | 1.667014e-05 | 25.09899 | 25.13473 | 25.39413
2023-09-20 10:29 | 1389.399564 | 26.6012 | 3 | 1 | 3.265757 | 0 | 0 | 0 | 0 | 0 | 0 | 4.418694e-05 | 25.09899 | 25.07297 | 25.39413
2023-09-20 10:29 | 1389.498764 | 26.7004 | 3 | 1 | 3.265677 | 0 | 0 | 0 | 0 | 0 | 0 | 7.137486e-05 | 25.09899 | 25.07297 | 25.30386
2023-09-20 10:29 | 1389.598764 | 26.8004 | 3 | 1 | 3.265819 | 0 | 0 | 0 | 0 | 0 | 0 | 9.878203e-05 | 25.09899 | 25.07297 | 25.30386
2023-09-20 10:29 | 1389.699164 | 26.9008 | 3 | 1 | 3.265763 | 0 | 0 | 0 | 0 | 0 | 0 | 0.0001262988 | 25.09899 | 25.07297 | 25.30386
2023-09-20 10:29 | 1389.798564 | 27.0002 | 3 | 1 | 3.265757 | 0 | 0 | 0 | 0 | 0 | 0 | 0.0001535416 | 25.09899 | 25.07297 | 25.30386
2023-09-20 10:29 | 1389.900164 | 27.1018 | 3 | 1 | 3.265826 | 0 | 0 | 0 | 0 | 0 | 0 | 0.0001290227 | 25.09899 | 25.07297 | 25.30386
2023-09-20 10:29 | 1389.998364 | 27.2 | 3 | 1 | 3.265769 | 0 | 0 | 0 | 0 | 0 | 0 | 0.0001053243 | 25.09899 | 25.07297 | 25.30386
2023-09-20 10:29 | 1390.100164 | 27.3018 | 3 | 1 | 3.265834 | 0 | 0 | 0 | 0 | 0 | 0 | 8.075708e-05 | 25.09899 | 25.07297 | 25.30386
2023-09-20 10:29 | 1390.198364 | 27.4 | 3 | 1 | 3.265656 | 0 | 0 | 0 | 0 | 0 | 0 | 5.705868e-05 | 25.09899 | 25.07297 | 25.30386
2023-09-20 10:29 | 1390.298964 | 27.5006 | 3 | 1 | 3.265925 | 0 | 0 | 0 | 0 | 0 | 0 | 3.27811e-05 | 25.09899 | 25.07297 | 25.30386
2023-09-20 10:29 | 1390.399964 | 27.6016 | 3 | 1 | 3.265829 | 0 | 0 | 0 | 0 | 0 | 0 | 8.406985e-06 | 25.09899 | 25.07297 | 25.30386
2023-09-20 10:29 | 1390.498564 | 27.7002 | 3 | 1 | 3.265991 | 0 | 0 | 0 | 0 | 0 | 0 | -1.538794e-05 | 25.09899 | 25.07297 | 25.30386
2023-09-20 10:29 | 1390.598364 | 27.8 | 3 | 1 | 3.265815 | 0 | 0 | 0 | 0 | 0 | 0 | -3.947246e-05 | 25.09899 | 25.07297 | 25.30386
2023-09-20 10:29 | 1390.698764 | 27.9004 | 3 | 1 | 3.265796 | 0 | 0 | 0 | 0 | 0 | 0 | -6.370178e-05 | 25.09899 | 25.07297 | 25.30386
2023-09-20 10:29 | 1390.798364 | 28 | 3 | 1 | 3.265851 | 0 | 0 | 0 | 0 | 0 | 0 | -8.773804e-05 | 25.09899 | 25.07297 | 25.30386
2023-09-20 10:29 | 1390.900364 | 28.102 | 3 | 1 | 3.265756 | 0 | 0 | 0 | 0 | 0 | 0 | -7.083992e-05 | 25.09899 | 25.07297 | 25.30386
2023-09-20 10:29 | 1390.998364 | 28.2 | 3 | 1 | 3.265828 | 0 | 0 | 0 | 0 | 0 | 0 | -5.460448e-05 | 25.09899 | 25.07297 | 25.30386
2023-09-20 10:29 | 1391.098564 | 28.3002 | 3 | 1 | 3.265745 | 0 | 0 | 0 | 0 | 0 | 0 | -3.800457e-05 | 25.09899 | 25.07297 | 25.30386
2023-09-20 10:29 | 1391.200164 | 28.4018 | 3 | 1 | 3.265846 | 0 | 0 | 0 | 0 | 0 | 0 | -2.117272e-05 | 25.13406 | 25.07297 | 25.30386
2023-09-20 10:29 | 1391.299164 | 28.5008 | 3 | 1 | 3.265724 | 0 | 0 | 0 | 0 | 0 | 0 | -4.771613e-06 | 25.13406 | 25.07297 | 25.30386
2023-09-20 10:29 | 1391.398964 | 28.6006 | 3 | 1 | 3.26595 | 0 | 0 | 0 | 0 | 0 | 0 | 1.176203e-05 | 25.13406 | 25.07297 | 25.30386
2023-09-20 10:29 | 1391.498164 | 28.6998 | 3 | 1 | 3.265756 | 0 | 0 | 0 | 0 | 0 | 0 | 2.819627e-05 | 25.13406 | 25.07297 | 25.30386
2023-09-20 10:29 | 1391.598764 | 28.8004 | 3 | 1 | 3.265843 | 0 | 0 | 0 | 0 | 0 | 0 | 4.486245e-05 | 25.13406 | 25.07297 | 25.30386
2023-09-20 10:29 | 1391.699164 | 28.9008 | 3 | 1 | 3.265955 | 0 | 0 | 0 | 0 | 0 | 0 | 6.14955e-05 | 25.13406 | 25.07297 | 25.30386
2023-09-20 10:29 | 1391.798564 | 29.0002 | 3 | 1 | 3.265815 | 0 | 0 | 0 | 0 | 0 | 0 | 7.796288e-05 | 25.13406 | 25.07297 | 25.30386
2023-09-20 10:29 | 1391.899364 | 29.101 | 3 | 1 | 3.26586 | 0 | 0 | 0 | 0 | 0 | 0 | 6.838154e-05 | 25.13406 | 25.07297 | 25.30386
2023-09-20 10:29 | 1392.000164 | 29.2018 | 3 | 1 | 3.265825 | 0 | 0 | 0 | 0 | 0 | 0 | 5.88002e-05 | 25.13406 | 25.07297 | 25.30386
2023-09-20 10:29 | 1392.098764 | 29.3004 | 3 | 1 | 3.265676 | 0 | 0 | 0 | 0 | 0 | 0 | 4.942797e-05 | 25.13406 | 25.07297 | 25.30386
2023-09-20 10:29 | 1392.198364 | 29.4 | 3 | 1 | 3.265782 | 0 | 0 | 0 | 0 | 0 | 0 | 3.99607e-05 | 25.13406 | 25.12233 | 25.30386
2023-09-20 10:29 | 1392.298764 | 29.5004 | 3 | 1 | 3.265922 | 0 | 0 | 0 | 0 | 0 | 0 | 3.041738e-05 | 25.13406 | 25.12233 | 25.30386
2023-09-20 10:29 | 1392.398364 | 29.6 | 3 | 1 | 3.265758 | 0 | 0 | 0 | 0 | 0 | 0 | 2.09501e-05 | 25.13406 | 25.12233 | 25.34606
2023-09-20 10:29 | 1392.499964 | 29.7016 | 3 | 1 | 3.265806 | 0 | 0 | 0 | 0 | 0 | 0 | 1.129272e-05 | 25.13406 | 25.12233 | 25.34606
2023-09-20 10:29 | 1392.598364 | 29.8 | 3 | 1 | 3.265756 | 0 | 0 | 0 | 0 | 0 | 0 | 1.939509e-06 | 25.13406 | 25.12233 | 25.34606
2023-09-20 10:29 | 1392.698764 | 29.9004 | 3 | 1 | 3.265829 | 0 | 0 | 0 | 0 | 0 | 0 | -7.603809e-06 | 25.13406 | 25.12233 | 25.34606
2023-09-20 10:29 | 1392.799364 | 30.001 | 3 | 1 | 3.265794 | 0 | 0 | 0 | 0 | 0 | 0 | -1.716614e-05 | 25.13406 | 25.12233 | 25.34606
2023-09-20 10:29 | 1392.800564 | 30.0022 | 3 | 1 | 3.265746 | 0 | 0 | 0 | 0 | 0 | 0 | -1.716614e-05 | 25.13406 | 25.12233 | 25.34606