## Global_Info
TEST REPORT
|  |  | 20230918_v4_EIS363V | Serial Number |  | C:\ArbinSoftware\DataPro\Result\20230918_v4_EIS363V
|  |  | 2023-09-20 | 207487
Channel | Start DateTime | Schedule File Name | Creator | Comments | Software Version | Schedule Version | MASS | Specific Capacity | Capacity | Item ID | Has Aux | Has Specail | Log Aux Data Flag | Log Special Flag
1 | 2023-09-18 21:34 | INR21700_m50T\2nd_life_EIS\EIS_general.sdu |  |  | PV7.0 Build: 181116USB | Schedule Version 7.00.15 | 0 | 0 | 4.85 |  | 3 | 0 | TRUE | TRUE
Note on G2: Click to open file path

## ACIM_Chan1
Device_ID | Test_ID | Channel_ID | Cycle_ID | Step_ID | Pt | Freq | Zmod | Zphz
Gamry_1 | 863 | 0 | 1 | 2 | 0 | 10019.53 | 0.0479616 | 49.71168
Gamry_1 | 863 | 0 | 1 | 2 | 1 | 7207.031 | 0.0395984 | 43.94474
Gamry_1 | 863 | 0 | 1 | 2 | 2 | 5150.463 | 0.0334659 | 37.17216
Gamry_1 | 863 | 0 | 1 | 2 | 3 | 3715.701 | 0.0294958 | 30.02065
Gamry_1 | 863 | 0 | 1 | 2 | 4 | 2686.738 | 0.0270477 | 22.98812
Gamry_1 | 863 | 0 | 1 | 2 | 5 | 1933.594 | 0.0256855 | 16.57737
Gamry_1 | 863 | 0 | 1 | 2 | 6 | 1395.089 | 0.0250948 | 11.45327
Gamry_1 | 863 | 0 | 1 | 2 | 7 | 1000.702 | 0.0249138 | 7.389839
Gamry_1 | 863 | 0 | 1 | 2 | 8 | 716.9117 | 0.0249855 | 4.414414
Gamry_1 | 863 | 0 | 1 | 2 | 9 | 520.8333 | 0.0251766 | 2.349974
Gamry_1 | 863 | 0 | 1 | 2 | 10 | 372.8693 | 0.0254276 | 0.8332712
Gamry_1 | 863 | 0 | 1 | 2 | 11 | 269.3965 | 0.0256658 | -0.2434841
Gamry_1 | 863 | 0 | 1 | 2 | 12 | 193.6983 | 0.0259575 | -1.007864
Gamry_1 | 863 | 0 | 1 | 2 | 13 | 139.2327 | 0.026233 | -1.532561
Gamry_1 | 863 | 0 | 1 | 2 | 14 | 99.734 | 0.0265332 | -1.893677
Gamry_1 | 863 | 0 | 1 | 2 | 15 | 72.11539 | 0.0268336 | -2.096053
Gamry_1 | 863 | 0 | 1 | 2 | 16 | 49.86702 | 0.0271855 | -2.219143
Gamry_1 | 863 | 0 | 1 | 2 | 17 | 37.5 | 0.0273989 | -2.237396
Gamry_1 | 863 | 0 | 1 | 2 | 18 | 27.25291 | 0.0276288 | -2.240285
Gamry_1 | 863 | 0 | 1 | 2 | 19 | 19.29012 | 0.0279501 | -2.096688
Gamry_1 | 863 | 0 | 1 | 2 | 20 | 13.95089 | 0.0282389 | -1.942342
Gamry_1 | 863 | 0 | 1 | 2 | 21 | 9.9734 | 0.0284423 | -1.823018
Gamry_1 | 863 | 0 | 1 | 2 | 22 | 7.233796 | 0.0284831 | -1.637934
Gamry_1 | 863 | 0 | 1 | 2 | 23 | 5.196785 | 0.0286474 | -1.442779
Gamry_1 | 863 | 0 | 1 | 2 | 24 | 3.720238 | 0.0287577 | -1.159069
Gamry_1 | 863 | 0 | 1 | 2 | 25 | 2.689329 | 0.0289657 | -1.172385
Gamry_1 | 863 | 0 | 1 | 2 | 26 | 1.929012 | 0.0290492 | -1.06353
Gamry_1 | 863 | 0 | 1 | 2 | 27 | 1.395089 | 0.0290166 | -1.165609
Gamry_1 | 863 | 0 | 1 | 2 | 28 | 0.997765 | 0.0291281 | -1.248028
Gamry_1 | 863 | 0 | 1 | 2 | 29 | 0.7233796 | 0.0291708 | -1.286244
Gamry_1 | 863 | 0 | 1 | 2 | 30 | 0.5185288 | 0.0293856 | -1.447565
Gamry_1 | 863 | 0 | 1 | 2 | 31 | 0.3732086 | 0.0294906 | -1.558455
Gamry_1 | 863 | 0 | 1 | 2 | 32 | 0.2687787 | 0.0296165 | -1.844504
Gamry_1 | 863 | 0 | 1 | 2 | 33 | 0.1933787 | 0.0298267 | -2.13995
Gamry_1 | 863 | 0 | 1 | 2 | 34 | 0.1391776 | 0.029956 | -2.518868
Gamry_1 | 863 | 0 | 1 | 2 | 35 | 0.1001603 | 0.0301861 | -3.04354
Gamry_1 | 863 | 0 | 1 | 2 | 36 | 0.0719825 | 0.0304767 | -3.613276
Gamry_1 | 863 | 0 | 1 | 2 | 37 | 0.051807 | 0.0307656 | -4.323166
Gamry_1 | 863 | 0 | 1 | 2 | 38 | 0.0372971 | 0.0311856 | -5.200755
Gamry_1 | 863 | 0 | 1 | 2 | 39 | 0.0268286 | 0.0317206 | -6.188826
Gamry_1 | 863 | 0 | 1 | 2 | 40 | 0.0193124 | 0.0323154 | -7.383334
Gamry_1 | 863 | 0 | 1 | 2 | 41 | 0.0138979 | 0.0330622 | -8.776593
Gamry_1 | 863 | 0 | 1 | 2 | 42 | 0.0100006 | 0.0340249 | -10.46564
Note on A1: Device_ID
Note on B1: Test_ID
Note on C1: Channel_ID
Note on D1: Cycle_ID
Note on E1: Step_ID
Note on F1: Pt
Note on G1: Freq
Note on H1: Zmod
Note on I1: Zphz

## Channel_1_1
Date_Time | Test_Time(s) | Step_Time(s) | Step_Index | Cycle_Index | Voltage(V) | Current(A) | Charge_Capacity(Ah) | Discharge_Capacity(Ah) | Charge_Energy(Wh) | Discharge_Energy(Wh) | Internal Resistance(Ohm) | dV/dt(V/s) | Aux_Temperature(¡æ)_1 | Aux_Temperature(¡æ)_2 | Aux_Temperature(¡æ)_3
2023-09-18 21:29 | 0.1008 | 0.1007 | 1 | 1 | 3.633629 | 0 | 0 | 0 | 0 | 0 | 0 | 0 | 25.01702 | 25.03385 | 25.25048
2023-09-18 21:29 | 0.2014 | 0.2013 | 1 | 1 | 3.633677 | 0 | 0 | 0 | 0 | 0 | 0 | 0 | 25.01702 | 25.03385 | 25.25048
2023-09-18 21:29 | 0.301 | 0.3009 | 1 | 1 | 3.63355 | 0 | 0 | 0 | 0 | 0 | 0 | 0 | 25.01702 | 25.03385 | 25.25048
2023-09-18 21:29 | 0.401 | 0.4009 | 1 | 1 | 3.633596 | 0 | 0 | 0 | 0 | 0 | 0 | 0 | 25.01702 | 25.03385 | 25.25048
2023-09-18 21:29 | 0.5 | 0.4999 | 1 | 1 | 3.633686 | 0 | 0 | 0 | 0 | 0 | 0 | 0 | 25.01702 | 25.03385 | 25.25048
2023-09-18 21:29 | 0.6008 | 0.6007 | 1 | 1 | 3.633448 | 0 | 0 | 0 | 0 | 0 | 0 | -7.241252e-08 | 24.99284 | 25.03385 | 25.25048
2023-09-18 21:29 | 0.7004 | 0.7003 | 1 | 1 | 3.633605 | 0 | 0 | 0 | 0 | 0 | 0 | -1.43963e-07 | 24.99281 | 25.03385 | 25.25048
2023-09-18 21:29 | 0.8012 | 0.8011 | 1 | 1 | 3.633618 | 0 | 0 | 0 | 0 | 0 | 0 | -2.163755e-07 | 24.99281 | 25.03385 | 25.25048
2023-09-18 21:29 | 0.9002 | 0.9001 | 1 | 1 | 3.633563 | 0 | 0 | 0 | 0 | 0 | 0 | -2.874949e-07 | 24.99281 | 25.03385 | 25.25048
2023-09-18 21:29 | 1.001 | 1.0009 | 1 | 1 | 3.633606 | 0 | 0 | 0 | 0 | 0 | 0 | -3.599074e-07 | 24.99281 | 25.03385 | 25.25048
2023-09-18 21:29 | 1.0023 | 1.0022 | 1 | 1 | 3.633599 | 0 | 0 | 0 | 0 | 0 | 0 | -3.608413e-07 | 24.99281 | 25.03385 | 25.25048
2023-09-18 21:29 | 1.0212 | 0.0013 | 2 | 1 | 3.633728 | 0 | 0 | 0 | 0 | 0 | 0 | -3.744187e-07 | 24.99281 | 25.03385 | 25.25048
2023-09-18 21:30 | 61.0241 | 60.0042 | 2 | 1 | 3.6278 | 0 | 0 | 0 | 0 | 0 | 0 | -4.347919e-05 | 24.9935 | 25.03233 | 25.25055
2023-09-18 21:31 | 121.0247 | 120.0048 | 2 | 1 | 3.64133 | 0 | 0 | 0 | 0 | 0 | 0 | -8.658231e-05 | 24.99419 | 25.03082 | 25.25062
2023-09-18 21:32 | 181.0254 | 180.0055 | 2 | 1 | 3.640065 | 0 | 0 | 0 | 0 | 0 | 0 | -0.0001296855 | 24.99488 | 25.02931 | 25.25069
2023-09-18 21:33 | 241.026 | 240.0061 | 2 | 1 | 3.6303 | 0 | 0 | 0 | 0 | 0 | 0 | -0.0001727886 | 24.99556 | 25.02779 | 25.25076
2023-09-18 21:34 | 301.0274 | 300.0075 | 2 | 1 | 3.641578 | 0 | 0 | 0 | 0 | 0 | 0 | -0.0002158923 | 24.99625 | 25.02628 | 25.25084
2023-09-18 21:35 | 361.0297 | 360.0098 | 2 | 1 | 3.63196 | 0 | 0 | 0 | 0 | 0 | 0 | -0.0002589967 | 24.99694 | 25.02477 | 25.25091
2023-09-18 21:36 | 421.0299 | 420.01 | 2 | 1 | 3.640904 | 0 | 0 | 0 | 0 | 0 | 0 | -0.0003020995 | 24.99763 | 25.02325 | 25.25098
2023-09-18 21:37 | 481.0307 | 480.0108 | 2 | 1 | 3.632953 | 0 | 0 | 0 | 0 | 0 | 0 | -0.0003452027 | 24.99832 | 25.02174 | 25.25105
2023-09-18 21:38 | 541.0337 | 540.0138 | 2 | 1 | 3.631395 | 0 | 0 | 0 | 0 | 0 | 0 | -0.0003883076 | 24.999 | 25.02023 | 25.25112
2023-09-18 21:39 | 601.0339 | 600.014 | 2 | 1 | 3.628063 | 0 | 0 | 0 | 0 | 0 | 0 | -0.0004314104 | 24.99969 | 25.01871 | 25.25119
2023-09-18 21:40 | 661.0357 | 660.0158 | 2 | 1 | 3.633158 | 0 | 0 | 0 | 0 | 0 | 0 | -0.0004745144 | 25.00038 | 25.0172 | 25.25126
2023-09-18 21:41 | 721.0358 | 720.0159 | 2 | 1 | 3.637429 | 0 | 0 | 0 | 0 | 0 | 0 | -0.0005176172 | 25.00107 | 25.01569 | 25.25133
2023-09-18 21:42 | 781.0367 | 780.0168 | 2 | 1 | 3.630378 | 0 | 0 | 0 | 0 | 0 | 0 | -0.0005607205 | 25.00176 | 25.01417 | 25.2514
2023-09-18 21:43 | 841.0382 | 840.0183 | 2 | 1 | 3.627387 | 0 | 0 | 0 | 0 | 0 | 0 | -0.0006038243 | 25.00244 | 25.01266 | 25.25147
2023-09-18 21:44 | 901.0391 | 900.0192 | 2 | 1 | 3.631664 | 0 | 0 | 0 | 0 | 0 | 0 | -0.0006469276 | 25.00313 | 25.01115 | 25.25154
2023-09-18 21:45 | 961.0393 | 960.0194 | 2 | 1 | 3.638543 | 0 | 0 | 0 | 0 | 0 | 0 | -0.0006900304 | 25.00382 | 25.00963 | 25.25161
2023-09-18 21:46 | 1021.0401 | 1020.0202 | 2 | 1 | 3.640523 | 0 | 0 | 0 | 0 | 0 | 0 | -0.0007331337 | 25.00451 | 25.00812 | 25.25168
2023-09-18 21:47 | 1081.043 | 1080.0231 | 2 | 1 | 3.627437 | 0 | 0 | 0 | 0 | 0 | 0 | -0.0007762385 | 25.00519 | 25.00661 | 25.25175
2023-09-18 21:48 | 1141.0445 | 1140.0246 | 2 | 1 | 3.639934 | 0 | 0 | 0 | 0 | 0 | 0 | -0.0008193422 | 25.00703 | 25.05089 | 25.28229
2023-09-18 21:49 | 1201.0465 | 1200.0266 | 2 | 1 | 3.632738 | 0 | 0 | 0 | 0 | 0 | 0 | -0.0008624464 | 24.99722 | 25.02882 | 25.2804
2023-09-18 21:50 | 1261.0466 | 1260.0267 | 2 | 1 | 3.632016 | 0 | 0 | 0 | 0 | 0 | 0 | -0.0009055491 | 25.02353 | 25.04774 | 25.27249
2023-09-18 21:51 | 1321.0475 | 1320.0276 | 2 | 1 | 3.640375 | 0 | 0 | 0 | 0 | 0 | 0 | -0.0009486525 | 24.98612 | 25.04455 | 25.26832
2023-09-18 21:52 | 1381.0491 | 1380.0292 | 2 | 1 | 3.627458 | 0 | 0 | 0 | 0 | 0 | 0 | -0.0009917563 | 25.02551 | 25.07139 | 25.3158
2023-09-18 21:53 | 1406.362784 | 0.1001 | 3 | 1 | 3.633488 | 0 | 0 | 0 | 0 | 0 | 0 | -0.001009941 | 24.9857 | 25.05965 | 25.29768
2023-09-18 21:53 | 1406.463084 | 0.2004 | 3 | 1 | 3.633491 | 0 | 0 | 0 | 0 | 0 | 0 | -0.0009606168 | 24.98351 | 25.05965 | 25.29768
2023-09-18 21:53 | 1406.563984 | 0.3013 | 3 | 1 | 3.633613 | 0 | 0 | 0 | 0 | 0 | 0 | -0.0009109974 | 24.98351 | 25.05965 | 25.29768
2023-09-18 21:53 | 1406.663384 | 0.4007 | 3 | 1 | 3.633421 | 0 | 0 | 0 | 0 | 0 | 0 | -0.0008182506 | 24.98351 | 25.05965 | 25.29768
2023-09-18 21:53 | 1406.763984 | 0.5013 | 3 | 1 | 3.633463 | 0 | 0 | 0 | 0 | 0 | 0 | -0.000724384 | 24.98351 | 25.05965 | 25.29768
2023-09-18 21:53 | 1406.863384 | 0.6007 | 3 | 1 | 3.63337 | 0 | 0 | 0 | 0 | 0 | 0 | -0.0006316372 | 24.98351 | 25.05965 | 25.29768
2023-09-18 21:53 | 1406.962984 | 0.7003 | 3 | 1 | 3.633503 | 0 | 0 | 0 | 0 | 0 | 0 | -0.0005387038 | 24.98351 | 25.05965 | 25.29768
2023-09-18 21:53 | 1407.062784 | 0.8001 | 3 | 1 | 3.63343 | 0 | 0 | 0 | 0 | 0 | 0 | -0.0004455837 | 24.98351 | 25.05965 | 25.29768
2023-09-18 21:53 | 1407.163384 | 0.9007 | 3 | 1 | 3.633449 | 0 | 0 | 0 | 0 | 0 | 0 | -0.0003517172 | 24.98351 | 25.05965 | 25.29768
2023-09-18 21:53 | 1407.264384 | 1.0017 | 3 | 1 | 3.633385 | 0 | 0 | 0 | 0 | 0 | 0 | -0.0002574775 | 24.98351 | 25.05965 | 25.29768
2023-09-18 21:53 | 1407.363584 | 1.1009 | 3 | 1 | 3.633554 | 0 | 0 | 0 | 0 | 0 | 0 | -0.0001649173 | 24.98351 | 25.05965 | 25.29768
2023-09-18 21:53 | 1407.462984 | 1.2003 | 3 | 1 | 3.633373 | 0 | 0 | 0 | 0 | 0 | 0 | -7.217042e-05 | 24.98351 | 25.04318 | 25.29768
2023-09-18 21:53 | 1407.563584 | 1.3009 | 3 | 1 | 3.633456 | 0 | 0 | 0 | 0 | 0 | 0 | 2.169609e-05 | 24.98351 | 25.04318 | 25.29549
2023-09-18 21:53 | 1407.663584 | 1.4009 | 3 | 1 | 3.63353 | 0 | 0 | 0 | 0 | 0 | 0 | 4.850262e-06 | 24.98351 | 25.04318 | 25.29549
2023-09-18 21:53 | 1407.762784 | 1.5001 | 3 | 1 | 3.633601 | 0 | 0 | 0 | 0 | 0 | 0 | -1.18608e-05 | 24.98351 | 25.04318 | 25.29549
2023-09-18 21:53 | 1407.863384 | 1.6007 | 3 | 1 | 3.633485 | 0 | 0 | 0 | 0 | 0 | 0 | -2.88077e-05 | 24.98351 | 25.04318 | 25.29549
2023-09-18 21:53 | 1407.962984 | 1.7003 | 3 | 1 | 3.633479 | 0 | 0 | 0 | 0 | 0 | 0 | -4.558615e-05 | 24.98351 | 25.04318 | 25.29549
2023-09-18 21:53 | 1408.063784 | 1.8011 | 3 | 1 | 3.633498 | 0 | 0 | 0 | 0 | 0 | 0 | -6.256674e-05 | 24.98351 | 25.04318 | 25.29549
2023-09-18 21:53 | 1408.163184 | 1.9005 | 3 | 1 | 3.633459 | 0 | 0 | 0 | 0 | 0 | 0 | -7.93115e-05 | 24.98351 | 25.04318 | 25.29549
2023-09-18 21:53 | 1408.264584 | 2.0019 | 3 | 1 | 3.633491 | 0 | 0 | 0 | 0 | 0 | 0 | -9.639317e-05 | 24.98351 | 25.04318 | 25.29549
2023-09-18 21:53 | 1408.362584 | 2.0999 | 3 | 1 | 3.633483 | 0 | 0 | 0 | 0 | 0 | 0 | -0.0001129021 | 24.98351 | 25.04318 | 25.29549
2023-09-18 21:53 | 1408.464184 | 2.2015 | 3 | 1 | 3.633485 | 0 | 0 | 0 | 0 | 0 | 0 | -0.0001300174 | 24.98351 | 25.04318 | 25.29549
2023-09-18 21:53 | 1408.562784 | 2.3001 | 3 | 1 | 3.633564 | 0 | 0 | 0 | 0 | 0 | 0 | -0.0001466274 | 24.98351 | 25.04318 | 25.29549
2023-09-18 21:53 | 1408.663784 | 2.4011 | 3 | 1 | 3.633369 | 0 | 0 | 0 | 0 | 0 | 0 | -0.0001291145 | 24.98351 | 25.04318 | 25.29549
2023-09-18 21:53 | 1408.762784 | 2.5001 | 3 | 1 | 3.633567 | 0 | 0 | 0 | 0 | 0 | 0 | -0.0001119484 | 24.98351 | 25.04318 | 25.29549
2023-09-18 21:53 | 1408.864584 | 2.6019 | 3 | 1 | 3.633454 | 0 | 0 | 0 | 0 | 0 | 0 | -9.429672e-05 | 24.98351 | 25.04318 | 25.29549
2023-09-18 21:53 | 1408.962584 | 2.6999 | 3 | 1 | 3.633499 | 0 | 0 | 0 | 0 | 0 | 0 | -7.730397e-05 | 24.98351 | 25.04318 | 25.29549
2023-09-18 21:53 | 1409.063384 | 2.8007 | 3 | 1 | 3.633525 | 0 | 0 | 0 | 0 | 0 | 0 | -5.982572e-05 | 24.98351 | 25.04318 | 25.29549
2023-09-18 21:53 | 1409.162784 | 2.9001 | 3 | 1 | 3.633468 | 0 | 0 | 0 | 0 | 0 | 0 | -4.259023e-05 | 24.98351 | 25.04318 | 25.29549
2023-09-18 21:53 | 1409.264384 | 3.0017 | 3 | 1 | 3.633362 | 0 | 0 | 0 | 0 | 0 | 0 | -2.497326e-05 | 25.00494 | 25.04318 | 25.29549
2023-09-18 21:53 | 1409.363384 | 3.1007 | 3 | 1 | 3.63351 | 0 | 0 | 0 | 0 | 0 | 0 | -7.807125e-06 | 25.00494 | 25.04318 | 25.29549
2023-09-18 21:53 | 1409.463584 | 3.2009 | 3 | 1 | 3.633423 | 0 | 0 | 0 | 0 | 0 | 0 | 9.567087e-06 | 25.00494 | 25.04318 | 25.29549
2023-09-18 21:53 | 1409.563784 | 3.3011 | 3 | 1 | 3.63345 | 0 | 0 | 0 | 0 | 0 | 0 | 2.69413e-05 | 25.00494 | 25.04318 | 25.29549
2023-09-18 21:53 | 1409.663784 | 3.4011 | 3 | 1 | 3.63349 | 0 | 0 | 0 | 0 | 0 | 0 | 2.052399e-05 | 25.00494 | 25.04318 | 25.29549
2023-09-18 21:53 | 1409.763984 | 3.5013 | 3 | 1 | 3.633529 | 0 | 0 | 0 | 0 | 0 | 0 | 1.409384e-05 | 25.00494 | 25.04318 | 25.29549
2023-09-18 21:53 | 1409.864184 | 3.6015 | 3 | 1 | 3.633496 | 0 | 0 | 0 | 0 | 0 | 0 | 7.6637e-06 | 25.00494 | 25.04318 | 25.29549
2023-09-18 21:53 | 1409.963584 | 3.7009 | 3 | 1 | 3.633551 | 0 | 0 | 0 | 0 | 0 | 0 | 1.284893e-06 | 25.00494 | 25.04318 | 25.29549
2023-09-18 21:53 | 1410.062984 | 3.8003 | 3 | 1 | 3.633473 | 0 | 0 | 0 | 0 | 0 | 0 | -5.093913e-06 | 25.00494 | 25.04318 | 25.29549
2023-09-18 21:53 | 1410.163384 | 3.9007 | 3 | 1 | 3.633542 | 0 | 0 | 0 | 0 | 0 | 0 | -1.153689e-05 | 25.00494 | 25.04318 | 25.29549
2023-09-18 21:53 | 1410.264584 | 4.0019 | 3 | 1 | 3.6336 | 0 | 0 | 0 | 0 | 0 | 0 | -1.803121e-05 | 25.00494 | 25.07888 | 25.29549
2023-09-18 21:53 | 1410.362784 | 4.1001 | 3 | 1 | 3.633484 | 0 | 0 | 0 | 0 | 0 | 0 | -2.433301e-05 | 25.00494 | 25.07888 | 25.29549
2023-09-18 21:53 | 1410.462984 | 4.2003 | 3 | 1 | 3.6336 | 0 | 0 | 0 | 0 | 0 | 0 | -3.076315e-05 | 25.00494 | 25.07888 | 25.29549
2023-09-18 21:53 | 1410.563184 | 4.3005 | 3 | 1 | 3.633669 | 0 | 0 | 0 | 0 | 0 | 0 | -3.71933e-05 | 25.00494 | 25.07888 | 25.29549
2023-09-18 21:53 | 1410.664184 | 4.4015 | 3 | 1 | 3.633602 | 0 | 0 | 0 | 0 | 0 | 0 | -2.817402e-05 | 25.00494 | 25.07888 | 25.29549
2023-09-18 21:53 | 1410.763384 | 4.5007 | 3 | 1 | 3.633585 | 0 | 0 | 0 | 0 | 0 | 0 | -1.931548e-05 | 25.00494 | 25.07888 | 25.29549
2023-09-18 21:53 | 1410.863984 | 4.6013 | 3 | 1 | 3.633462 | 0 | 0 | 0 | 0 | 0 | 0 | -1.033192e-05 | 25.00494 | 25.07888 | 25.29549
2023-09-18 21:53 | 1410.963184 | 4.7005 | 3 | 1 | 3.633439 | 0 | 0 | 0 | 0 | 0 | 0 | -1.473375e-06 | 25.00494 | 25.07888 | 25.29549
2023-09-18 21:53 | 1411.062584 | 4.7999 | 3 | 1 | 3.63364 | 0 | 0 | 0 | 0 | 0 | 0 | 7.403025e-06 | 25.00494 | 25.07888 | 25.29549
2023-09-18 21:53 | 1411.163184 | 4.9005 | 3 | 1 | 3.633577 | 0 | 0 | 0 | 0 | 0 | 0 | 1.638659e-05 | 25.00494 | 25.07888 | 25.29549
2023-09-18 21:53 | 1411.263384 | 5.0007 | 3 | 1 | 3.633533 | 0 | 0 | 0 | 0 | 0 | 0 | 2.533443e-05 | 25.00494 | 25.07888 | 25.29549
2023-09-18 21:53 | 1411.362784 | 5.1001 | 3 | 1 | 3.633382 | 0 | 0 | 0 | 0 | 0 | 0 | 3.421083e-05 | 25.00494 | 25.07888 | 25.29549
2023-09-18 21:53 | 1411.462784 | 5.2001 | 3 | 1 | 3.633625 | 0 | 0 | 0 | 0 | 0 | 0 | 4.314081e-05 | 25.00494 | 25.07888 | 25.29549
2023-09-18 21:53 | 1411.564384 | 5.3017 | 3 | 1 | 3.633548 | 0 | 0 | 0 | 0 | 0 | 0 | 5.221367e-05 | 25.00494 | 25.07888 | 25.29549
2023-09-18 21:53 | 1411.664784 | 5.4021 | 3 | 1 | 3.633532 | 0 | 0 | 0 | 0 | 0 | 0 | 5.264437e-05 | 25.00494 | 25.07888 | 25.29549
2023-09-18 21:53 | 1411.762984 | 5.5003 | 3 | 1 | 3.633627 | 0 | 0 | 0 | 0 | 0 | 0 | 5.306563e-05 | 25.00494 | 25.07888 | 25.29549
2023-09-18 21:53 | 1411.863384 | 5.6007 | 3 | 1 | 3.633402 | 0 | 0 | 0 | 0 | 0 | 0 | 5.349632e-05 | 25.00494 | 25.07888 | 25.29549
2023-09-18 21:53 | 1411.962584 | 5.6999 | 3 | 1 | 3.633594 | 0 | 0 | 0 | 0 | 0 | 0 | 5.392187e-05 | 25.00494 | 25.07888 | 25.29549
2023-09-18 21:53 | 1412.062584 | 5.7999 | 3 | 1 | 3.633485 | 0 | 0 | 0 | 0 | 0 | 0 | 5.435086e-05 | 24.93911 | 25.07888 | 25.29549
2023-09-18 21:53 | 1412.162984 | 5.9003 | 3 | 1 | 3.633525 | 0 | 0 | 0 | 0 | 0 | 0 | 5.478155e-05 | 24.93911 | 25.07888 | 25.29549
2023-09-18 21:53 | 1412.263784 | 6.0011 | 3 | 1 | 3.633667 | 0 | 0 | 0 | 0 | 0 | 0 | 5.521397e-05 | 24.93911 | 25.07888 | 25.29549
2023-09-18 21:53 | 1412.362984 | 6.1003 | 3 | 1 | 3.633416 | 0 | 0 | 0 | 0 | 0 | 0 | 5.563952e-05 | 24.93911 | 25.07888 | 25.29549
2023-09-18 21:53 | 1412.462984 | 6.2003 | 3 | 1 | 3.633519 | 0 | 0 | 0 | 0 | 0 | 0 | 5.60685e-05 | 24.93911 | 25.07888 | 25.29549
2023-09-18 21:53 | 1412.564784 | 6.3021 | 3 | 1 | 3.63343 | 0 | 0 | 0 | 0 | 0 | 0 | 5.65052e-05 | 24.93911 | 25.07888 | 25.29549
2023-09-18 21:53 | 1412.663384 | 6.4007 | 3 | 1 | 3.633664 | 0 | 0 | 0 | 0 | 0 | 0 | 5.471537e-05 | 24.93911 | 25.07888 | 25.29549
2023-09-18 21:53 | 1412.762784 | 6.5001 | 3 | 1 | 3.63344 | 0 | 0 | 0 | 0 | 0 | 0 | 5.291101e-05 | 24.93911 | 25.07888 | 25.29549
2023-09-18 21:53 | 1412.862984 | 6.6003 | 3 | 1 | 3.633553 | 0 | 0 | 0 | 0 | 0 | 0 | 5.109213e-05 | 24.93911 | 25.07888 | 25.29549
2023-09-18 21:53 | 1412.963384 | 6.7007 | 3 | 1 | 3.633553 | 0 | 0 | 0 | 0 | 0 | 0 | 4.926962e-05 | 24.93911 | 25.07888 | 25.29549
2023-09-18 21:53 | 1413.063184 | 6.8005 | 3 | 1 | 3.633457 | 0 | 0 | 0 | 0 | 0 | 0 | 4.7458e-05 | 24.93911 | 25.01306 | 25.29549
2023-09-18 21:53 | 1413.163584 | 6.9009 | 3 | 1 | 3.633698 | 0 | 0 | 0 | 0 | 0 | 0 | 4.563549e-05 | 24.93911 | 25.01306 | 25.29549
2023-09-18 21:53 | 1413.262984 | 7.0003 | 3 | 1 | 3.633577 | 0 | 0 | 0 | 0 | 0 | 0 | 4.383114e-05 | 24.93911 | 25.01306 | 25.24398
2023-09-18 21:53 | 1413.362584 | 7.0999 | 3 | 1 | 3.633596 | 0 | 0 | 0 | 0 | 0 | 0 | 4.202315e-05 | 24.93911 | 25.01306 | 25.24398
2023-09-18 21:53 | 1413.462584 | 7.1999 | 3 | 1 | 3.633545 | 0 | 0 | 0 | 0 | 0 | 0 | 4.02079e-05 | 24.93911 | 25.01306 | 25.24398
2023-09-18 21:53 | 1413.562984 | 7.3003 | 3 | 1 | 3.633635 | 0 | 0 | 0 | 0 | 0 | 0 | 3.838539e-05 | 24.93911 | 25.01306 | 25.24398
2023-09-18 21:53 | 1413.664584 | 7.4019 | 3 | 1 | 3.633568 | 0 | 0 | 0 | 0 | 0 | 0 | 3.635185e-05 | 24.93911 | 25.01306 | 25.24398
2023-09-18 21:53 | 1413.763584 | 7.5009 | 3 | 1 | 3.633591 | 0 | 0 | 0 | 0 | 0 | 0 | 3.437035e-05 | 24.93911 | 25.01306 | 25.24398
2023-09-18 21:53 | 1413.862584 | 7.5999 | 3 | 1 | 3.633512 | 0 | 0 | 0 | 0 | 0 | 0 | 3.238885e-05 | 24.93911 | 25.01306 | 25.24398
2023-09-18 21:53 | 1413.963984 | 7.7013 | 3 | 1 | 3.633513 | 0 | 0 | 0 | 0 | 0 | 0 | 3.035932e-05 | 24.93911 | 25.01306 | 25.24398
2023-09-18 21:53 | 1414.064784 | 7.8021 | 3 | 1 | 3.63355 | 0 | 0 | 0 | 0 | 0 | 0 | 2.834179e-05 | 24.93911 | 25.01306 | 25.24398
2023-09-18 21:53 | 1414.164184 | 7.9015 | 3 | 1 | 3.633482 | 0 | 0 | 0 | 0 | 0 | 0 | 2.635228e-05 | 24.93911 | 25.01306 | 25.24398
2023-09-18 21:53 | 1414.264384 | 8.0017 | 3 | 1 | 3.633611 | 0 | 0 | 0 | 0 | 0 | 0 | 2.434676e-05 | 24.93911 | 25.01306 | 25.24398
2023-09-18 21:53 | 1414.362784 | 8.1001 | 3 | 1 | 3.633578 | 0 | 0 | 0 | 0 | 0 | 0 | 2.237727e-05 | 24.93911 | 25.01306 | 25.24398
2023-09-18 21:53 | 1414.463184 | 8.2005 | 3 | 1 | 3.633706 | 0 | 0 | 0 | 0 | 0 | 0 | 2.036775e-05 | 24.93911 | 25.01306 | 25.24398
2023-09-18 21:53 | 1414.563584 | 8.3009 | 3 | 1 | 3.633558 | 0 | 0 | 0 | 0 | 0 | 0 | 1.835823e-05 | 24.93911 | 25.01306 | 25.24398
2023-09-18 21:53 | 1414.663584 | 8.4009 | 3 | 1 | 3.63359 | 0 | 0 | 0 | 0 | 0 | 0 | -1.236778e-05 | 24.93911 | 25.01306 | 25.24398
2023-09-18 21:53 | 1414.762984 | 8.5003 | 3 | 1 | 3.633514 | 0 | 0 | 0 | 0 | 0 | 0 | -4.290943e-05 | 24.93911 | 25.01306 | 25.24398
2023-09-18 21:53 | 1414.863384 | 8.6007 | 3 | 1 | 3.633612 | 0 | 0 | 0 | 0 | 0 | 0 | -7.375835e-05 | 24.93911 | 25.01306 | 25.24398
2023-09-18 21:53 | 1414.963584 | 8.7009 | 3 | 1 | 3.633644 | 0 | 0 | 0 | 0 | 0 | 0 | -0.0001045458 | 24.98043 | 25.01306 | 25.24398
2023-09-18 21:53 | 1415.063784 | 8.8011 | 3 | 1 | 3.63359 | 0 | 0 | 0 | 0 | 0 | 0 | -0.0001353333 | 24.98043 | 25.01306 | 25.24398
2023-09-18 21:53 | 1415.162984 | 8.9003 | 3 | 1 | 3.633674 | 0 | 0 | 0 | 0 | 0 | 0 | -0.0001658135 | 24.98043 | 25.01306 | 25.24398
2023-09-18 21:53 | 1415.264584 | 9.0019 | 3 | 1 | 3.633505 | 0 | 0 | 0 | 0 | 0 | 0 | -0.0001970311 | 24.98043 | 25.01306 | 25.24398
2023-09-18 21:53 | 1415.362584 | 9.0999 | 3 | 1 | 3.633573 | 0 | 0 | 0 | 0 | 0 | 0 | -0.0002271426 | 24.98043 | 25.01306 | 25.24398
2023-09-18 21:53 | 1415.462584 | 9.1999 | 3 | 1 | 3.633642 | 0 | 0 | 0 | 0 | 0 | 0 | -0.0002578686 | 24.98043 | 25.01306 | 25.24398
2023-09-18 21:53 | 1415.563784 | 9.3011 | 3 | 1 | 3.633558 | 0 | 0 | 0 | 0 | 0 | 0 | -0.0002889633 | 24.98043 | 25.01306 | 25.24398
2023-09-18 21:53 | 1415.663584 | 9.4009 | 3 | 1 | 3.633471 | 0 | 0 | 0 | 0 | 0 | 0 | -0.0002358968 | 24.98043 | 25.01306 | 25.24398
2023-09-18 21:53 | 1415.763784 | 9.5011 | 3 | 1 | 3.633574 | 0 | 0 | 0 | 0 | 0 | 0 | -0.0001826177 | 24.98043 | 25.01306 | 25.24398
2023-09-18 21:53 | 1415.862984 | 9.6003 | 3 | 1 | 3.633585 | 0 | 0 | 0 | 0 | 0 | 0 | -0.0001298702 | 24.98043 | 25.01306 | 25.24398
2023-09-18 21:53 | 1415.964584 | 9.7019 | 3 | 1 | 3.633714 | 0 | 0 | 0 | 0 | 0 | 0 | -7.584661e-05 | 24.98043 | 25.05438 | 25.24398
2023-09-18 21:53 | 1416.062584 | 9.7999 | 3 | 1 | 3.633522 | 0 | 0 | 0 | 0 | 0 | 0 | -2.373723e-05 | 24.98043 | 25.05438 | 25.24398
2023-09-18 21:53 | 1416.162584 | 9.8999 | 3 | 1 | 3.633635 | 0 | 0 | 0 | 0 | 0 | 0 | 2.94356e-05 | 24.98043 | 25.05438 | 25.28528
2023-09-18 21:53 | 1416.263184 | 10.0005 | 3 | 1 | 3.633544 | 0 | 0 | 0 | 0 | 0 | 0 | 8.292747e-05 | 24.98043 | 25.05438 | 25.28528
2023-09-18 21:53 | 1416.362584 | 10.0999 | 3 | 1 | 3.633534 | 0 | 0 | 0 | 0 | 0 | 0 | 0.0001357813 | 24.98043 | 25.05438 | 25.28528
2023-09-18 21:53 | 1416.462984 | 10.2003 | 3 | 1 | 3.633558 | 0 | 0 | 0 | 0 | 0 | 0 | 0.0001891668 | 24.98043 | 25.05438 | 25.28528
2023-09-18 21:53 | 1416.562784 | 10.3001 | 3 | 1 | 3.633657 | 0 | 0 | 0 | 0 | 0 | 0 | 0.0002422333 | 24.98043 | 25.05438 | 25.28528
2023-09-18 21:53 | 1416.664584 | 10.4019 | 3 | 1 | 3.633458 | 0 | 0 | 0 | 0 | 0 | 0 | 0.0002202239 | 24.98043 | 25.05438 | 25.28528
2023-09-18 21:53 | 1416.764784 | 10.5021 | 3 | 1 | 3.633765 | 0 | 0 | 0 | 0 | 0 | 0 | 0.0001985604 | 24.98043 | 25.05438 | 25.28528
2023-09-18 21:53 | 1416.863184 | 10.6005 | 3 | 1 | 3.633587 | 0 | 0 | 0 | 0 | 0 | 0 | 0.0001772861 | 24.98043 | 25.05438 | 25.28528
2023-09-18 21:53 | 1416.963584 | 10.7009 | 3 | 1 | 3.633694 | 0 | 0 | 0 | 0 | 0 | 0 | 0.0001555794 | 24.98043 | 25.05438 | 25.28528
2023-09-18 21:53 | 1417.062984 | 10.8003 | 3 | 1 | 3.633658 | 0 | 0 | 0 | 0 | 0 | 0 | 0.0001340888 | 24.98043 | 25.05438 | 25.28528
2023-09-18 21:53 | 1417.163384 | 10.9007 | 3 | 1 | 3.633616 | 0 | 0 | 0 | 0 | 0 | 0 | 0.0001123821 | 24.98043 | 25.05438 | 25.28528
2023-09-18 21:53 | 1417.263984 | 11.0013 | 3 | 1 | 3.633662 | 0 | 0 | 0 | 0 | 0 | 0 | 9.063215e-05 | 24.98043 | 25.05438 | 25.28528
2023-09-18 21:53 | 1417.364584 | 11.1019 | 3 | 1 | 3.633683 | 0 | 0 | 0 | 0 | 0 | 0 | 6.888218e-05 | 24.98043 | 25.05438 | 25.28528
2023-09-18 21:53 | 1417.463184 | 11.2005 | 3 | 1 | 3.633339 | 0 | 0 | 0 | 0 | 0 | 0 | 4.756463e-05 | 24.98043 | 25.05438 | 25.28528
2023-09-18 21:53 | 1417.562984 | 11.3003 | 3 | 1 | 3.633649 | 0 | 0 | 0 | 0 | 0 | 0 | 2.598763e-05 | 24.98043 | 25.05438 | 25.28528
2023-09-18 21:53 | 1417.664184 | 11.4015 | 3 | 1 | 3.633714 | 0 | 0 | 0 | 0 | 0 | 0 | 2.196148e-05 | 24.98043 | 25.05438 | 25.28528
2023-09-18 21:53 | 1417.763584 | 11.5009 | 3 | 1 | 3.633647 | 0 | 0 | 0 | 0 | 0 | 0 | 1.800694e-05 | 24.93415 | 25.05438 | 25.28528
2023-09-18 21:53 | 1417.862784 | 11.6001 | 3 | 1 | 3.63364 | 0 | 0 | 0 | 0 | 0 | 0 | 1.406036e-05 | 24.93415 | 25.05438 | 25.28528
2023-09-18 21:53 | 1417.963184 | 11.7005 | 3 | 1 | 3.633645 | 0 | 0 | 0 | 0 | 0 | 0 | 1.006604e-05 | 24.93415 | 25.05438 | 25.28528
2023-09-18 21:53 | 1418.063784 | 11.8011 | 3 | 1 | 3.633738 | 0 | 0 | 0 | 0 | 0 | 0 | 6.06376e-06 | 24.93415 | 25.05438 | 25.28528
2023-09-18 21:53 | 1418.164784 | 11.9021 | 3 | 1 | 3.633744 | 0 | 0 | 0 | 0 | 0 | 0 | 2.045569e-06 | 24.93415 | 25.05438 | 25.28528
2023-09-18 21:53 | 1418.262784 | 12.0001 | 3 | 1 | 3.633619 | 0 | 0 | 0 | 0 | 0 | 0 | -1.853271e-06 | 24.93415 | 25.05438 | 25.28528
2023-09-18 21:53 | 1418.363184 | 12.1005 | 3 | 1 | 3.63359 | 0 | 0 | 0 | 0 | 0 | 0 | -5.847592e-06 | 24.93415 | 25.05438 | 25.28528
2023-09-18 21:53 | 1418.463384 | 12.2007 | 3 | 1 | 3.633627 | 0 | 0 | 0 | 0 | 0 | 0 | -9.833956e-06 | 24.93415 | 25.05438 | 25.28528
2023-09-18 21:53 | 1418.563784 | 12.3011 | 3 | 1 | 3.633685 | 0 | 0 | 0 | 0 | 0 | 0 | -1.382828e-05 | 24.93415 | 25.05438 | 25.28528
2023-09-18 21:53 | 1418.663984 | 12.4013 | 3 | 1 | 3.633642 | 0 | 0 | 0 | 0 | 0 | 0 | -8.518428e-06 | 24.93415 | 25.05438 | 25.28528
2023-09-18 21:53 | 1418.764584 | 12.5019 | 3 | 1 | 3.633885 | 0 | 0 | 0 | 0 | 0 | 0 | -3.18738e-06 | 24.93415 | 25.04381 | 25.28528
2023-09-18 21:53 | 1418.863384 | 12.6007 | 3 | 1 | 3.633733 | 0 | 0 | 0 | 0 | 0 | 0 | 2.04828e-06 | 24.93415 | 25.04381 | 25.28528
2023-09-18 21:53 | 1418.962784 | 12.7001 | 3 | 1 | 3.633662 | 0 | 0 | 0 | 0 | 0 | 0 | 7.315736e-06 | 24.93415 | 25.04381 | 25.30326
2023-09-18 21:53 | 1419.062984 | 12.8003 | 3 | 1 | 3.633809 | 0 | 0 | 0 | 0 | 0 | 0 | 1.262559e-05 | 24.93415 | 25.04381 | 25.30326
2023-09-18 21:53 | 1419.164384 | 12.9017 | 3 | 1 | 3.63365 | 0 | 0 | 0 | 0 | 0 | 0 | 1.799903e-05 | 24.93415 | 25.04381 | 25.30326
2023-09-18 21:53 | 1419.262784 | 13.0001 | 3 | 1 | 3.633503 | 0 | 0 | 0 | 0 | 0 | 0 | 2.321349e-05 | 24.93415 | 25.04381 | 25.30326
2023-09-18 21:53 | 1419.363184 | 13.1005 | 3 | 1 | 3.633695 | 0 | 0 | 0 | 0 | 0 | 0 | 2.853394e-05 | 24.93415 | 25.04381 | 25.30326
2023-09-18 21:53 | 1419.464584 | 13.2019 | 3 | 1 | 3.633659 | 0 | 0 | 0 | 0 | 0 | 0 | 3.390738e-05 | 24.93415 | 25.04381 | 25.30326
2023-09-18 21:53 | 1419.562584 | 13.2999 | 3 | 1 | 3.633606 | 0 | 0 | 0 | 0 | 0 | 0 | 3.910065e-05 | 24.93415 | 25.04381 | 25.30326
2023-09-18 21:53 | 1419.662784 | 13.4001 | 3 | 1 | 3.633667 | 0 | 0 | 0 | 0 | 0 | 0 | 2.962219e-05 | 24.93415 | 25.04381 | 25.30326
2023-09-18 21:53 | 1419.763384 | 13.5007 | 3 | 1 | 3.633667 | 0 | 0 | 0 | 0 | 0 | 0 | 2.010589e-05 | 24.93415 | 25.04381 | 25.30326
2023-09-18 21:53 | 1419.863184 | 13.6005 | 3 | 1 | 3.633745 | 0 | 0 | 0 | 0 | 0 | 0 | 1.066526e-05 | 24.93415 | 25.04381 | 25.30326
2023-09-18 21:53 | 1419.963584 | 13.7009 | 3 | 1 | 3.633642 | 0 | 0 | 0 | 0 | 0 | 0 | 1.167884e-06 | 24.93415 | 25.04381 | 25.30326
2023-09-18 21:53 | 1420.062984 | 13.8003 | 3 | 1 | 3.633775 | 0 | 0 | 0 | 0 | 0 | 0 | -8.234901e-06 | 24.93415 | 25.04381 | 25.30326
2023-09-18 21:53 | 1420.164584 | 13.9019 | 3 | 1 | 3.633731 | 0 | 0 | 0 | 0 | 0 | 0 | -1.78458e-05 | 24.93415 | 25.04381 | 25.30326
2023-09-18 21:53 | 1420.262784 | 14.0001 | 3 | 1 | 3.633591 | 0 | 0 | 0 | 0 | 0 | 0 | -2.713507e-05 | 24.93415 | 25.04381 | 25.30326
2023-09-18 21:53 | 1420.364184 | 14.1015 | 3 | 1 | 3.633415 | 0 | 0 | 0 | 0 | 0 | 0 | -3.672704e-05 | 24.93415 | 25.04381 | 25.30326
2023-09-18 21:53 | 1420.463584 | 14.2009 | 3 | 1 | 3.633567 | 0 | 0 | 0 | 0 | 0 | 0 | -4.612983e-05 | 24.93415 | 25.04381 | 25.30326
2023-09-18 21:53 | 1420.563184 | 14.3005 | 3 | 1 | 3.633696 | 0 | 0 | 0 | 0 | 0 | 0 | -5.555153e-05 | 24.93415 | 25.04381 | 25.30326
2023-09-18 21:53 | 1420.663984 | 14.4013 | 3 | 1 | 3.633567 | 0 | 0 | 0 | 0 | 0 | 0 | -4.802933e-05 | 24.99408 | 25.04381 | 25.30326
2023-09-18 21:53 | 1420.762984 | 14.5003 | 3 | 1 | 3.63375 | 0 | 0 | 0 | 0 | 0 | 0 | -4.064145e-05 | 24.99408 | 25.04381 | 25.30326
2023-09-18 21:53 | 1420.863184 | 14.6005 | 3 | 1 | 3.63365 | 0 | 0 | 0 | 0 | 0 | 0 | -3.316402e-05 | 24.99408 | 25.04381 | 25.30326
2023-09-18 21:53 | 1420.963384 | 14.7007 | 3 | 1 | 3.633628 | 0 | 0 | 0 | 0 | 0 | 0 | -2.56866e-05 | 24.99408 | 25.04381 | 25.30326
2023-09-18 21:53 | 1421.062984 | 14.8003 | 3 | 1 | 3.633732 | 0 | 0 | 0 | 0 | 0 | 0 | -1.825395e-05 | 24.99408 | 25.04381 | 25.30326
2023-09-18 21:53 | 1421.163584 | 14.9009 | 3 | 1 | 3.633729 | 0 | 0 | 0 | 0 | 0 | 0 | -1.074667e-05 | 24.99408 | 25.04381 | 25.30326
2023-09-18 21:53 | 1421.262984 | 15.0003 | 3 | 1 | 3.6336 | 0 | 0 | 0 | 0 | 0 | 0 | -3.328943e-06 | 24.99408 | 25.04381 | 25.30326
2023-09-18 21:53 | 1421.362984 | 15.1003 | 3 | 1 | 3.633737 | 0 | 0 | 0 | 0 | 0 | 0 | 4.133558e-06 | 24.99408 | 25.04381 | 25.30326
2023-09-18 21:53 | 1421.464584 | 15.2019 | 3 | 1 | 3.63356 | 0 | 0 | 0 | 0 | 0 | 0 | 1.171546e-05 | 24.99408 | 25.04381 | 25.30326
2023-09-18 21:53 | 1421.563184 | 15.3005 | 3 | 1 | 3.633733 | 0 | 0 | 0 | 0 | 0 | 0 | 1.907349e-05 | 24.99408 | 25.04381 | 25.30326
2023-09-18 21:53 | 1421.662584 | 15.3999 | 3 | 1 | 3.633652 | 0 | 0 | 0 | 0 | 0 | 0 | 4.003581e-05 | 24.99408 | 25.07517 | 25.30326
2023-09-18 21:53 | 1421.762784 | 15.5001 | 3 | 1 | 3.633661 | 0 | 0 | 0 | 0 | 0 | 0 | 6.116684e-05 | 24.99408 | 25.07517 | 25.3346
2023-09-18 21:53 | 1421.863384 | 15.6007 | 3 | 1 | 3.633667 | 0 | 0 | 0 | 0 | 0 | 0 | 8.238223e-05 | 24.99408 | 25.07517 | 25.3346
2023-09-18 21:53 | 1421.964584 | 15.7019 | 3 | 1 | 3.63361 | 0 | 0 | 0 | 0 | 0 | 0 | 0.0001037242 | 24.99408 | 25.07517 | 25.3346
2023-09-18 21:53 | 1422.062984 | 15.8003 | 3 | 1 | 3.633699 | 0 | 0 | 0 | 0 | 0 | 0 | 0.0001244756 | 24.99408 | 25.07517 | 25.3346
2023-09-18 21:53 | 1422.162784 | 15.9001 | 3 | 1 | 3.633934 | 0 | 0 | 0 | 0 | 0 | 0 | 0.0001455223 | 24.99408 | 25.07517 | 25.3346
2023-09-18 21:53 | 1422.262584 | 15.9999 | 3 | 1 | 3.633731 | 0 | 0 | 0 | 0 | 0 | 0 | 0.0001665689 | 24.99408 | 25.07517 | 25.3346
2023-09-18 21:53 | 1422.362984 | 16.1003 | 3 | 1 | 3.633632 | 0 | 0 | 0 | 0 | 0 | 0 | 0.0001877422 | 24.99408 | 25.07517 | 25.3346
2023-09-18 21:53 | 1422.464784 | 16.2021 | 3 | 1 | 3.633536 | 0 | 0 | 0 | 0 | 0 | 0 | 0.0002092106 | 24.99408 | 25.07517 | 25.3346
2023-09-18 21:53 | 1422.562584 | 16.2999 | 3 | 1 | 3.633922 | 0 | 0 | 0 | 0 | 0 | 0 | 0.0002298355 | 24.99408 | 25.07517 | 25.3346
2023-09-18 21:53 | 1422.663784 | 16.4011 | 3 | 1 | 3.633597 | 0 | 0 | 0 | 0 | 0 | 0 | 0.0002052786 | 24.99408 | 25.07517 | 25.3346
2023-09-18 21:53 | 1422.762984 | 16.5003 | 3 | 1 | 3.633758 | 0 | 0 | 0 | 0 | 0 | 0 | 0.000181207 | 24.99408 | 25.07517 | 25.3346
2023-09-18 21:53 | 1422.864584 | 16.6019 | 3 | 1 | 3.633746 | 0 | 0 | 0 | 0 | 0 | 0 | 0.000156553 | 24.99408 | 25.07517 | 25.3346
2023-09-18 21:53 | 1422.962984 | 16.7003 | 3 | 1 | 3.633781 | 0 | 0 | 0 | 0 | 0 | 0 | 0.0001326755 | 24.99408 | 25.07517 | 25.3346
2023-09-18 21:53 | 1423.064784 | 16.8021 | 3 | 1 | 3.633664 | 0 | 0 | 0 | 0 | 0 | 0 | 0.000107973 | 24.99408 | 25.07517 | 25.3346
2023-09-18 21:53 | 1423.164184 | 16.9015 | 3 | 1 | 3.633638 | 0 | 0 | 0 | 0 | 0 | 0 | 8.385285e-05 | 24.99408 | 25.07517 | 25.3346
2023-09-18 21:53 | 1423.262784 | 17.0001 | 3 | 1 | 3.633796 | 0 | 0 | 0 | 0 | 0 | 0 | 5.992684e-05 | 24.99408 | 25.07517 | 25.3346
2023-09-18 21:53 | 1423.362984 | 17.1003 | 3 | 1 | 3.633594 | 0 | 0 | 0 | 0 | 0 | 0 | 3.561257e-05 | 24.99408 | 25.07517 | 25.3346
2023-09-18 21:53 | 1423.463384 | 17.2007 | 3 | 1 | 3.633698 | 0 | 0 | 0 | 0 | 0 | 0 | 1.124978e-05 | 24.99687 | 25.07517 | 25.3346
2023-09-18 21:53 | 1423.563784 | 17.3011 | 3 | 1 | 3.633693 | 0 | 0 | 0 | 0 | 0 | 0 | -1.311302e-05 | 24.99687 | 25.07517 | 25.3346
2023-09-18 21:53 | 1423.663584 | 17.4009 | 3 | 1 | 3.63372 | 0 | 0 | 0 | 0 | 0 | 0 | -4.455405e-06 | 24.99687 | 25.07517 | 25.3346
2023-09-18 21:53 | 1423.764584 | 17.5019 | 3 | 1 | 3.633714 | 0 | 0 | 0 | 0 | 0 | 0 | 4.30631e-06 | 24.99687 | 25.07517 | 25.3346
2023-09-18 21:53 | 1423.863984 | 17.6013 | 3 | 1 | 3.633595 | 0 | 0 | 0 | 0 | 0 | 0 | 1.292923e-05 | 24.99687 | 25.07517 | 25.3346
2023-09-18 21:53 | 1423.964384 | 17.7017 | 3 | 1 | 3.633659 | 0 | 0 | 0 | 0 | 0 | 0 | 2.163889e-05 | 24.99687 | 25.07517 | 25.3346
2023-09-18 21:53 | 1424.063584 | 17.8009 | 3 | 1 | 3.633571 | 0 | 0 | 0 | 0 | 0 | 0 | 3.024446e-05 | 24.99687 | 25.07517 | 25.3346
2023-09-18 21:53 | 1424.162784 | 17.9001 | 3 | 1 | 3.633619 | 0 | 0 | 0 | 0 | 0 | 0 | 3.885003e-05 | 24.99687 | 25.07517 | 25.3346
2023-09-18 21:53 | 1424.263184 | 18.0005 | 3 | 1 | 3.633573 | 0 | 0 | 0 | 0 | 0 | 0 | 4.755969e-05 | 24.99687 | 25.07517 | 25.3346
2023-09-18 21:53 | 1424.362584 | 18.0999 | 3 | 1 | 3.633929 | 0 | 0 | 0 | 0 | 0 | 0 | 5.618261e-05 | 24.99687 | 25.07517 | 25.3346
2023-09-18 21:53 | 1424.463584 | 18.2009 | 3 | 1 | 3.633633 | 0 | 0 | 0 | 0 | 0 | 0 | 6.494432e-05 | 24.99687 | 25.0494 | 25.3346
2023-09-18 21:53 | 1424.564184 | 18.3015 | 3 | 1 | 3.633731 | 0 | 0 | 0 | 0 | 0 | 0 | 7.367134e-05 | 24.99687 | 25.0494 | 25.3346
2023-09-18 21:53 | 1424.663184 | 18.4005 | 3 | 1 | 3.633678 | 0 | 0 | 0 | 0 | 0 | 0 | 4.898986e-05 | 24.99687 | 25.0494 | 25.30884
2023-09-18 21:53 | 1424.764984 | 18.5023 | 3 | 1 | 3.633674 | 0 | 0 | 0 | 0 | 0 | 0 | 2.361032e-05 | 24.99687 | 25.0494 | 25.30884
2023-09-18 21:53 | 1424.863984 | 18.6013 | 3 | 1 | 3.633514 | 0 | 0 | 0 | 0 | 0 | 0 | -1.071164e-06 | 24.99687 | 25.0494 | 25.30884
2023-09-18 21:53 | 1424.963384 | 18.7007 | 3 | 1 | 3.633762 | 0 | 0 | 0 | 0 | 0 | 0 | -2.585237e-05 | 24.99687 | 25.0494 | 25.30884
2023-09-18 21:53 | 1425.064184 | 18.8015 | 3 | 1 | 3.63372 | 0 | 0 | 0 | 0 | 0 | 0 | -5.09826e-05 | 24.99687 | 25.0494 | 25.30884
2023-09-18 21:53 | 1425.162784 | 18.9001 | 3 | 1 | 3.633693 | 0 | 0 | 0 | 0 | 0 | 0 | -7.556436e-05 | 24.99687 | 25.0494 | 25.30884
2023-09-18 21:53 | 1425.264584 | 19.0019 | 3 | 1 | 3.63365 | 0 | 0 | 0 | 0 | 0 | 0 | -0.0001009439 | 24.99687 | 25.0494 | 25.30884
2023-09-18 21:53 | 1425.363784 | 19.1011 | 3 | 1 | 3.633813 | 0 | 0 | 0 | 0 | 0 | 0 | -0.0001256752 | 24.99687 | 25.0494 | 25.30884
2023-09-18 21:53 | 1425.462984 | 19.2003 | 3 | 1 | 3.633659 | 0 | 0 | 0 | 0 | 0 | 0 | -0.0001504066 | 24.99687 | 25.0494 | 25.30884
2023-09-18 21:53 | 1425.562584 | 19.2999 | 3 | 1 | 3.633675 | 0 | 0 | 0 | 0 | 0 | 0 | -0.0001752377 | 24.99687 | 25.0494 | 25.30884
2023-09-18 21:53 | 1425.663584 | 19.4009 | 3 | 1 | 3.633642 | 0 | 0 | 0 | 0 | 0 | 0 | -0.0001470325 | 24.99687 | 25.0494 | 25.30884
2023-09-18 21:53 | 1425.762884 | 19.5002 | 3 | 1 | 3.633747 | 0 | 0 | 0 | 0 | 0 | 0 | -0.0001193021 | 24.99687 | 25.0494 | 25.30884
2023-09-18 21:53 | 1425.863384 | 19.6007 | 3 | 1 | 3.633723 | 0 | 0 | 0 | 0 | 0 | 0 | -9.123654e-05 | 24.99687 | 25.0494 | 25.30884
2023-09-18 21:53 | 1425.963684 | 19.701 | 3 | 1 | 3.63358 | 0 | 0 | 0 | 0 | 0 | 0 | -6.322686e-05 | 24.99687 | 25.0494 | 25.30884
2023-09-18 21:53 | 1426.064384 | 19.8017 | 3 | 1 | 3.633751 | 0 | 0 | 0 | 0 | 0 | 0 | -3.510548e-05 | 24.99687 | 25.0494 | 25.30884
2023-09-18 21:53 | 1426.162584 | 19.8999 | 3 | 1 | 3.633851 | 0 | 0 | 0 | 0 | 0 | 0 | -7.682244e-06 | 24.99687 | 25.0494 | 25.30884
2023-09-18 21:53 | 1426.262984 | 20.0003 | 3 | 1 | 3.633678 | 0 | 0 | 0 | 0 | 0 | 0 | 2.035536e-05 | 24.9978 | 25.0494 | 25.30884
2023-09-18 21:53 | 1426.363584 | 20.1009 | 3 | 1 | 3.633721 | 0 | 0 | 0 | 0 | 0 | 0 | 4.844882e-05 | 24.9978 | 25.0494 | 25.30884
2023-09-18 21:53 | 1426.462784 | 20.2001 | 3 | 1 | 3.633785 | 0 | 0 | 0 | 0 | 0 | 0 | 7.615131e-05 | 24.9978 | 25.0494 | 25.30884
2023-09-18 21:53 | 1426.563184 | 20.3005 | 3 | 1 | 3.633614 | 0 | 0 | 0 | 0 | 0 | 0 | 0.0001041889 | 24.9978 | 25.0494 | 25.30884
2023-09-18 21:53 | 1426.663184 | 20.4005 | 3 | 1 | 3.633761 | 0 | 0 | 0 | 0 | 0 | 0 | 7.47504e-05 | 24.9978 | 25.0494 | 25.30884
2023-09-18 21:53 | 1426.764784 | 20.5021 | 3 | 1 | 3.633596 | 0 | 0 | 0 | 0 | 0 | 0 | 4.484087e-05 | 24.9978 | 25.0494 | 25.30884
2023-09-18 21:53 | 1426.864184 | 20.6015 | 3 | 1 | 3.6336 | 0 | 0 | 0 | 0 | 0 | 0 | 1.557899e-05 | 24.9978 | 25.0494 | 25.30884
2023-09-18 21:53 | 1426.964984 | 20.7023 | 3 | 1 | 3.633769 | 0 | 0 | 0 | 0 | 0 | 0 | -1.409504e-05 | 24.9978 | 25.0494 | 25.30884
2023-09-18 21:53 | 1427.062984 | 20.8003 | 3 | 1 | 3.63374 | 0 | 0 | 0 | 0 | 0 | 0 | -4.294478e-05 | 24.9978 | 25.0494 | 25.30884
2023-09-18 21:53 | 1427.162584 | 20.8999 | 3 | 1 | 3.633809 | 0 | 0 | 0 | 0 | 0 | 0 | -7.226554e-05 | 24.9978 | 25.0494 | 25.30884
2023-09-18 21:53 | 1427.264584 | 21.0019 | 3 | 1 | 3.633813 | 0 | 0 | 0 | 0 | 0 | 0 | -0.0001022928 | 24.9978 | 25.05032 | 25.30884
2023-09-18 21:53 | 1427.362784 | 21.1001 | 3 | 1 | 3.633712 | 0 | 0 | 0 | 0 | 0 | 0 | -0.0001312015 | 24.9978 | 25.05032 | 25.30884
2023-09-18 21:53 | 1427.463184 | 21.2005 | 3 | 1 | 3.633726 | 0 | 0 | 0 | 0 | 0 | 0 | -0.0001607577 | 24.9978 | 25.05032 | 25.25981
2023-09-18 21:53 | 1427.562584 | 21.2999 | 3 | 1 | 3.633691 | 0 | 0 | 0 | 0 | 0 | 0 | -0.0001900196 | 24.9978 | 25.05032 | 25.25981
2023-09-18 21:53 | 1427.663984 | 21.4013 | 3 | 1 | 3.633705 | 0 | 0 | 0 | 0 | 0 | 0 | -0.0001607597 | 24.9978 | 25.05032 | 25.25981
2023-09-18 21:53 | 1427.764584 | 21.5019 | 3 | 1 | 3.633868 | 0 | 0 | 0 | 0 | 0 | 0 | -0.0001317306 | 24.9978 | 25.05032 | 25.25981
2023-09-18 21:53 | 1427.863984 | 21.6013 | 3 | 1 | 3.633659 | 0 | 0 | 0 | 0 | 0 | 0 | -0.0001030478 | 24.9978 | 25.05032 | 25.25981
2023-09-18 21:53 | 1427.962984 | 21.7003 | 3 | 1 | 3.633626 | 0 | 0 | 0 | 0 | 0 | 0 | -7.448045e-05 | 24.9978 | 25.05032 | 25.25981
2023-09-18 21:53 | 1428.063384 | 21.8007 | 3 | 1 | 3.633889 | 0 | 0 | 0 | 0 | 0 | 0 | -4.550909e-05 | 24.9978 | 25.05032 | 25.25981
2023-09-18 21:53 | 1428.162784 | 21.9001 | 3 | 1 | 3.633883 | 0 | 0 | 0 | 0 | 0 | 0 | -1.682629e-05 | 24.9978 | 25.05032 | 25.25981
2023-09-18 21:53 | 1428.262584 | 21.9999 | 3 | 1 | 3.633758 | 0 | 0 | 0 | 0 | 0 | 0 | 1.197193e-05 | 24.9978 | 25.05032 | 25.25981
2023-09-18 21:53 | 1428.363384 | 22.1007 | 3 | 1 | 3.633675 | 0 | 0 | 0 | 0 | 0 | 0 | 4.105871e-05 | 24.9978 | 25.05032 | 25.25981
2023-09-18 21:53 | 1428.463784 | 22.2011 | 3 | 1 | 3.633746 | 0 | 0 | 0 | 0 | 0 | 0 | 7.003006e-05 | 24.9978 | 25.05032 | 25.25981
2023-09-18 21:53 | 1428.563984 | 22.3013 | 3 | 1 | 3.633788 | 0 | 0 | 0 | 0 | 0 | 0 | 9.894371e-05 | 24.9978 | 25.05032 | 25.25981
2023-09-18 21:53 | 1428.664784 | 22.4021 | 3 | 1 | 3.633809 | 0 | 0 | 0 | 0 | 0 | 0 | 0.0001117025 | 24.9978 | 25.05032 | 25.25981
2023-09-18 21:53 | 1428.764584 | 22.5019 | 3 | 1 | 3.633756 | 0 | 0 | 0 | 0 | 0 | 0 | 0.0001243346 | 24.9978 | 25.05032 | 25.25981
2023-09-18 21:53 | 1428.862784 | 22.6001 | 3 | 1 | 3.633672 | 0 | 0 | 0 | 0 | 0 | 0 | 0.0001367643 | 24.9978 | 25.05032 | 25.25981
2023-09-18 21:53 | 1428.962984 | 22.7003 | 3 | 1 | 3.633759 | 0 | 0 | 0 | 0 | 0 | 0 | 0.0001494471 | 24.9978 | 25.05032 | 25.25981
2023-09-18 21:53 | 1429.063984 | 22.8013 | 3 | 1 | 3.633909 | 0 | 0 | 0 | 0 | 0 | 0 | 0.0001622312 | 24.9978 | 25.05032 | 25.25981
2023-09-18 21:53 | 1429.163184 | 22.9005 | 3 | 1 | 3.633568 | 0 | 0 | 0 | 0 | 0 | 0 | 0.0001747874 | 24.97732 | 25.05032 | 25.25981
2023-09-18 21:53 | 1429.263784 | 23.0011 | 3 | 1 | 3.633815 | 0 | 0 | 0 | 0 | 0 | 0 | 0.0001875209 | 24.97732 | 25.05032 | 25.25981
2023-09-18 21:53 | 1429.363184 | 23.1005 | 3 | 1 | 3.633712 | 0 | 0 | 0 | 0 | 0 | 0 | 0.0002001024 | 24.97732 | 25.05032 | 25.25981
2023-09-18 21:53 | 1429.462584 | 23.1999 | 3 | 1 | 3.633837 | 0 | 0 | 0 | 0 | 0 | 0 | 0.000212684 | 24.97732 | 25.05032 | 25.25981
2023-09-18 21:53 | 1429.564184 | 23.3015 | 3 | 1 | 3.633894 | 0 | 0 | 0 | 0 | 0 | 0 | 0.000225544 | 24.97732 | 25.05032 | 25.25981
2023-09-18 21:53 | 1429.663184 | 23.4005 | 3 | 1 | 3.633612 | 0 | 0 | 0 | 0 | 0 | 0 | 0.0002196219 | 24.97732 | 25.05032 | 25.25981
2023-09-18 21:53 | 1429.763584 | 23.5009 | 3 | 1 | 3.633849 | 0 | 0 | 0 | 0 | 0 | 0 | 0.000213616 | 24.97732 | 25.05032 | 25.25981
2023-09-18 21:53 | 1429.862984 | 23.6003 | 3 | 1 | 3.633791 | 0 | 0 | 0 | 0 | 0 | 0 | 0.00020767 | 24.97732 | 25.05032 | 25.25981
2023-09-18 21:53 | 1429.963184 | 23.7005 | 3 | 1 | 3.633867 | 0 | 0 | 0 | 0 | 0 | 0 | 0.0002016761 | 24.97732 | 25.05032 | 25.25981
2023-09-18 21:53 | 1430.062584 | 23.7999 | 3 | 1 | 3.633799 | 0 | 0 | 0 | 0 | 0 | 0 | 0.0001957301 | 24.97732 | 25.05032 | 25.25981
2023-09-18 21:53 | 1430.164384 | 23.9017 | 3 | 1 | 3.633717 | 0 | 0 | 0 | 0 | 0 | 0 | 0.0001896405 | 24.97732 | 25.06555 | 25.25981
2023-09-18 21:53 | 1430.263584 | 24.0009 | 3 | 1 | 3.633686 | 0 | 0 | 0 | 0 | 0 | 0 | 0.0001837065 | 24.97732 | 25.06555 | 25.25981
2023-09-18 21:53 | 1430.364984 | 24.1023 | 3 | 1 | 3.633759 | 0 | 0 | 0 | 0 | 0 | 0 | 0.0001776408 | 24.97732 | 25.06555 | 25.27503
2023-09-18 21:53 | 1430.462784 | 24.2001 | 3 | 1 | 3.633903 | 0 | 0 | 0 | 0 | 0 | 0 | 0.0001717905 | 24.97732 | 25.06555 | 25.27503
2023-09-18 21:53 | 1430.564584 | 24.3019 | 3 | 1 | 3.633702 | 0 | 0 | 0 | 0 | 0 | 0 | 0.0001657009 | 24.97732 | 25.06555 | 25.27503
2023-09-18 21:53 | 1430.663584 | 24.4009 | 3 | 1 | 3.633795 | 0 | 0 | 0 | 0 | 0 | 0 | 0.0001407257 | 24.97732 | 25.06555 | 25.27503
2023-09-18 21:53 | 1430.763984 | 24.5013 | 3 | 1 | 3.633906 | 0 | 0 | 0 | 0 | 0 | 0 | 0.0001153974 | 24.97732 | 25.06555 | 25.27503
2023-09-18 21:53 | 1430.863384 | 24.6007 | 3 | 1 | 3.633782 | 0 | 0 | 0 | 0 | 0 | 0 | 9.032127e-05 | 24.97732 | 25.06555 | 25.27503
2023-09-18 21:53 | 1430.963584 | 24.7009 | 3 | 1 | 3.63375 | 0 | 0 | 0 | 0 | 0 | 0 | 6.504336e-05 | 24.97732 | 25.06555 | 25.27503
2023-09-18 21:53 | 1431.062984 | 24.8003 | 3 | 1 | 3.633824 | 0 | 0 | 0 | 0 | 0 | 0 | 3.996727e-05 | 24.97732 | 25.06555 | 25.27503
2023-09-18 21:53 | 1431.163384 | 24.9007 | 3 | 1 | 3.6337 | 0 | 0 | 0 | 0 | 0 | 0 | 1.46389e-05 | 24.97732 | 25.06555 | 25.27503
2023-09-18 21:53 | 1431.263784 | 25.0011 | 3 | 1 | 3.633685 | 0 | 0 | 0 | 0 | 0 | 0 | -1.068947e-05 | 24.97732 | 25.06555 | 25.27503
2023-09-18 21:53 | 1431.362784 | 25.1001 | 3 | 1 | 3.633794 | 0 | 0 | 0 | 0 | 0 | 0 | -3.566465e-05 | 24.97732 | 25.06555 | 25.27503
2023-09-18 21:53 | 1431.463184 | 25.2005 | 3 | 1 | 3.633751 | 0 | 0 | 0 | 0 | 0 | 0 | -6.099301e-05 | 24.97732 | 25.06555 | 25.27503
2023-09-18 21:53 | 1431.562584 | 25.2999 | 3 | 1 | 3.633908 | 0 | 0 | 0 | 0 | 0 | 0 | -8.606911e-05 | 24.97732 | 25.06555 | 25.27503
2023-09-18 21:53 | 1431.663184 | 25.4005 | 3 | 1 | 3.633816 | 0 | 0 | 0 | 0 | 0 | 0 | -7.81093e-05 | 24.97732 | 25.06555 | 25.27503
2023-09-18 21:53 | 1431.762784 | 25.5001 | 3 | 1 | 3.633865 | 0 | 0 | 0 | 0 | 0 | 0 | -7.022862e-05 | 24.97732 | 25.06555 | 25.27503
2023-09-18 21:53 | 1431.864384 | 25.6017 | 3 | 1 | 3.633654 | 0 | 0 | 0 | 0 | 0 | 0 | -6.218969e-05 | 24.97732 | 25.06555 | 25.27503
2023-09-18 21:53 | 1431.964984 | 25.7023 | 3 | 1 | 3.633663 | 0 | 0 | 0 | 0 | 0 | 0 | -5.422988e-05 | 24.9978 | 25.06555 | 25.27503
2023-09-18 21:53 | 1432.062584 | 25.7999 | 3 | 1 | 3.633905 | 0 | 0 | 0 | 0 | 0 | 0 | -4.650745e-05 | 24.9978 | 25.06555 | 25.27503
2023-09-18 21:53 | 1432.163184 | 25.9005 | 3 | 1 | 3.633874 | 0 | 0 | 0 | 0 | 0 | 0 | -3.854764e-05 | 24.9978 | 25.06555 | 25.27503
2023-09-18 21:53 | 1432.262784 | 26.0001 | 3 | 1 | 3.63382 | 0 | 0 | 0 | 0 | 0 | 0 | -3.066696e-05 | 24.9978 | 25.06555 | 25.27503
2023-09-18 21:53 | 1432.364184 | 26.1015 | 3 | 1 | 3.633811 | 0 | 0 | 0 | 0 | 0 | 0 | -2.264385e-05 | 24.9978 | 25.06555 | 25.27503
2023-09-18 21:53 | 1432.463384 | 26.2007 | 3 | 1 | 3.633843 | 0 | 0 | 0 | 0 | 0 | 0 | -1.479482e-05 | 24.9978 | 25.06555 | 25.27503
2023-09-18 21:53 | 1432.562984 | 26.3003 | 3 | 1 | 3.633869 | 0 | 0 | 0 | 0 | 0 | 0 | -6.914139e-06 | 24.9978 | 25.06555 | 25.27503
2023-09-18 21:53 | 1432.662784 | 26.4001 | 3 | 1 | 3.633771 | 0 | 0 | 0 | 0 | 0 | 0 | -2.42512e-06 | 24.9978 | 25.06555 | 25.27503
2023-09-18 21:53 | 1432.763184 | 26.5005 | 3 | 1 | 3.633889 | 0 | 0 | 0 | 0 | 0 | 0 | 2.090887e-06 | 24.9978 | 25.06555 | 25.27503
2023-09-18 21:53 | 1432.864584 | 26.6019 | 3 | 1 | 3.633718 | 0 | 0 | 0 | 0 | 0 | 0 | 6.651874e-06 | 24.9978 | 25.06555 | 25.27503
2023-09-18 21:53 | 1432.962784 | 26.7001 | 3 | 1 | 3.63378 | 0 | 0 | 0 | 0 | 0 | 0 | 1.106892e-05 | 24.9978 | 25.0289 | 25.27503
2023-09-18 21:53 | 1433.063184 | 26.8005 | 3 | 1 | 3.633751 | 0 | 0 | 0 | 0 | 0 | 0 | 1.558493e-05 | 24.9978 | 25.0289 | 25.27503
2023-09-18 21:53 | 1433.163584 | 26.9009 | 3 | 1 | 3.633757 | 0 | 0 | 0 | 0 | 0 | 0 | 2.010094e-05 | 24.9978 | 25.0289 | 25.29549
2023-09-18 21:53 | 1433.263784 | 27.0011 | 3 | 1 | 3.633753 | 0 | 0 | 0 | 0 | 0 | 0 | 2.460795e-05 | 24.9978 | 25.0289 | 25.29549
2023-09-18 21:53 | 1433.364584 | 27.1019 | 3 | 1 | 3.633646 | 0 | 0 | 0 | 0 | 0 | 0 | 2.914195e-05 | 24.9978 | 25.0289 | 25.29549
2023-09-18 21:53 | 1433.462984 | 27.2003 | 3 | 1 | 3.633799 | 0 | 0 | 0 | 0 | 0 | 0 | 3.356799e-05 | 24.9978 | 25.0289 | 25.29549
2023-09-18 21:53 | 1433.564784 | 27.3021 | 3 | 1 | 3.633629 | 0 | 0 | 0 | 0 | 0 | 0 | 3.814697e-05 | 24.9978 | 25.0289 | 25.29549
2023-09-18 21:53 | 1433.663384 | 27.4007 | 3 | 1 | 3.633724 | 0 | 0 | 0 | 0 | 0 | 0 | 3.531978e-05 | 24.9978 | 25.0289 | 25.29549
2023-09-18 21:53 | 1433.764784 | 27.5021 | 3 | 1 | 3.633851 | 0 | 0 | 0 | 0 | 0 | 0 | 3.241231e-05 | 24.9978 | 25.0289 | 25.29549
2023-09-18 21:53 | 1433.863584 | 27.6009 | 3 | 1 | 3.633904 | 0 | 0 | 0 | 0 | 0 | 0 | 2.957939e-05 | 24.9978 | 25.0289 | 25.29549
2023-09-18 21:53 | 1433.963784 | 27.7011 | 3 | 1 | 3.633774 | 0 | 0 | 0 | 0 | 0 | 0 | 2.670632e-05 | 24.9978 | 25.0289 | 25.29549
2023-09-18 21:53 | 1434.064584 | 27.8019 | 3 | 1 | 3.633802 | 0 | 0 | 0 | 0 | 0 | 0 | 2.381605e-05 | 24.9978 | 25.0289 | 25.29549
2023-09-18 21:53 | 1434.163984 | 27.9013 | 3 | 1 | 3.633736 | 0 | 0 | 0 | 0 | 0 | 0 | 2.096592e-05 | 24.9978 | 25.0289 | 25.29549
2023-09-18 21:53 | 1434.264784 | 28.0021 | 3 | 1 | 3.633842 | 0 | 0 | 0 | 0 | 0 | 0 | 1.807566e-05 | 24.9978 | 25.0289 | 25.29549
2023-09-18 21:53 | 1434.362784 | 28.1001 | 3 | 1 | 3.633827 | 0 | 0 | 0 | 0 | 0 | 0 | 1.526567e-05 | 24.9978 | 25.0289 | 25.29549
2023-09-18 21:53 | 1434.463184 | 28.2005 | 3 | 1 | 3.633713 | 0 | 0 | 0 | 0 | 0 | 0 | 1.238687e-05 | 24.9978 | 25.0289 | 25.29549
2023-09-18 21:53 | 1434.562584 | 28.2999 | 3 | 1 | 3.633797 | 0 | 0 | 0 | 0 | 0 | 0 | 9.536743e-06 | 24.9978 | 25.0289 | 25.29549
2023-09-18 21:53 | 1434.662784 | 28.4001 | 3 | 1 | 3.63376 | 0 | 0 | 0 | 0 | 0 | 0 | 8.65283e-06 | 24.9978 | 25.0289 | 25.29549
2023-09-18 21:53 | 1434.764384 | 28.5017 | 3 | 1 | 3.633746 | 0 | 0 | 0 | 0 | 0 | 0 | 7.756567e-06 | 24.9978 | 25.0289 | 25.29549
2023-09-18 21:53 | 1434.864784 | 28.6021 | 3 | 1 | 3.633792 | 0 | 0 | 0 | 0 | 0 | 0 | 6.87089e-06 | 25.02201 | 25.0289 | 25.29549
2023-09-18 21:53 | 1434.963184 | 28.7005 | 3 | 1 | 3.633869 | 0 | 0 | 0 | 0 | 0 | 0 | 6.002855e-06 | 25.02201 | 25.0289 | 25.29549
2023-09-18 21:53 | 1435.064984 | 28.8023 | 3 | 1 | 3.633851 | 0 | 0 | 0 | 0 | 0 | 0 | 5.104828e-06 | 25.02201 | 25.0289 | 25.29549
2023-09-18 21:53 | 1435.163384 | 28.9007 | 3 | 1 | 3.633811 | 0 | 0 | 0 | 0 | 0 | 0 | 4.236794e-06 | 25.02201 | 25.0289 | 25.29549
2023-09-18 21:53 | 1435.262784 | 29.0001 | 3 | 1 | 3.633924 | 0 | 0 | 0 | 0 | 0 | 0 | 3.359938e-06 | 25.02201 | 25.0289 | 25.29549
2023-09-18 21:53 | 1435.364384 | 29.1017 | 3 | 1 | 3.633776 | 0 | 0 | 0 | 0 | 0 | 0 | 2.463675e-06 | 25.02201 | 25.0289 | 25.29549
2023-09-18 21:53 | 1435.463584 | 29.2009 | 3 | 1 | 3.633787 | 0 | 0 | 0 | 0 | 0 | 0 | 1.588583e-06 | 25.02201 | 25.0289 | 25.29549
2023-09-18 21:53 | 1435.562584 | 29.2999 | 3 | 1 | 3.633967 | 0 | 0 | 0 | 0 | 0 | 0 | 7.152557e-07 | 25.02201 | 25.0289 | 25.29549
2023-09-18 21:53 | 1435.663384 | 29.4007 | 3 | 1 | 3.633762 | 0 | 0 | 0 | 0 | 0 | 0 | 7.152557e-07 | 25.02201 | 25.0289 | 25.29549
2023-09-18 21:53 | 1435.764184 | 29.5015 | 3 | 1 | 3.633837 | 0 | 0 | 0 | 0 | 0 | 0 | 7.152557e-07 | 25.02201 | 25.0289 | 25.29549
2023-09-18 21:53 | 1435.862584 | 29.5999 | 3 | 1 | 3.633848 | 0 | 0 | 0 | 0 | 0 | 0 | 7.152557e-07 | 25.02201 | 25.01742 | 25.29549
2023-09-18 21:53 | 1435.962984 | 29.7003 | 3 | 1 | 3.633691 | 0 | 0 | 0 | 0 | 0 | 0 | 7.152557e-07 | 25.02201 | 25.01741 | 25.25546
2023-09-18 21:53 | 1436.063584 | 29.8009 | 3 | 1 | 3.633697 | 0 | 0 | 0 | 0 | 0 | 0 | 7.152557e-07 | 25.02201 | 25.01741 | 25.25546
2023-09-18 21:53 | 1436.162984 | 29.9003 | 3 | 1 | 3.63379 | 0 | 0 | 0 | 0 | 0 | 0 | 7.152557e-07 | 25.02201 | 25.01741 | 25.25546
2023-09-18 21:53 | 1436.263584 | 30.0009 | 3 | 1 | 3.633852 | 0 | 0 | 0 | 0 | 0 | 0 | 7.152557e-07 | 25.02201 | 25.01741 | 25.25546
2023-09-18 21:53 | 1436.264784 | 30.0021 | 3 | 1 | 3.633849 | 0 | 0 | 0 | 0 | 0 | 0 | 7.152557e-07 | 25.02201 | 25.01741 | 25.25546