## Global_Info
TEST REPORT
|  |  | 20230918_v4_EIS400V_2 | Serial Number |  | C:\ArbinSoftware\DataPro\Result\20230918_v4_EIS400V_2
|  |  | 2023-09-20 | 207487
Channel | Start DateTime | Schedule File Name | Creator | Comments | Software Version | Schedule Version | MASS | Specific Capacity | Capacity | Item ID | Has Aux | Has Specail | Log Aux Data Flag | Log Special Flag
1 | 2023-09-18 10:32 | INR21700_m50T\2nd_life_EIS\EIS_general.sdu |  |  | PV7.0 Build: 181116USB | Schedule Version 7.00.15 | 0 | 0 | 4.85 |  | 3 | 0 | TRUE | TRUE
Note on G2: Click to open file path

## ACIM_Chan1
Device_ID | Test_ID | Channel_ID | Cycle_ID | Step_ID | Pt | Freq | Zmod | Zphz
Gamry_1 | 851 | 0 | 1 | 2 | 0 | 10019.53 | 0.0478643 | 49.97617
Gamry_1 | 851 | 0 | 1 | 2 | 1 | 7207.031 | 0.0394211 | 44.20892
Gamry_1 | 851 | 0 | 1 | 2 | 2 | 5150.463 | 0.0332905 | 37.53053
Gamry_1 | 851 | 0 | 1 | 2 | 3 | 3715.701 | 0.0292728 | 30.42222
Gamry_1 | 851 | 0 | 1 | 2 | 4 | 2686.738 | 0.0267985 | 23.36744
Gamry_1 | 851 | 0 | 1 | 2 | 5 | 1933.594 | 0.0254296 | 16.93069
Gamry_1 | 851 | 0 | 1 | 2 | 6 | 1395.089 | 0.0248022 | 11.71203
Gamry_1 | 851 | 0 | 1 | 2 | 7 | 1000.702 | 0.0245981 | 7.649044
Gamry_1 | 851 | 0 | 1 | 2 | 8 | 716.9117 | 0.0246546 | 4.612833
Gamry_1 | 851 | 0 | 1 | 2 | 9 | 520.8333 | 0.0248182 | 2.537162
Gamry_1 | 851 | 0 | 1 | 2 | 10 | 372.8693 | 0.0250166 | 1.034799
Gamry_1 | 851 | 0 | 1 | 2 | 11 | 269.3965 | 0.0252646 | -0.0394823
Gamry_1 | 851 | 0 | 1 | 2 | 12 | 193.6983 | 0.0255318 | -0.8364853
Gamry_1 | 851 | 0 | 1 | 2 | 13 | 139.2327 | 0.0258089 | -1.362332
Gamry_1 | 851 | 0 | 1 | 2 | 14 | 99.734 | 0.0260844 | -1.805755
Gamry_1 | 851 | 0 | 1 | 2 | 15 | 72.11539 | 0.0263564 | -2.094727
Gamry_1 | 851 | 0 | 1 | 2 | 16 | 49.86702 | 0.0266138 | -2.319669
Gamry_1 | 851 | 0 | 1 | 2 | 17 | 37.5 | 0.0268658 | -2.394473
Gamry_1 | 851 | 0 | 1 | 2 | 18 | 27.25291 | 0.0272001 | -2.482895
Gamry_1 | 851 | 0 | 1 | 2 | 19 | 19.29012 | 0.0275082 | -2.482649
Gamry_1 | 851 | 0 | 1 | 2 | 20 | 13.95089 | 0.0278416 | -2.401087
Gamry_1 | 851 | 0 | 1 | 2 | 21 | 9.9734 | 0.0280575 | -2.254918
Gamry_1 | 851 | 0 | 1 | 2 | 22 | 7.233796 | 0.0283778 | -2.02769
Gamry_1 | 851 | 0 | 1 | 2 | 23 | 5.196785 | 0.0284808 | -1.899518
Gamry_1 | 851 | 0 | 1 | 2 | 24 | 3.720238 | 0.0286548 | -1.716615
Gamry_1 | 851 | 0 | 1 | 2 | 25 | 2.689329 | 0.0288866 | -1.466094
Gamry_1 | 851 | 0 | 1 | 2 | 26 | 1.929012 | 0.0289474 | -1.53919
Gamry_1 | 851 | 0 | 1 | 2 | 27 | 1.395089 | 0.028942 | -1.781162
Gamry_1 | 851 | 0 | 1 | 2 | 28 | 0.997765 | 0.0291947 | -1.845708
Gamry_1 | 851 | 0 | 1 | 2 | 29 | 0.7233796 | 0.0293221 | -1.880025
Gamry_1 | 851 | 0 | 1 | 2 | 30 | 0.5185288 | 0.0294729 | -2.051952
Gamry_1 | 851 | 0 | 1 | 2 | 31 | 0.3732086 | 0.0296627 | -2.268556
Gamry_1 | 851 | 0 | 1 | 2 | 32 | 0.2687787 | 0.0298625 | -2.628561
Gamry_1 | 851 | 0 | 1 | 2 | 33 | 0.1933787 | 0.0301354 | -3.103857
Gamry_1 | 851 | 0 | 1 | 2 | 34 | 0.1391776 | 0.0304056 | -3.584335
Gamry_1 | 851 | 0 | 1 | 2 | 35 | 0.1001603 | 0.0307029 | -4.183753
Gamry_1 | 851 | 0 | 1 | 2 | 36 | 0.0719825 | 0.0311177 | -4.967991
Gamry_1 | 851 | 0 | 1 | 2 | 37 | 0.051807 | 0.0315724 | -5.828639
Gamry_1 | 851 | 0 | 1 | 2 | 38 | 0.0372971 | 0.0321398 | -6.809881
Gamry_1 | 851 | 0 | 1 | 2 | 39 | 0.0268286 | 0.0328582 | -7.917596
Gamry_1 | 851 | 0 | 1 | 2 | 40 | 0.0193124 | 0.0337867 | -9.218412
Gamry_1 | 851 | 0 | 1 | 2 | 41 | 0.0138979 | 0.0348569 | -10.71901
Gamry_1 | 851 | 0 | 1 | 2 | 42 | 0.0100006 | 0.0361149 | -12.51497
Note on A1: Device_ID
Note on B1: Test_ID
Note on C1: Channel_ID
Note on D1: Cycle_ID
Note on E1: Step_ID
Note on F1: Pt
Note on G1: Freq
Note on H1: Zmod
Note on I1: Zphz

## Channel_1_1
Date_Time | Test_Time(s) | Step_Time(s) | Step_Index | Cycle_Index | Voltage(V) | Current(A) | Charge_Capacity(Ah) | Discharge_Capacity(Ah) | Charge_Energy(Wh) | Discharge_Energy(Wh) | Internal Resistance(Ohm) | dV/dt(V/s) | Aux_Temperature(¡æ)_1 | Aux_Temperature(¡æ)_2 | Aux_Temperature(¡æ)_3
2023-09-18 10:27 | 0.1005 | 0.1003 | 1 | 1 | 4.003791 | 0 | 0 | 0 | 0 | 0 | 0 | 0 | 24.97078 | 25.11612 | 25.34388
2023-09-18 10:27 | 0.2009 | 0.2007 | 1 | 1 | 4.003615 | 0 | 0 | 0 | 0 | 0 | 0 | 0 | 24.97078 | 25.11612 | 25.36839
2023-09-18 10:27 | 0.3001 | 0.2999 | 1 | 1 | 4.003667 | 0 | 0 | 0 | 0 | 0 | 0 | 0 | 24.97078 | 25.11612 | 25.36839
2023-09-18 10:27 | 0.4011 | 0.4009 | 1 | 1 | 4.003931 | 0 | 0 | 0 | 0 | 0 | 0 | 0 | 24.97078 | 25.11612 | 25.36839
2023-09-18 10:27 | 0.5011 | 0.5009 | 1 | 1 | 4.00388 | 0 | 0 | 0 | 0 | 0 | 0 | 0 | 24.97078 | 25.11612 | 25.36839
2023-09-18 10:27 | 0.6001 | 0.5999 | 1 | 1 | 4.00388 | 0 | 0 | 0 | 0 | 0 | 0 | 0 | 24.97078 | 25.11612 | 25.36839
2023-09-18 10:27 | 0.7017 | 0.7015 | 1 | 1 | 4.003751 | 0 | 0 | 0 | 0 | 0 | 0 | 0 | 24.97078 | 25.11612 | 25.36839
2023-09-18 10:27 | 0.8023 | 0.8021 | 1 | 1 | 4.003828 | 0 | 0 | 0 | 0 | 0 | 0 | -1.003606e-07 | 24.97078 | 25.11612 | 25.36839
2023-09-18 10:27 | 0.9011 | 0.9009 | 1 | 1 | 4.003964 | 0 | 0 | 0 | 0 | 0 | 0 | -1.989255e-07 | 24.97078 | 25.11612 | 25.36839
2023-09-18 10:27 | 1.0003 | 1.0001 | 1 | 1 | 4.003879 | 0 | 0 | 0 | 0 | 0 | 0 | -2.978894e-07 | 24.97078 | 25.11612 | 25.36839
2023-09-18 10:27 | 1.0016 | 1.0014 | 1 | 1 | 4.00387 | 0 | 0 | 0 | 0 | 0 | 0 | -2.991863e-07 | 24.97078 | 25.11612 | 25.36839
2023-09-18 10:27 | 1.0206 | 0.0013 | 2 | 1 | 4.003756 | 0 | 0 | 0 | 0 | 0 | 0 | -3.182409e-07 | 24.97078 | 25.11611 | 25.36838
2023-09-18 10:28 | 61.0216 | 60.0023 | 2 | 1 | 4.004725 | 0 | 0 | 0 | 0 | 0 | 0 | -6.017645e-05 | 24.96849 | 25.1031 | 25.3522
2023-09-18 10:29 | 121.0233 | 120.004 | 2 | 1 | 4.007798 | 0 | 0 | 0 | 0 | 0 | 0 | -0.0001200354 | 24.96621 | 25.09009 | 25.33602
2023-09-18 10:30 | 181.0237 | 180.0044 | 2 | 1 | 4.003006 | 0 | 0 | 0 | 0 | 0 | 0 | -0.000179893 | 24.96393 | 25.07708 | 25.31983
2023-09-18 10:31 | 241.0238 | 240.0045 | 2 | 1 | 4.000194 | 0 | 0 | 0 | 0 | 0 | 0 | -0.0002397503 | 24.96165 | 25.06407 | 25.30365
2023-09-18 10:32 | 301.0254 | 300.0061 | 2 | 1 | 4.010916 | 0 | 0 | 0 | 0 | 0 | 0 | -0.0002996091 | 24.95937 | 25.05105 | 25.28747
2023-09-18 10:33 | 361.0254 | 360.0061 | 2 | 1 | 4.004537 | 0 | 0 | 0 | 0 | 0 | 0 | -0.0003594663 | 24.95708 | 25.03804 | 25.27128
2023-09-18 10:34 | 421.026 | 420.0067 | 2 | 1 | 4.011614 | 0 | 0 | 0 | 0 | 0 | 0 | -0.0004193241 | 24.9548 | 25.02503 | 25.2551
2023-09-18 10:35 | 481.0264 | 480.0071 | 2 | 1 | 4.005852 | 0 | 0 | 0 | 0 | 0 | 0 | -0.0004791817 | 24.95252 | 25.01202 | 25.23892
2023-09-18 10:36 | 541.0287 | 540.0094 | 2 | 1 | 3.999535 | 0 | 0 | 0 | 0 | 0 | 0 | -0.0005390412 | 24.95024 | 24.99901 | 25.22273
2023-09-18 10:37 | 601.0305 | 600.0112 | 2 | 1 | 4.010528 | 0 | 0 | 0 | 0 | 0 | 0 | -0.0005989003 | 24.94796 | 24.986 | 25.20655
2023-09-18 10:38 | 661.0308 | 660.0115 | 2 | 1 | 4.011163 | 0 | 0 | 0 | 0 | 0 | 0 | -0.0006587578 | 24.94567 | 24.97298 | 25.19037
2023-09-18 10:39 | 721.0318 | 720.0125 | 2 | 1 | 4.005898 | 0 | 0 | 0 | 0 | 0 | 0 | -0.000718616 | 24.94339 | 24.95997 | 25.17418
2023-09-18 10:40 | 781.0325 | 780.0132 | 2 | 1 | 3.999491 | 0 | 0 | 0 | 0 | 0 | 0 | -0.0007784739 | 24.94111 | 24.94696 | 25.158
2023-09-18 10:41 | 841.0331 | 840.0138 | 2 | 1 | 4.002513 | 0 | 0 | 0 | 0 | 0 | 0 | -0.0008383317 | 24.93883 | 24.93395 | 25.14182
2023-09-18 10:42 | 901.0347 | 900.0154 | 2 | 1 | 4.009312 | 0 | 0 | 0 | 0 | 0 | 0 | -0.0008981905 | 24.93654 | 24.92094 | 25.12563
2023-09-18 10:43 | 961.0362 | 960.0169 | 2 | 1 | 4.011721 | 0 | 0 | 0 | 0 | 0 | 0 | -0.0009580492 | 24.93426 | 24.90793 | 25.10945
2023-09-18 10:44 | 1021.0364 | 1020.0171 | 2 | 1 | 4.005989 | 0 | 0 | 0 | 0 | 0 | 0 | -0.001017907 | 24.93198 | 24.89491 | 25.09327
2023-09-18 10:45 | 1081.039 | 1080.0197 | 2 | 1 | 3.999549 | 0 | 0 | 0 | 0 | 0 | 0 | -0.001077766 | 24.92957 | 24.88006 | 25.07557
2023-09-18 10:46 | 1141.0409 | 1140.0216 | 2 | 1 | 4.011756 | 0 | 0 | 0 | 0 | 0 | 0 | -0.001137626 | 24.93999 | 24.86336 | 25.07703
2023-09-18 10:47 | 1201.0447 | 1200.0254 | 2 | 1 | 3.998409 | 0 | 0 | 0 | 0 | 0 | 0 | -0.001197487 | 25.44388 | 26.56199 | 27.15009
2023-09-18 10:48 | 1261.0454 | 1260.0261 | 2 | 1 | 4.007771 | 0 | 0 | 0 | 0 | 0 | 0 | -0.001257344 | 25.73067 | 26.90191 | 27.49005
2023-09-18 10:49 | 1319.433612 | 0.102 | 3 | 1 | 4.003513 | 0 | 0 | 0 | 0 | 0 | 0 | -0.001315594 | 25.16843 | 25.21359 | 25.38734
2023-09-18 10:49 | 1319.532412 | 0.2008 | 3 | 1 | 4.003602 | 0 | 0 | 0 | 0 | 0 | 0 | -0.001297637 | 25.16822 | 25.21359 | 25.38733
2023-09-18 10:49 | 1319.633012 | 0.3014 | 3 | 1 | 4.003548 | 0 | 0 | 0 | 0 | 0 | 0 | -0.001279354 | 25.16822 | 25.21359 | 25.38733
2023-09-18 10:49 | 1319.732212 | 0.4006 | 3 | 1 | 4.003644 | 0 | 0 | 0 | 0 | 0 | 0 | -0.001165173 | 25.16792 | 25.21359 | 25.38733
2023-09-18 10:49 | 1319.832612 | 0.501 | 3 | 1 | 4.003487 | 0 | 0 | 0 | 0 | 0 | 0 | -0.001049611 | 25.16792 | 25.21359 | 25.38733
2023-09-18 10:49 | 1319.932812 | 0.6012 | 3 | 1 | 4.003404 | 0 | 0 | 0 | 0 | 0 | 0 | -0.0009342785 | 25.16792 | 25.21359 | 25.38733
2023-09-18 10:49 | 1320.033612 | 0.702 | 3 | 1 | 4.003464 | 0 | 0 | 0 | 0 | 0 | 0 | -0.0008182558 | 25.16792 | 25.21359 | 25.38733
2023-09-18 10:49 | 1320.131812 | 0.8002 | 3 | 1 | 4.003501 | 0 | 0 | 0 | 0 | 0 | 0 | -0.0007052257 | 25.16792 | 25.21359 | 25.38733
2023-09-18 10:49 | 1320.231612 | 0.9 | 3 | 1 | 4.003485 | 0 | 0 | 0 | 0 | 0 | 0 | -0.000590354 | 25.16792 | 25.21359 | 25.38733
2023-09-18 10:49 | 1320.332212 | 1.0006 | 3 | 1 | 4.003546 | 0 | 0 | 0 | 0 | 0 | 0 | -0.0004745615 | 25.16792 | 25.21359 | 25.38733
2023-09-18 10:49 | 1320.431412 | 1.0998 | 3 | 1 | 4.003319 | 0 | 0 | 0 | 0 | 0 | 0 | -0.0003603804 | 25.16792 | 25.21359 | 25.38733
2023-09-18 10:49 | 1320.532012 | 1.2004 | 3 | 1 | 4.003521 | 0 | 0 | 0 | 0 | 0 | 0 | -0.0002445879 | 25.16792 | 25.21359 | 25.38733
2023-09-18 10:49 | 1320.631412 | 1.2998 | 3 | 1 | 4.00353 | 0 | 0 | 0 | 0 | 0 | 0 | -0.0001301765 | 25.16792 | 25.21359 | 25.38733
2023-09-18 10:49 | 1320.731412 | 1.3998 | 3 | 1 | 4.003497 | 0 | 0 | 0 | 0 | 0 | 0 | -0.0001074587 | 25.16792 | 25.19187 | 25.38733
2023-09-18 10:49 | 1320.833012 | 1.5014 | 3 | 1 | 4.003591 | 0 | 0 | 0 | 0 | 0 | 0 | -8.437732e-05 | 25.16792 | 25.19187 | 25.37989
2023-09-18 10:49 | 1320.932212 | 1.6006 | 3 | 1 | 4.003428 | 0 | 0 | 0 | 0 | 0 | 0 | -6.184119e-05 | 25.16792 | 25.19187 | 25.37989
2023-09-18 10:49 | 1321.031612 | 1.7 | 3 | 1 | 4.003533 | 0 | 0 | 0 | 0 | 0 | 0 | -3.925962e-05 | 25.16792 | 25.19187 | 25.37989
2023-09-18 10:49 | 1321.132412 | 1.8008 | 3 | 1 | 4.003507 | 0 | 0 | 0 | 0 | 0 | 0 | -1.636001e-05 | 25.16792 | 25.19187 | 25.37989
2023-09-18 10:49 | 1321.232812 | 1.9012 | 3 | 1 | 4.003539 | 0 | 0 | 0 | 0 | 0 | 0 | 6.448732e-06 | 25.16792 | 25.19187 | 25.37989
2023-09-18 10:49 | 1321.333412 | 2.0018 | 3 | 1 | 4.003511 | 0 | 0 | 0 | 0 | 0 | 0 | 2.930291e-05 | 25.16792 | 25.19187 | 25.37989
2023-09-18 10:49 | 1321.431812 | 2.1002 | 3 | 1 | 4.003509 | 0 | 0 | 0 | 0 | 0 | 0 | 5.16573e-05 | 25.16792 | 25.19187 | 25.37989
2023-09-18 10:49 | 1321.532212 | 2.2006 | 3 | 1 | 4.00331 | 0 | 0 | 0 | 0 | 0 | 0 | 7.446604e-05 | 25.16792 | 25.19187 | 25.37989
2023-09-18 10:49 | 1321.632612 | 2.301 | 3 | 1 | 4.003489 | 0 | 0 | 0 | 0 | 0 | 0 | 9.727478e-05 | 25.16792 | 25.19187 | 25.37989
2023-09-18 10:49 | 1321.732412 | 2.4008 | 3 | 1 | 4.003592 | 0 | 0 | 0 | 0 | 0 | 0 | 0.0001001295 | 25.16792 | 25.19187 | 25.37989
2023-09-18 10:49 | 1321.831412 | 2.4998 | 3 | 1 | 4.003519 | 0 | 0 | 0 | 0 | 0 | 0 | 0.0001029614 | 25.16792 | 25.19187 | 25.37989
2023-09-18 10:49 | 1321.931612 | 2.6 | 3 | 1 | 4.003492 | 0 | 0 | 0 | 0 | 0 | 0 | 0.0001058275 | 25.16792 | 25.19187 | 25.37989
2023-09-18 10:49 | 1322.032212 | 2.7006 | 3 | 1 | 4.003555 | 0 | 0 | 0 | 0 | 0 | 0 | 0.0001087051 | 25.16792 | 25.19187 | 25.37989
2023-09-18 10:49 | 1322.131412 | 2.7998 | 3 | 1 | 4.003489 | 0 | 0 | 0 | 0 | 0 | 0 | 0.0001115427 | 25.16792 | 25.19187 | 25.37989
2023-09-18 10:49 | 1322.231612 | 2.9 | 3 | 1 | 4.003543 | 0 | 0 | 0 | 0 | 0 | 0 | 0.0001144089 | 25.16792 | 25.19187 | 25.37989
2023-09-18 10:49 | 1322.332012 | 3.0004 | 3 | 1 | 4.003362 | 0 | 0 | 0 | 0 | 0 | 0 | 0.0001172808 | 25.16792 | 25.19187 | 25.37989
2023-09-18 10:49 | 1322.432412 | 3.1008 | 3 | 1 | 4.003636 | 0 | 0 | 0 | 0 | 0 | 0 | 0.0001201527 | 25.16792 | 25.19187 | 25.37989
2023-09-18 10:49 | 1322.533212 | 3.2016 | 3 | 1 | 4.003574 | 0 | 0 | 0 | 0 | 0 | 0 | 0.000123036 | 25.15767 | 25.19187 | 25.37989
2023-09-18 10:49 | 1322.632812 | 3.3012 | 3 | 1 | 4.003514 | 0 | 0 | 0 | 0 | 0 | 0 | 0.000125885 | 25.15767 | 25.19187 | 25.37989
2023-09-18 10:49 | 1322.733612 | 3.402 | 3 | 1 | 4.003458 | 0 | 0 | 0 | 0 | 0 | 0 | 9.683621e-05 | 25.15767 | 25.19187 | 25.37989
2023-09-18 10:49 | 1322.831412 | 3.4998 | 3 | 1 | 4.003592 | 0 | 0 | 0 | 0 | 0 | 0 | 6.865195e-05 | 25.15767 | 25.19187 | 25.37989
2023-09-18 10:49 | 1322.931412 | 3.5998 | 3 | 1 | 4.003466 | 0 | 0 | 0 | 0 | 0 | 0 | 3.98337e-05 | 25.15767 | 25.19187 | 25.37989
2023-09-18 10:49 | 1323.033212 | 3.7016 | 3 | 1 | 4.003487 | 0 | 0 | 0 | 0 | 0 | 0 | 1.049672e-05 | 25.15767 | 25.19187 | 25.37989
2023-09-18 10:49 | 1323.131812 | 3.8002 | 3 | 1 | 4.003679 | 0 | 0 | 0 | 0 | 0 | 0 | -1.791808e-05 | 25.15767 | 25.19187 | 25.37989
2023-09-18 10:49 | 1323.231812 | 3.9002 | 3 | 1 | 4.00356 | 0 | 0 | 0 | 0 | 0 | 0 | -4.673634e-05 | 25.15767 | 25.19187 | 25.37989
2023-09-18 10:49 | 1323.333412 | 4.0018 | 3 | 1 | 4.003529 | 0 | 0 | 0 | 0 | 0 | 0 | -7.601569e-05 | 25.15767 | 25.19187 | 25.37989
2023-09-18 10:49 | 1323.432612 | 4.101 | 3 | 1 | 4.003551 | 0 | 0 | 0 | 0 | 0 | 0 | -0.0001046034 | 25.15767 | 25.19187 | 25.37989
2023-09-18 10:49 | 1323.532812 | 4.2012 | 3 | 1 | 4.00354 | 0 | 0 | 0 | 0 | 0 | 0 | -0.0001334793 | 25.15767 | 25.21018 | 25.37989
2023-09-18 10:49 | 1323.632212 | 4.3006 | 3 | 1 | 4.003538 | 0 | 0 | 0 | 0 | 0 | 0 | -0.0001621246 | 25.15767 | 25.21018 | 25.37989
2023-09-18 10:49 | 1323.731612 | 4.4 | 3 | 1 | 4.00357 | 0 | 0 | 0 | 0 | 0 | 0 | -0.0001455994 | 25.15767 | 25.21018 | 25.39106
2023-09-18 10:49 | 1323.832412 | 4.5008 | 3 | 1 | 4.003535 | 0 | 0 | 0 | 0 | 0 | 0 | -0.0001288414 | 25.15767 | 25.21018 | 25.39106
2023-09-18 10:49 | 1323.931412 | 4.5998 | 3 | 1 | 4.003593 | 0 | 0 | 0 | 0 | 0 | 0 | -0.0001123827 | 25.15767 | 25.21018 | 25.39106
2023-09-18 10:49 | 1324.033712 | 4.7021 | 3 | 1 | 4.0035 | 0 | 0 | 0 | 0 | 0 | 0 | -9.537529e-05 | 25.15767 | 25.21018 | 25.39106
2023-09-18 10:49 | 1324.132212 | 4.8006 | 3 | 1 | 4.003524 | 0 | 0 | 0 | 0 | 0 | 0 | -7.899967e-05 | 25.15767 | 25.21018 | 25.39106
2023-09-18 10:49 | 1324.231612 | 4.9 | 3 | 1 | 4.00358 | 0 | 0 | 0 | 0 | 0 | 0 | -6.247443e-05 | 25.15767 | 25.21018 | 25.39106
2023-09-18 10:49 | 1324.332212 | 5.0006 | 3 | 1 | 4.003717 | 0 | 0 | 0 | 0 | 0 | 0 | -4.574969e-05 | 25.15767 | 25.21018 | 25.39106
2023-09-18 10:49 | 1324.433612 | 5.102 | 3 | 1 | 4.003488 | 0 | 0 | 0 | 0 | 0 | 0 | -2.889195e-05 | 25.15767 | 25.21018 | 25.39106
2023-09-18 10:49 | 1324.531612 | 5.2 | 3 | 1 | 4.00346 | 0 | 0 | 0 | 0 | 0 | 0 | -1.259946e-05 | 25.15767 | 25.21018 | 25.39106
2023-09-18 10:49 | 1324.633212 | 5.3016 | 3 | 1 | 4.003581 | 0 | 0 | 0 | 0 | 0 | 0 | 4.291534e-06 | 25.15767 | 25.21018 | 25.39106
2023-09-18 10:49 | 1324.731412 | 5.3998 | 3 | 1 | 4.003601 | 0 | 0 | 0 | 0 | 0 | 0 | 1.231151e-05 | 25.15767 | 25.21018 | 25.39106
2023-09-18 10:49 | 1324.833412 | 5.5018 | 3 | 1 | 4.00366 | 0 | 0 | 0 | 0 | 0 | 0 | 2.064183e-05 | 25.15767 | 25.21018 | 25.39106
2023-09-18 10:49 | 1324.932212 | 5.6006 | 3 | 1 | 4.003553 | 0 | 0 | 0 | 0 | 0 | 0 | 2.871081e-05 | 25.15767 | 25.21018 | 25.39106
2023-09-18 10:49 | 1325.033912 | 5.7023 | 3 | 1 | 4.003666 | 0 | 0 | 0 | 0 | 0 | 0 | 3.701663e-05 | 25.15767 | 25.21018 | 25.39106
2023-09-18 10:49 | 1325.132412 | 5.8008 | 3 | 1 | 4.003548 | 0 | 0 | 0 | 0 | 0 | 0 | 4.506111e-05 | 25.15767 | 25.21018 | 25.39106
2023-09-18 10:49 | 1325.231612 | 5.9 | 3 | 1 | 4.003602 | 0 | 0 | 0 | 0 | 0 | 0 | 5.316276e-05 | 25.15767 | 25.21018 | 25.39106
2023-09-18 10:49 | 1325.331612 | 6 | 3 | 1 | 4.003638 | 0 | 0 | 0 | 0 | 0 | 0 | 6.132974e-05 | 25.1853 | 25.21018 | 25.39106
2023-09-18 10:49 | 1325.431612 | 6.1 | 3 | 1 | 4.003524 | 0 | 0 | 0 | 0 | 0 | 0 | 6.949672e-05 | 25.1853 | 25.21018 | 25.39106
2023-09-18 10:49 | 1325.532012 | 6.2004 | 3 | 1 | 4.003615 | 0 | 0 | 0 | 0 | 0 | 0 | 7.769637e-05 | 25.1853 | 25.21018 | 25.39106
2023-09-18 10:49 | 1325.631612 | 6.3 | 3 | 1 | 4.003557 | 0 | 0 | 0 | 0 | 0 | 0 | 8.583069e-05 | 25.1853 | 25.21018 | 25.39106
2023-09-18 10:49 | 1325.732012 | 6.4004 | 3 | 1 | 4.003409 | 0 | 0 | 0 | 0 | 0 | 0 | 6.851399e-05 | 25.1853 | 25.21018 | 25.39106
2023-09-18 10:49 | 1325.831812 | 6.5002 | 3 | 1 | 4.003519 | 0 | 0 | 0 | 0 | 0 | 0 | 5.130078e-05 | 25.1853 | 25.21018 | 25.39106
2023-09-18 10:49 | 1325.931812 | 6.6002 | 3 | 1 | 4.003676 | 0 | 0 | 0 | 0 | 0 | 0 | 3.405307e-05 | 25.1853 | 25.21018 | 25.39106
2023-09-18 10:49 | 1326.033212 | 6.7016 | 3 | 1 | 4.003656 | 0 | 0 | 0 | 0 | 0 | 0 | 1.65639e-05 | 25.1853 | 25.21018 | 25.39106
2023-09-18 10:49 | 1326.131812 | 6.8002 | 3 | 1 | 4.003585 | 0 | 0 | 0 | 0 | 0 | 0 | -4.423417e-07 | 25.1853 | 25.21018 | 25.39106
2023-09-18 10:49 | 1326.232412 | 6.9008 | 3 | 1 | 4.003474 | 0 | 0 | 0 | 0 | 0 | 0 | -1.779353e-05 | 25.1853 | 25.21018 | 25.39106
2023-09-18 10:49 | 1326.331412 | 6.9998 | 3 | 1 | 4.0035 | 0 | 0 | 0 | 0 | 0 | 0 | -3.486876e-05 | 25.1853 | 25.17356 | 25.39106
2023-09-18 10:49 | 1326.431412 | 7.0998 | 3 | 1 | 4.003611 | 0 | 0 | 0 | 0 | 0 | 0 | -5.211647e-05 | 25.1853 | 25.17356 | 25.39106
2023-09-18 10:49 | 1326.533012 | 7.2014 | 3 | 1 | 4.003623 | 0 | 0 | 0 | 0 | 0 | 0 | -6.964014e-05 | 25.1853 | 25.17356 | 25.4044
2023-09-18 10:49 | 1326.632412 | 7.3008 | 3 | 1 | 4.003545 | 0 | 0 | 0 | 0 | 0 | 0 | -8.678436e-05 | 25.1853 | 25.17356 | 25.4044
2023-09-18 10:49 | 1326.731612 | 7.4 | 3 | 1 | 4.003526 | 0 | 0 | 0 | 0 | 0 | 0 | -8.314063e-05 | 25.1853 | 25.17356 | 25.4044
2023-09-18 10:49 | 1326.831612 | 7.5 | 3 | 1 | 4.003577 | 0 | 0 | 0 | 0 | 0 | 0 | -7.946752e-05 | 25.1853 | 25.17356 | 25.4044
2023-09-18 10:49 | 1326.933412 | 7.6018 | 3 | 1 | 4.003589 | 0 | 0 | 0 | 0 | 0 | 0 | -7.572829e-05 | 25.1853 | 25.17356 | 25.4044
2023-09-18 10:49 | 1327.032012 | 7.7004 | 3 | 1 | 4.003571 | 0 | 0 | 0 | 0 | 0 | 0 | -7.210659e-05 | 25.1853 | 25.17356 | 25.4044
2023-09-18 10:49 | 1327.132212 | 7.8006 | 3 | 1 | 4.003683 | 0 | 0 | 0 | 0 | 0 | 0 | -6.842613e-05 | 25.1853 | 25.17356 | 25.4044
2023-09-18 10:49 | 1327.231412 | 7.8998 | 3 | 1 | 4.003548 | 0 | 0 | 0 | 0 | 0 | 0 | -6.47824e-05 | 25.1853 | 25.17356 | 25.4044
2023-09-18 10:49 | 1327.332012 | 8.0004 | 3 | 1 | 4.003568 | 0 | 0 | 0 | 0 | 0 | 0 | -6.108725e-05 | 25.1853 | 25.17356 | 25.4044
2023-09-18 10:49 | 1327.432212 | 8.1006 | 3 | 1 | 4.003485 | 0 | 0 | 0 | 0 | 0 | 0 | -5.740679e-05 | 25.1853 | 25.17356 | 25.4044
2023-09-18 10:49 | 1327.532612 | 8.201 | 3 | 1 | 4.003622 | 0 | 0 | 0 | 0 | 0 | 0 | -5.371898e-05 | 25.1853 | 25.17356 | 25.4044
2023-09-18 10:49 | 1327.632012 | 8.3004 | 3 | 1 | 4.003431 | 0 | 0 | 0 | 0 | 0 | 0 | -5.00679e-05 | 25.1853 | 25.17356 | 25.4044
2023-09-18 10:49 | 1327.732412 | 8.4008 | 3 | 1 | 4.003626 | 0 | 0 | 0 | 0 | 0 | 0 | -3.314404e-05 | 25.1853 | 25.17356 | 25.4044
2023-09-18 10:49 | 1327.832812 | 8.5012 | 3 | 1 | 4.003609 | 0 | 0 | 0 | 0 | 0 | 0 | -1.622018e-05 | 25.1853 | 25.17356 | 25.4044
2023-09-18 10:49 | 1327.932012 | 8.6004 | 3 | 1 | 4.003646 | 0 | 0 | 0 | 0 | 0 | 0 | 5.014076e-07 | 25.1853 | 25.17356 | 25.4044
2023-09-18 10:49 | 1328.032412 | 8.7008 | 3 | 1 | 4.003628 | 0 | 0 | 0 | 0 | 0 | 0 | 1.742527e-05 | 25.1853 | 25.17356 | 25.4044
2023-09-18 10:49 | 1328.131812 | 8.8002 | 3 | 1 | 4.00358 | 0 | 0 | 0 | 0 | 0 | 0 | 3.418057e-05 | 25.1853 | 25.17356 | 25.4044
2023-09-18 10:49 | 1328.231812 | 8.9002 | 3 | 1 | 4.003695 | 0 | 0 | 0 | 0 | 0 | 0 | 5.1037e-05 | 25.15487 | 25.17356 | 25.4044
2023-09-18 10:49 | 1328.332012 | 9.0004 | 3 | 1 | 4.00361 | 0 | 0 | 0 | 0 | 0 | 0 | 6.792715e-05 | 25.15487 | 25.17356 | 25.4044
2023-09-18 10:49 | 1328.431412 | 9.0998 | 3 | 1 | 4.00371 | 0 | 0 | 0 | 0 | 0 | 0 | 8.468245e-05 | 25.15487 | 25.17356 | 25.4044
2023-09-18 10:49 | 1328.532812 | 9.2012 | 3 | 1 | 4.003646 | 0 | 0 | 0 | 0 | 0 | 0 | 0.0001017749 | 25.15487 | 25.17356 | 25.4044
2023-09-18 10:49 | 1328.633412 | 9.3018 | 3 | 1 | 4.003697 | 0 | 0 | 0 | 0 | 0 | 0 | 0.0001187325 | 25.15487 | 25.17356 | 25.4044
2023-09-18 10:49 | 1328.733312 | 9.4017 | 3 | 1 | 4.003656 | 0 | 0 | 0 | 0 | 0 | 0 | 0.0001007116 | 25.15487 | 25.17356 | 25.4044
2023-09-18 10:49 | 1328.832612 | 9.501 | 3 | 1 | 4.003619 | 0 | 0 | 0 | 0 | 0 | 0 | 8.279901e-05 | 25.15487 | 25.17356 | 25.4044
2023-09-18 10:49 | 1328.932012 | 9.6004 | 3 | 1 | 4.003515 | 0 | 0 | 0 | 0 | 0 | 0 | 6.486837e-05 | 25.15487 | 25.17356 | 25.4044
2023-09-18 10:49 | 1329.031412 | 9.6998 | 3 | 1 | 4.00365 | 0 | 0 | 0 | 0 | 0 | 0 | 4.693773e-05 | 25.15487 | 25.17356 | 25.4044
2023-09-18 10:49 | 1329.132212 | 9.8006 | 3 | 1 | 4.003684 | 0 | 0 | 0 | 0 | 0 | 0 | 2.875454e-05 | 25.15487 | 25.17356 | 25.4044
2023-09-18 10:49 | 1329.232212 | 9.9006 | 3 | 1 | 4.003482 | 0 | 0 | 0 | 0 | 0 | 0 | 1.071566e-05 | 25.15487 | 25.18596 | 25.4044
2023-09-18 10:49 | 1329.331412 | 9.9998 | 3 | 1 | 4.003611 | 0 | 0 | 0 | 0 | 0 | 0 | -7.1789e-06 | 25.15487 | 25.18596 | 25.42393
2023-09-18 10:49 | 1329.431412 | 10.0998 | 3 | 1 | 4.003562 | 0 | 0 | 0 | 0 | 0 | 0 | -2.521778e-05 | 25.15487 | 25.18596 | 25.42393
2023-09-18 10:49 | 1329.531812 | 10.2002 | 3 | 1 | 4.003697 | 0 | 0 | 0 | 0 | 0 | 0 | -4.332881e-05 | 25.15487 | 25.18596 | 25.42393
2023-09-18 10:49 | 1329.632612 | 10.301 | 3 | 1 | 4.003593 | 0 | 0 | 0 | 0 | 0 | 0 | -6.151199e-05 | 25.15487 | 25.18596 | 25.42393
2023-09-18 10:49 | 1329.732612 | 10.401 | 3 | 1 | 4.00377 | 0 | 0 | 0 | 0 | 0 | 0 | -3.975952e-05 | 25.15487 | 25.18596 | 25.42393
2023-09-18 10:49 | 1329.831612 | 10.5 | 3 | 1 | 4.003498 | 0 | 0 | 0 | 0 | 0 | 0 | -1.822457e-05 | 25.15487 | 25.18596 | 25.42393
2023-09-18 10:49 | 1329.932212 | 10.6006 | 3 | 1 | 4.003651 | 0 | 0 | 0 | 0 | 0 | 0 | 3.658423e-06 | 25.15487 | 25.18596 | 25.42393
2023-09-18 10:49 | 1330.031612 | 10.7 | 3 | 1 | 4.003515 | 0 | 0 | 0 | 0 | 0 | 0 | 2.528038e-05 | 25.15487 | 25.18596 | 25.42393
2023-09-18 10:49 | 1330.132212 | 10.8006 | 3 | 1 | 4.003746 | 0 | 0 | 0 | 0 | 0 | 0 | 4.716337e-05 | 25.15487 | 25.18596 | 25.42393
2023-09-18 10:49 | 1330.231812 | 10.9002 | 3 | 1 | 4.003553 | 0 | 0 | 0 | 0 | 0 | 0 | 6.882884e-05 | 25.15487 | 25.18596 | 25.42393
2023-09-18 10:49 | 1330.332412 | 11.0008 | 3 | 1 | 4.003608 | 0 | 0 | 0 | 0 | 0 | 0 | 9.071183e-05 | 25.15487 | 25.18596 | 25.42393
2023-09-18 10:49 | 1330.433612 | 11.102 | 3 | 1 | 4.003663 | 0 | 0 | 0 | 0 | 0 | 0 | 0.0001127253 | 25.15487 | 25.18596 | 25.42393
2023-09-18 10:49 | 1330.531412 | 11.1998 | 3 | 1 | 4.003633 | 0 | 0 | 0 | 0 | 0 | 0 | 0.0001339993 | 25.15487 | 25.18596 | 25.42393
2023-09-18 10:49 | 1330.632212 | 11.3006 | 3 | 1 | 4.003706 | 0 | 0 | 0 | 0 | 0 | 0 | 0.0001559258 | 25.15487 | 25.18596 | 25.42393
2023-09-18 10:49 | 1330.731412 | 11.3998 | 3 | 1 | 4.003654 | 0 | 0 | 0 | 0 | 0 | 0 | 0.0001547434 | 25.15487 | 25.18596 | 25.42393
2023-09-18 10:49 | 1330.831812 | 11.5002 | 3 | 1 | 4.003664 | 0 | 0 | 0 | 0 | 0 | 0 | 0.0001535468 | 25.15487 | 25.18596 | 25.42393
2023-09-18 10:49 | 1330.932412 | 11.6008 | 3 | 1 | 4.00375 | 0 | 0 | 0 | 0 | 0 | 0 | 0.0001523478 | 25.15487 | 25.18596 | 25.42393
2023-09-18 10:49 | 1331.032412 | 11.7008 | 3 | 1 | 4.003511 | 0 | 0 | 0 | 0 | 0 | 0 | 0.0001511559 | 25.21009 | 25.18596 | 25.42393
2023-09-18 10:49 | 1331.132012 | 11.8004 | 3 | 1 | 4.003712 | 0 | 0 | 0 | 0 | 0 | 0 | 0.0001499689 | 25.21009 | 25.18596 | 25.42393
2023-09-18 10:49 | 1331.232312 | 11.9007 | 3 | 1 | 4.003623 | 0 | 0 | 0 | 0 | 0 | 0 | 0.0001487734 | 25.21009 | 25.18596 | 25.42393
2023-09-18 10:49 | 1331.331812 | 12.0002 | 3 | 1 | 4.003759 | 0 | 0 | 0 | 0 | 0 | 0 | 0.0001475875 | 25.21009 | 25.18596 | 25.42393
2023-09-18 10:49 | 1331.432212 | 12.1006 | 3 | 1 | 4.003623 | 0 | 0 | 0 | 0 | 0 | 0 | 0.0001463909 | 25.21009 | 25.18596 | 25.42393
2023-09-18 10:49 | 1331.532412 | 12.2008 | 3 | 1 | 4.003708 | 0 | 0 | 0 | 0 | 0 | 0 | 0.0001451967 | 25.21009 | 25.18596 | 25.42393
2023-09-18 10:49 | 1331.632412 | 12.3008 | 3 | 1 | 4.00362 | 0 | 0 | 0 | 0 | 0 | 0 | 0.0001440048 | 25.21009 | 25.18596 | 25.42393
2023-09-18 10:49 | 1331.732212 | 12.4006 | 3 | 1 | 4.003659 | 0 | 0 | 0 | 0 | 0 | 0 | 0.0001060866 | 25.21009 | 25.18596 | 25.42393
2023-09-18 10:49 | 1331.831412 | 12.4998 | 3 | 1 | 4.003626 | 0 | 0 | 0 | 0 | 0 | 0 | 6.83963e-05 | 25.21009 | 25.18596 | 25.42393
2023-09-18 10:49 | 1331.932212 | 12.6006 | 3 | 1 | 4.003797 | 0 | 0 | 0 | 0 | 0 | 0 | 3.009811e-05 | 25.21009 | 25.18596 | 25.42393
2023-09-18 10:49 | 1332.032612 | 12.701 | 3 | 1 | 4.003704 | 0 | 0 | 0 | 0 | 0 | 0 | -8.048095e-06 | 25.21009 | 25.21977 | 25.42393
2023-09-18 10:49 | 1332.133612 | 12.802 | 3 | 1 | 4.003687 | 0 | 0 | 0 | 0 | 0 | 0 | -4.642227e-05 | 25.21009 | 25.21977 | 25.42393
2023-09-18 10:49 | 1332.232412 | 12.9008 | 3 | 1 | 4.003547 | 0 | 0 | 0 | 0 | 0 | 0 | -8.396057e-05 | 25.21009 | 25.21977 | 25.39351
2023-09-18 10:49 | 1332.331612 | 13 | 3 | 1 | 4.003651 | 0 | 0 | 0 | 0 | 0 | 0 | -0.0001216508 | 25.21009 | 25.21977 | 25.39351
2023-09-18 10:49 | 1332.432612 | 13.101 | 3 | 1 | 4.003671 | 0 | 0 | 0 | 0 | 0 | 0 | -0.000160025 | 25.21009 | 25.21977 | 25.39351
2023-09-18 10:49 | 1332.533012 | 13.2014 | 3 | 1 | 4.003707 | 0 | 0 | 0 | 0 | 0 | 0 | -0.0001981712 | 25.21009 | 25.21977 | 25.39351
2023-09-18 10:49 | 1332.631412 | 13.2998 | 3 | 1 | 4.003601 | 0 | 0 | 0 | 0 | 0 | 0 | -0.0002355576 | 25.21009 | 25.21977 | 25.39351
2023-09-18 10:49 | 1332.731812 | 13.4002 | 3 | 1 | 4.003659 | 0 | 0 | 0 | 0 | 0 | 0 | -0.000162416 | 25.21009 | 25.21977 | 25.39351
2023-09-18 10:49 | 1332.833412 | 13.5018 | 3 | 1 | 4.003624 | 0 | 0 | 0 | 0 | 0 | 0 | -8.840031e-05 | 25.21009 | 25.21977 | 25.39351
2023-09-18 10:49 | 1332.931412 | 13.5998 | 3 | 1 | 4.003636 | 0 | 0 | 0 | 0 | 0 | 0 | -1.700719e-05 | 25.21009 | 25.21977 | 25.39351
2023-09-18 10:49 | 1333.033212 | 13.7016 | 3 | 1 | 4.0036 | 0 | 0 | 0 | 0 | 0 | 0 | 5.715423e-05 | 25.21009 | 25.21977 | 25.39351
2023-09-18 10:49 | 1333.132612 | 13.801 | 3 | 1 | 4.003778 | 0 | 0 | 0 | 0 | 0 | 0 | 0.0001295673 | 25.21009 | 25.21977 | 25.39351
2023-09-18 10:49 | 1333.232012 | 13.9004 | 3 | 1 | 4.003761 | 0 | 0 | 0 | 0 | 0 | 0 | 0.0002019803 | 25.21009 | 25.21977 | 25.39351
2023-09-18 10:49 | 1333.331612 | 14 | 3 | 1 | 4.00369 | 0 | 0 | 0 | 0 | 0 | 0 | 0.000274539 | 25.21009 | 25.21977 | 25.39351
2023-09-18 10:49 | 1333.432212 | 14.1006 | 3 | 1 | 4.003683 | 0 | 0 | 0 | 0 | 0 | 0 | 0.0003478262 | 25.21009 | 25.21977 | 25.39351
2023-09-18 10:49 | 1333.531412 | 14.1998 | 3 | 1 | 4.003661 | 0 | 0 | 0 | 0 | 0 | 0 | 0.0004200935 | 25.21009 | 25.21977 | 25.39351
2023-09-18 10:49 | 1333.632212 | 14.3006 | 3 | 1 | 4.003651 | 0 | 0 | 0 | 0 | 0 | 0 | 0.0004935265 | 25.21009 | 25.21977 | 25.39351
2023-09-18 10:49 | 1333.731412 | 14.3998 | 3 | 1 | 4.003776 | 0 | 0 | 0 | 0 | 0 | 0 | 0.0004231548 | 25.21009 | 25.21977 | 25.39351
2023-09-18 10:49 | 1333.831612 | 14.5 | 3 | 1 | 4.003662 | 0 | 0 | 0 | 0 | 0 | 0 | 0.0003520737 | 25.21009 | 25.21977 | 25.39351
2023-09-18 10:49 | 1333.933412 | 14.6018 | 3 | 1 | 4.003722 | 0 | 0 | 0 | 0 | 0 | 0 | 0.0002798576 | 25.2104 | 25.21977 | 25.39351
2023-09-18 10:49 | 1334.031812 | 14.7002 | 3 | 1 | 4.003788 | 0 | 0 | 0 | 0 | 0 | 0 | 0.0002100535 | 25.2104 | 25.21977 | 25.39351
2023-09-18 10:49 | 1334.132212 | 14.8006 | 3 | 1 | 4.003766 | 0 | 0 | 0 | 0 | 0 | 0 | 0.0001388306 | 25.2104 | 25.21977 | 25.39351
2023-09-18 10:49 | 1334.231612 | 14.9 | 3 | 1 | 4.003676 | 0 | 0 | 0 | 0 | 0 | 0 | 6.831701e-05 | 25.2104 | 25.21977 | 25.39351
2023-09-18 10:49 | 1334.332212 | 15.0006 | 3 | 1 | 4.003681 | 0 | 0 | 0 | 0 | 0 | 0 | -3.04781e-06 | 25.2104 | 25.21977 | 25.39351
2023-09-18 10:49 | 1334.431612 | 15.1 | 3 | 1 | 4.003792 | 0 | 0 | 0 | 0 | 0 | 0 | -7.356136e-05 | 25.2104 | 25.21977 | 25.39351
2023-09-18 10:49 | 1334.531612 | 15.2 | 3 | 1 | 4.003779 | 0 | 0 | 0 | 0 | 0 | 0 | -0.0001445005 | 25.2104 | 25.21977 | 25.39351
2023-09-18 10:49 | 1334.632412 | 15.3008 | 3 | 1 | 4.003713 | 0 | 0 | 0 | 0 | 0 | 0 | -0.0002160072 | 25.2104 | 25.21977 | 25.39351
2023-09-18 10:49 | 1334.733412 | 15.4018 | 3 | 1 | 4.003771 | 0 | 0 | 0 | 0 | 0 | 0 | -0.0001865517 | 25.2104 | 25.21977 | 25.39351
2023-09-18 10:49 | 1334.832612 | 15.501 | 3 | 1 | 4.003836 | 0 | 0 | 0 | 0 | 0 | 0 | -0.0001576211 | 25.2104 | 25.21977 | 25.39351
2023-09-18 10:49 | 1334.931612 | 15.6 | 3 | 1 | 4.003707 | 0 | 0 | 0 | 0 | 0 | 0 | -0.0001287488 | 25.2104 | 25.22722 | 25.39351
2023-09-18 10:49 | 1335.031612 | 15.7 | 3 | 1 | 4.003651 | 0 | 0 | 0 | 0 | 0 | 0 | -9.958489e-05 | 25.2104 | 25.22722 | 25.41523
2023-09-18 10:49 | 1335.132412 | 15.8008 | 3 | 1 | 4.003754 | 0 | 0 | 0 | 0 | 0 | 0 | -7.018766e-05 | 25.2104 | 25.22722 | 25.41523
2023-09-18 10:49 | 1335.232812 | 15.9012 | 3 | 1 | 4.003647 | 0 | 0 | 0 | 0 | 0 | 0 | -4.090709e-05 | 25.2104 | 25.22722 | 25.41523
2023-09-18 10:49 | 1335.332012 | 16.0004 | 3 | 1 | 4.003742 | 0 | 0 | 0 | 0 | 0 | 0 | -1.197649e-05 | 25.2104 | 25.22722 | 25.41523
2023-09-18 10:49 | 1335.432412 | 16.1008 | 3 | 1 | 4.003718 | 0 | 0 | 0 | 0 | 0 | 0 | 1.730408e-05 | 25.2104 | 25.22722 | 25.41523
2023-09-18 10:49 | 1335.531812 | 16.2002 | 3 | 1 | 4.00365 | 0 | 0 | 0 | 0 | 0 | 0 | 4.629301e-05 | 25.2104 | 25.22722 | 25.41523
2023-09-18 10:49 | 1335.631412 | 16.2998 | 3 | 1 | 4.003672 | 0 | 0 | 0 | 0 | 0 | 0 | 7.534027e-05 | 25.2104 | 25.22722 | 25.41523
2023-09-18 10:49 | 1335.732012 | 16.4004 | 3 | 1 | 4.003757 | 0 | 0 | 0 | 0 | 0 | 0 | 7.126528e-05 | 25.2104 | 25.22722 | 25.41523
2023-09-18 10:49 | 1335.833412 | 16.5018 | 3 | 1 | 4.00372 | 0 | 0 | 0 | 0 | 0 | 0 | 6.715789e-05 | 25.2104 | 25.22722 | 25.41523
2023-09-18 10:49 | 1335.932412 | 16.6008 | 3 | 1 | 4.0038 | 0 | 0 | 0 | 0 | 0 | 0 | 6.314771e-05 | 25.2104 | 25.22722 | 25.41523
2023-09-18 10:49 | 1336.031612 | 16.7 | 3 | 1 | 4.003678 | 0 | 0 | 0 | 0 | 0 | 0 | 5.912943e-05 | 25.2104 | 25.22722 | 25.41523
2023-09-18 10:49 | 1336.132212 | 16.8006 | 3 | 1 | 4.003651 | 0 | 0 | 0 | 0 | 0 | 0 | 5.505444e-05 | 25.2104 | 25.22722 | 25.41523
2023-09-18 10:49 | 1336.232212 | 16.9006 | 3 | 1 | 4.003692 | 0 | 0 | 0 | 0 | 0 | 0 | 5.100375e-05 | 25.2104 | 25.22722 | 25.41523
2023-09-18 10:49 | 1336.331612 | 17 | 3 | 1 | 4.003726 | 0 | 0 | 0 | 0 | 0 | 0 | 4.697737e-05 | 25.2104 | 25.22722 | 25.41523
2023-09-18 10:49 | 1336.431812 | 17.1002 | 3 | 1 | 4.003629 | 0 | 0 | 0 | 0 | 0 | 0 | 4.291858e-05 | 25.2104 | 25.22722 | 25.41523
2023-09-18 10:49 | 1336.532012 | 17.2004 | 3 | 1 | 4.003778 | 0 | 0 | 0 | 0 | 0 | 0 | 3.88598e-05 | 25.2104 | 25.22722 | 25.41523
2023-09-18 10:49 | 1336.632012 | 17.3004 | 3 | 1 | 4.003883 | 0 | 0 | 0 | 0 | 0 | 0 | 3.480911e-05 | 25.2104 | 25.22722 | 25.41523
2023-09-18 10:49 | 1336.732812 | 17.4012 | 3 | 1 | 4.003695 | 0 | 0 | 0 | 0 | 0 | 0 | 2.121482e-05 | 25.20296 | 25.22722 | 25.41523
2023-09-18 10:49 | 1336.831612 | 17.5 | 3 | 1 | 4.00374 | 0 | 0 | 0 | 0 | 0 | 0 | 7.890259e-06 | 25.20296 | 25.22722 | 25.41523
2023-09-18 10:49 | 1336.931812 | 17.6002 | 3 | 1 | 4.003719 | 0 | 0 | 0 | 0 | 0 | 0 | -5.623114e-06 | 25.20296 | 25.22722 | 25.41523
2023-09-18 10:49 | 1337.032212 | 17.7006 | 3 | 1 | 4.003729 | 0 | 0 | 0 | 0 | 0 | 0 | -1.916346e-05 | 25.20296 | 25.22722 | 25.41523
2023-09-18 10:49 | 1337.133012 | 17.8014 | 3 | 1 | 4.003822 | 0 | 0 | 0 | 0 | 0 | 0 | -3.275775e-05 | 25.20296 | 25.22722 | 25.41523
2023-09-18 10:49 | 1337.231812 | 17.9002 | 3 | 1 | 4.003898 | 0 | 0 | 0 | 0 | 0 | 0 | -4.608231e-05 | 25.20296 | 25.22722 | 25.41523
2023-09-18 10:49 | 1337.332612 | 18.001 | 3 | 1 | 4.003838 | 0 | 0 | 0 | 0 | 0 | 0 | -5.96766e-05 | 25.20296 | 25.22722 | 25.41523
2023-09-18 10:49 | 1337.432612 | 18.101 | 3 | 1 | 4.003665 | 0 | 0 | 0 | 0 | 0 | 0 | -7.3163e-05 | 25.20296 | 25.22722 | 25.41523
2023-09-18 10:49 | 1337.532012 | 18.2004 | 3 | 1 | 4.00363 | 0 | 0 | 0 | 0 | 0 | 0 | -8.656849e-05 | 25.20296 | 25.22722 | 25.41523
2023-09-18 10:49 | 1337.632612 | 18.301 | 3 | 1 | 4.003728 | 0 | 0 | 0 | 0 | 0 | 0 | -0.0001001358 | 25.20296 | 25.22722 | 25.41523
2023-09-18 10:49 | 1337.731612 | 18.4 | 3 | 1 | 4.003809 | 0 | 0 | 0 | 0 | 0 | 0 | -8.326945e-05 | 25.20296 | 25.20549 | 25.41523
2023-09-18 10:49 | 1337.832412 | 18.5008 | 3 | 1 | 4.003912 | 0 | 0 | 0 | 0 | 0 | 0 | -6.609644e-05 | 25.20296 | 25.20549 | 25.41523
2023-09-18 10:49 | 1337.933212 | 18.6016 | 3 | 1 | 4.003874 | 0 | 0 | 0 | 0 | 0 | 0 | -4.892344e-05 | 25.20296 | 25.20549 | 25.42919
2023-09-18 10:49 | 1338.032812 | 18.7012 | 3 | 1 | 4.003726 | 0 | 0 | 0 | 0 | 0 | 0 | -3.195487e-05 | 25.20296 | 25.20549 | 25.42919
2023-09-18 10:49 | 1338.132012 | 18.8004 | 3 | 1 | 4.003808 | 0 | 0 | 0 | 0 | 0 | 0 | -1.505444e-05 | 25.20296 | 25.20549 | 25.42919
2023-09-18 10:49 | 1338.231612 | 18.9 | 3 | 1 | 4.003628 | 0 | 0 | 0 | 0 | 0 | 0 | 1.914125e-06 | 25.20296 | 25.20549 | 25.42919
2023-09-18 10:49 | 1338.332212 | 19.0006 | 3 | 1 | 4.003743 | 0 | 0 | 0 | 0 | 0 | 0 | 1.905306e-05 | 25.20296 | 25.20549 | 25.42919
2023-09-18 10:49 | 1338.431612 | 19.1 | 3 | 1 | 4.003815 | 0 | 0 | 0 | 0 | 0 | 0 | 3.598756e-05 | 25.20296 | 25.20549 | 25.42919
2023-09-18 10:49 | 1338.532212 | 19.2006 | 3 | 1 | 4.00387 | 0 | 0 | 0 | 0 | 0 | 0 | 5.312649e-05 | 25.20296 | 25.20549 | 25.42919
2023-09-18 10:49 | 1338.631812 | 19.3002 | 3 | 1 | 4.003884 | 0 | 0 | 0 | 0 | 0 | 0 | 7.009506e-05 | 25.20296 | 25.20549 | 25.42919
2023-09-18 10:49 | 1338.732412 | 19.4008 | 3 | 1 | 4.003829 | 0 | 0 | 0 | 0 | 0 | 0 | 7.579549e-05 | 25.20296 | 25.20549 | 25.42919
2023-09-18 10:49 | 1338.832012 | 19.5004 | 3 | 1 | 4.003761 | 0 | 0 | 0 | 0 | 0 | 0 | 8.143925e-05 | 25.20296 | 25.20549 | 25.42919
2023-09-18 10:49 | 1338.931412 | 19.5998 | 3 | 1 | 4.003798 | 0 | 0 | 0 | 0 | 0 | 0 | 8.707168e-05 | 25.20296 | 25.20549 | 25.42919
2023-09-18 10:49 | 1339.032012 | 19.7004 | 3 | 1 | 4.003801 | 0 | 0 | 0 | 0 | 0 | 0 | 9.277211e-05 | 25.20296 | 25.20549 | 25.42919
2023-09-18 10:49 | 1339.132212 | 19.8006 | 3 | 1 | 4.003868 | 0 | 0 | 0 | 0 | 0 | 0 | 9.844987e-05 | 25.20296 | 25.20549 | 25.42919
2023-09-18 10:49 | 1339.231412 | 19.8998 | 3 | 1 | 4.003638 | 0 | 0 | 0 | 0 | 0 | 0 | 0.000104071 | 25.20296 | 25.20549 | 25.42919
2023-09-18 10:49 | 1339.332012 | 20.0004 | 3 | 1 | 4.003562 | 0 | 0 | 0 | 0 | 0 | 0 | 0.0001097714 | 25.20296 | 25.20549 | 25.42919
2023-09-18 10:49 | 1339.432012 | 20.1004 | 3 | 1 | 4.003721 | 0 | 0 | 0 | 0 | 0 | 0 | 0.0001154378 | 25.20296 | 25.20549 | 25.42919
2023-09-18 10:49 | 1339.533612 | 20.202 | 3 | 1 | 4.003784 | 0 | 0 | 0 | 0 | 0 | 0 | 0.0001211949 | 25.20824 | 25.20549 | 25.42919
2023-09-18 10:49 | 1339.633212 | 20.3016 | 3 | 1 | 4.00368 | 0 | 0 | 0 | 0 | 0 | 0 | 0.0001268387 | 25.20824 | 25.20549 | 25.42919
2023-09-18 10:49 | 1339.732412 | 20.4008 | 3 | 1 | 4.003929 | 0 | 0 | 0 | 0 | 0 | 0 | 0.0001194063 | 25.20824 | 25.20549 | 25.42919
2023-09-18 10:49 | 1339.832212 | 20.5006 | 3 | 1 | 4.003783 | 0 | 0 | 0 | 0 | 0 | 0 | 0.0001119289 | 25.20824 | 25.20549 | 25.42919
2023-09-18 10:49 | 1339.931412 | 20.5998 | 3 | 1 | 4.003871 | 0 | 0 | 0 | 0 | 0 | 0 | 0.0001044965 | 25.20824 | 25.20549 | 25.42919
2023-09-18 10:49 | 1340.032012 | 20.7004 | 3 | 1 | 4.003834 | 0 | 0 | 0 | 0 | 0 | 0 | 9.695924e-05 | 25.20824 | 25.20549 | 25.42919
2023-09-18 10:49 | 1340.132612 | 20.801 | 3 | 1 | 4.003794 | 0 | 0 | 0 | 0 | 0 | 0 | 8.942195e-05 | 25.20824 | 25.20549 | 25.42919
2023-09-18 10:49 | 1340.232012 | 20.9004 | 3 | 1 | 4.00373 | 0 | 0 | 0 | 0 | 0 | 0 | 8.197457e-05 | 25.20824 | 25.20549 | 25.42919
2023-09-18 10:49 | 1340.332212 | 21.0006 | 3 | 1 | 4.003733 | 0 | 0 | 0 | 0 | 0 | 0 | 7.446725e-05 | 25.20824 | 25.20549 | 25.42919
2023-09-18 10:49 | 1340.432412 | 21.1008 | 3 | 1 | 4.003596 | 0 | 0 | 0 | 0 | 0 | 0 | 6.695992e-05 | 25.20824 | 25.20549 | 25.42919
2023-09-18 10:49 | 1340.531612 | 21.2 | 3 | 1 | 4.003665 | 0 | 0 | 0 | 0 | 0 | 0 | 5.952753e-05 | 25.20824 | 25.19651 | 25.42919
2023-09-18 10:49 | 1340.632412 | 21.3008 | 3 | 1 | 4.003697 | 0 | 0 | 0 | 0 | 0 | 0 | 5.197525e-05 | 25.20824 | 25.19651 | 25.42919
2023-09-18 10:49 | 1340.731812 | 21.4002 | 3 | 1 | 4.003862 | 0 | 0 | 0 | 0 | 0 | 0 | 7.175192e-05 | 25.20824 | 25.19651 | 25.42734
2023-09-18 10:49 | 1340.832012 | 21.5004 | 3 | 1 | 4.003832 | 0 | 0 | 0 | 0 | 0 | 0 | 9.168776e-05 | 25.20824 | 25.19651 | 25.42734
2023-09-18 10:49 | 1340.932012 | 21.6004 | 3 | 1 | 4.003801 | 0 | 0 | 0 | 0 | 0 | 0 | 0.0001115838 | 25.20824 | 25.19651 | 25.42734
2023-09-18 10:49 | 1341.032412 | 21.7008 | 3 | 1 | 4.003773 | 0 | 0 | 0 | 0 | 0 | 0 | 0.0001315594 | 25.20824 | 25.19651 | 25.42734
2023-09-18 10:49 | 1341.131812 | 21.8002 | 3 | 1 | 4.003774 | 0 | 0 | 0 | 0 | 0 | 0 | 0.0001513361 | 25.20824 | 25.19651 | 25.42734
2023-09-18 10:49 | 1341.233612 | 21.902 | 3 | 1 | 4.003891 | 0 | 0 | 0 | 0 | 0 | 0 | 0.0001715903 | 25.20824 | 25.19651 | 25.42734
2023-09-18 10:49 | 1341.332212 | 22.0006 | 3 | 1 | 4.003876 | 0 | 0 | 0 | 0 | 0 | 0 | 0.0001912078 | 25.20824 | 25.19651 | 25.42734
2023-09-18 10:49 | 1341.432212 | 22.1006 | 3 | 1 | 4.003857 | 0 | 0 | 0 | 0 | 0 | 0 | 0.0002111038 | 25.20824 | 25.19651 | 25.42734
2023-09-18 10:49 | 1341.532612 | 22.201 | 3 | 1 | 4.00387 | 0 | 0 | 0 | 0 | 0 | 0 | 0.0002310795 | 25.20824 | 25.19651 | 25.42734
2023-09-18 10:49 | 1341.631812 | 22.3002 | 3 | 1 | 4.003845 | 0 | 0 | 0 | 0 | 0 | 0 | 0.0002508163 | 25.20824 | 25.19651 | 25.42734
2023-09-18 10:49 | 1341.732012 | 22.4004 | 3 | 1 | 4.003781 | 0 | 0 | 0 | 0 | 0 | 0 | 0.0002121075 | 25.20824 | 25.19651 | 25.42734
2023-09-18 10:49 | 1341.831612 | 22.5 | 3 | 1 | 4.003767 | 0 | 0 | 0 | 0 | 0 | 0 | 0.0001736305 | 25.20824 | 25.19651 | 25.42734
2023-09-18 10:49 | 1341.931612 | 22.6 | 3 | 1 | 4.003767 | 0 | 0 | 0 | 0 | 0 | 0 | 0.000134999 | 25.20824 | 25.19651 | 25.42734
2023-09-18 10:49 | 1342.032412 | 22.7008 | 3 | 1 | 4.003819 | 0 | 0 | 0 | 0 | 0 | 0 | 9.605841e-05 | 25.20824 | 25.19651 | 25.42734
2023-09-18 10:49 | 1342.133212 | 22.8016 | 3 | 1 | 4.003716 | 0 | 0 | 0 | 0 | 0 | 0 | 5.711782e-05 | 25.20824 | 25.19651 | 25.42734
2023-09-18 10:49 | 1342.232612 | 22.901 | 3 | 1 | 4.003773 | 0 | 0 | 0 | 0 | 0 | 0 | 1.871808e-05 | 25.20824 | 25.19651 | 25.42734
2023-09-18 10:49 | 1342.331812 | 23.0002 | 3 | 1 | 4.003631 | 0 | 0 | 0 | 0 | 0 | 0 | -1.960441e-05 | 25.20824 | 25.19651 | 25.42734
2023-09-18 10:49 | 1342.433612 | 23.102 | 3 | 1 | 4.003794 | 0 | 0 | 0 | 0 | 0 | 0 | -5.893131e-05 | 25.17936 | 25.19651 | 25.42734
2023-09-18 10:49 | 1342.531412 | 23.1998 | 3 | 1 | 4.003772 | 0 | 0 | 0 | 0 | 0 | 0 | -9.671295e-05 | 25.17936 | 25.19651 | 25.42734
2023-09-18 10:49 | 1342.631612 | 23.3 | 3 | 1 | 4.003747 | 0 | 0 | 0 | 0 | 0 | 0 | -0.0001354218 | 25.17936 | 25.19651 | 25.42734
2023-09-18 10:49 | 1342.732212 | 23.4006 | 3 | 1 | 4.003721 | 0 | 0 | 0 | 0 | 0 | 0 | -0.0001127936 | 25.17936 | 25.19651 | 25.42734
2023-09-18 10:49 | 1342.832412 | 23.5008 | 3 | 1 | 4.003784 | 0 | 0 | 0 | 0 | 0 | 0 | -9.025537e-05 | 25.17936 | 25.19651 | 25.42734
2023-09-18 10:49 | 1342.932212 | 23.6006 | 3 | 1 | 4.003755 | 0 | 0 | 0 | 0 | 0 | 0 | -6.780714e-05 | 25.17936 | 25.19651 | 25.42734
2023-09-18 10:49 | 1343.032812 | 23.7012 | 3 | 1 | 4.003903 | 0 | 0 | 0 | 0 | 0 | 0 | -4.517896e-05 | 25.17936 | 25.19651 | 25.42734
2023-09-18 10:49 | 1343.132012 | 23.8004 | 3 | 1 | 4.003716 | 0 | 0 | 0 | 0 | 0 | 0 | -2.286569e-05 | 25.17936 | 25.19651 | 25.42734
2023-09-18 10:49 | 1343.232212 | 23.9006 | 3 | 1 | 4.004013 | 0 | 0 | 0 | 0 | 0 | 0 | -3.27486e-07 | 25.17936 | 25.19651 | 25.42734
2023-09-18 10:49 | 1343.332212 | 24.0006 | 3 | 1 | 4.00372 | 0 | 0 | 0 | 0 | 0 | 0 | 2.216573e-05 | 25.17936 | 25.19651 | 25.42734
2023-09-18 10:49 | 1343.432612 | 24.101 | 3 | 1 | 4.003841 | 0 | 0 | 0 | 0 | 0 | 0 | 4.474892e-05 | 25.17936 | 25.1819 | 25.42734
2023-09-18 10:49 | 1343.531612 | 24.2 | 3 | 1 | 4.00376 | 0 | 0 | 0 | 0 | 0 | 0 | 6.701721e-05 | 25.17936 | 25.1819 | 25.39847
2023-09-18 10:49 | 1343.632212 | 24.3006 | 3 | 1 | 4.003687 | 0 | 0 | 0 | 0 | 0 | 0 | 8.964539e-05 | 25.17936 | 25.1819 | 25.39847
2023-09-18 10:49 | 1343.731612 | 24.4 | 3 | 1 | 4.003788 | 0 | 0 | 0 | 0 | 0 | 0 | 8.471505e-05 | 25.17936 | 25.1819 | 25.39847
2023-09-18 10:49 | 1343.832012 | 24.5004 | 3 | 1 | 4.003761 | 0 | 0 | 0 | 0 | 0 | 0 | 7.973511e-05 | 25.17936 | 25.1819 | 25.39847
2023-09-18 10:49 | 1343.931412 | 24.5998 | 3 | 1 | 4.003695 | 0 | 0 | 0 | 0 | 0 | 0 | 7.480477e-05 | 25.17936 | 25.1819 | 25.39847
2023-09-18 10:49 | 1344.031812 | 24.7002 | 3 | 1 | 4.003819 | 0 | 0 | 0 | 0 | 0 | 0 | 6.982483e-05 | 25.17936 | 25.1819 | 25.39847
2023-09-18 10:49 | 1344.131612 | 24.8 | 3 | 1 | 4.003813 | 0 | 0 | 0 | 0 | 0 | 0 | 6.487465e-05 | 25.17936 | 25.1819 | 25.39847
2023-09-18 10:49 | 1344.231812 | 24.9002 | 3 | 1 | 4.00385 | 0 | 0 | 0 | 0 | 0 | 0 | 5.990464e-05 | 25.17936 | 25.1819 | 25.39847
2023-09-18 10:49 | 1344.332612 | 25.001 | 3 | 1 | 4.003785 | 0 | 0 | 0 | 0 | 0 | 0 | 5.490486e-05 | 25.17936 | 25.1819 | 25.39847
2023-09-18 10:49 | 1344.432012 | 25.1004 | 3 | 1 | 4.003839 | 0 | 0 | 0 | 0 | 0 | 0 | 4.997452e-05 | 25.17936 | 25.1819 | 25.39847
2023-09-18 10:49 | 1344.531412 | 25.1998 | 3 | 1 | 4.003715 | 0 | 0 | 0 | 0 | 0 | 0 | 4.504418e-05 | 25.17936 | 25.1819 | 25.39847
2023-09-18 10:49 | 1344.632012 | 25.3004 | 3 | 1 | 4.003846 | 0 | 0 | 0 | 0 | 0 | 0 | 4.005432e-05 | 25.17936 | 25.1819 | 25.39847
2023-09-18 10:49 | 1344.732212 | 25.4006 | 3 | 1 | 4.003788 | 0 | 0 | 0 | 0 | 0 | 0 | 2.396886e-05 | 25.17936 | 25.1819 | 25.39847
2023-09-18 10:49 | 1344.831412 | 25.4998 | 3 | 1 | 4.003733 | 0 | 0 | 0 | 0 | 0 | 0 | 8.043924e-06 | 25.17936 | 25.1819 | 25.39847
2023-09-18 10:49 | 1344.931612 | 25.6 | 3 | 1 | 4.003882 | 0 | 0 | 0 | 0 | 0 | 0 | -8.041542e-06 | 25.17936 | 25.1819 | 25.39847
2023-09-18 10:49 | 1345.032212 | 25.7006 | 3 | 1 | 4.003851 | 0 | 0 | 0 | 0 | 0 | 0 | -2.419122e-05 | 25.17936 | 25.1819 | 25.39847
2023-09-18 10:49 | 1345.131812 | 25.8002 | 3 | 1 | 4.003841 | 0 | 0 | 0 | 0 | 0 | 0 | -4.018037e-05 | 25.17936 | 25.1819 | 25.39847
2023-09-18 10:49 | 1345.231412 | 25.8998 | 3 | 1 | 4.003791 | 0 | 0 | 0 | 0 | 0 | 0 | -5.616951e-05 | 25.19397 | 25.1819 | 25.39847
2023-09-18 10:49 | 1345.331412 | 25.9998 | 3 | 1 | 4.003859 | 0 | 0 | 0 | 0 | 0 | 0 | -7.222287e-05 | 25.19397 | 25.1819 | 25.39847
2023-09-18 10:49 | 1345.431612 | 26.1 | 3 | 1 | 4.003692 | 0 | 0 | 0 | 0 | 0 | 0 | -8.830834e-05 | 25.19397 | 25.1819 | 25.39847
2023-09-18 10:49 | 1345.532012 | 26.2004 | 3 | 1 | 4.003879 | 0 | 0 | 0 | 0 | 0 | 0 | -0.0001044259 | 25.19397 | 25.1819 | 25.39847
2023-09-18 10:49 | 1345.633012 | 26.3014 | 3 | 1 | 4.003801 | 0 | 0 | 0 | 0 | 0 | 0 | -0.0001206398 | 25.19397 | 25.1819 | 25.39847
2023-09-18 10:49 | 1345.732012 | 26.4004 | 3 | 1 | 4.003799 | 0 | 0 | 0 | 0 | 0 | 0 | -0.0001045863 | 25.19397 | 25.1819 | 25.39847
2023-09-18 10:49 | 1345.832012 | 26.5004 | 3 | 1 | 4.003882 | 0 | 0 | 0 | 0 | 0 | 0 | -8.837055e-05 | 25.19397 | 25.1819 | 25.39847
2023-09-18 10:49 | 1345.933412 | 26.6018 | 3 | 1 | 4.003919 | 0 | 0 | 0 | 0 | 0 | 0 | -7.192782e-05 | 25.19397 | 25.1819 | 25.39847
2023-09-18 10:49 | 1346.031612 | 26.7 | 3 | 1 | 4.00392 | 0 | 0 | 0 | 0 | 0 | 0 | -5.600399e-05 | 25.19397 | 25.1819 | 25.39847
2023-09-18 10:49 | 1346.131812 | 26.8002 | 3 | 1 | 4.003788 | 0 | 0 | 0 | 0 | 0 | 0 | -3.975586e-05 | 25.19397 | 25.1819 | 25.39847
2023-09-18 10:49 | 1346.232412 | 26.9008 | 3 | 1 | 4.003754 | 0 | 0 | 0 | 0 | 0 | 0 | -2.344286e-05 | 25.19397 | 25.22506 | 25.39847
2023-09-18 10:49 | 1346.331812 | 27.0002 | 3 | 1 | 4.003846 | 0 | 0 | 0 | 0 | 0 | 0 | -7.324444e-06 | 25.19397 | 25.22506 | 25.39847
2023-09-18 10:49 | 1346.433412 | 27.1018 | 3 | 1 | 4.003744 | 0 | 0 | 0 | 0 | 0 | 0 | 9.150714e-06 | 25.19397 | 25.22506 | 25.43448
2023-09-18 10:49 | 1346.532012 | 27.2004 | 3 | 1 | 4.003857 | 0 | 0 | 0 | 0 | 0 | 0 | 2.51394e-05 | 25.19397 | 25.22506 | 25.43448
2023-09-18 10:49 | 1346.632812 | 27.3012 | 3 | 1 | 4.003815 | 0 | 0 | 0 | 0 | 0 | 0 | 4.148483e-05 | 25.19397 | 25.22506 | 25.43448
2023-09-18 10:49 | 1346.732012 | 27.4004 | 3 | 1 | 4.003899 | 0 | 0 | 0 | 0 | 0 | 0 | 4.10592e-05 | 25.19397 | 25.22506 | 25.43448
2023-09-18 10:49 | 1346.833612 | 27.502 | 3 | 1 | 4.00388 | 0 | 0 | 0 | 0 | 0 | 0 | 4.062326e-05 | 25.19397 | 25.22506 | 25.43448
2023-09-18 10:49 | 1346.933012 | 27.6014 | 3 | 1 | 4.003929 | 0 | 0 | 0 | 0 | 0 | 0 | 4.019677e-05 | 25.19397 | 25.22506 | 25.43448
2023-09-18 10:49 | 1347.032012 | 27.7004 | 3 | 1 | 4.00393 | 0 | 0 | 0 | 0 | 0 | 0 | 3.977199e-05 | 25.19397 | 25.22506 | 25.43448
2023-09-18 10:49 | 1347.132412 | 27.8008 | 3 | 1 | 4.003859 | 0 | 0 | 0 | 0 | 0 | 0 | 3.934121e-05 | 25.19397 | 25.22506 | 25.43448
2023-09-18 10:49 | 1347.232812 | 27.9012 | 3 | 1 | 4.003967 | 0 | 0 | 0 | 0 | 0 | 0 | 3.891043e-05 | 25.19397 | 25.22506 | 25.43448
2023-09-18 10:49 | 1347.333012 | 28.0014 | 3 | 1 | 4.003822 | 0 | 0 | 0 | 0 | 0 | 0 | 3.84805e-05 | 25.19397 | 25.22506 | 25.43448
2023-09-18 10:49 | 1347.432412 | 28.1008 | 3 | 1 | 4.003744 | 0 | 0 | 0 | 0 | 0 | 0 | 3.805401e-05 | 25.19397 | 25.22506 | 25.43448
2023-09-18 10:49 | 1347.531612 | 28.2 | 3 | 1 | 4.003765 | 0 | 0 | 0 | 0 | 0 | 0 | 3.762837e-05 | 25.19397 | 25.22506 | 25.43448
2023-09-18 10:49 | 1347.633012 | 28.3014 | 3 | 1 | 4.003742 | 0 | 0 | 0 | 0 | 0 | 0 | 3.71933e-05 | 25.19397 | 25.22506 | 25.43448
2023-09-18 10:49 | 1347.732412 | 28.4008 | 3 | 1 | 4.003862 | 0 | 0 | 0 | 0 | 0 | 0 | 2.704615e-05 | 25.19397 | 25.22506 | 25.43448
2023-09-18 10:49 | 1347.831412 | 28.4998 | 3 | 1 | 4.003852 | 0 | 0 | 0 | 0 | 0 | 0 | 1.693984e-05 | 25.19397 | 25.22506 | 25.43448
2023-09-18 10:49 | 1347.931612 | 28.6 | 3 | 1 | 4.003758 | 0 | 0 | 0 | 0 | 0 | 0 | 6.71102e-06 | 25.19397 | 25.22506 | 25.43448
2023-09-18 10:49 | 1348.033412 | 28.7018 | 3 | 1 | 4.003814 | 0 | 0 | 0 | 0 | 0 | 0 | -3.681129e-06 | 25.19397 | 25.22506 | 25.43448
2023-09-18 10:49 | 1348.131612 | 28.8 | 3 | 1 | 4.003912 | 0 | 0 | 0 | 0 | 0 | 0 | -1.370578e-05 | 25.13841 | 25.22506 | 25.43448
2023-09-18 10:49 | 1348.231812 | 28.9002 | 3 | 1 | 4.003949 | 0 | 0 | 0 | 0 | 0 | 0 | -2.393459e-05 | 25.13841 | 25.22506 | 25.43448
2023-09-18 10:49 | 1348.331612 | 29 | 3 | 1 | 4.003842 | 0 | 0 | 0 | 0 | 0 | 0 | -3.412257e-05 | 25.13841 | 25.22506 | 25.43448
2023-09-18 10:49 | 1348.433412 | 29.1018 | 3 | 1 | 4.003914 | 0 | 0 | 0 | 0 | 0 | 0 | -4.451472e-05 | 25.13841 | 25.22506 | 25.43448
2023-09-18 10:49 | 1348.533412 | 29.2018 | 3 | 1 | 4.003881 | 0 | 0 | 0 | 0 | 0 | 0 | -5.472312e-05 | 25.13841 | 25.22506 | 25.43448
2023-09-18 10:49 | 1348.632612 | 29.301 | 3 | 1 | 4.003774 | 0 | 0 | 0 | 0 | 0 | 0 | -6.484985e-05 | 25.13841 | 25.22506 | 25.43448
2023-09-18 10:49 | 1348.732212 | 29.4006 | 3 | 1 | 4.003869 | 0 | 0 | 0 | 0 | 0 | 0 | -6.484985e-05 | 25.13841 | 25.22506 | 25.43448
2023-09-18 10:49 | 1348.832412 | 29.5008 | 3 | 1 | 4.003942 | 0 | 0 | 0 | 0 | 0 | 0 | -6.484985e-05 | 25.13841 | 25.22506 | 25.43448
2023-09-18 10:49 | 1348.931812 | 29.6002 | 3 | 1 | 4.00376 | 0 | 0 | 0 | 0 | 0 | 0 | -6.484985e-05 | 25.13841 | 25.22506 | 25.43448
2023-09-18 10:49 | 1349.032412 | 29.7008 | 3 | 1 | 4.003669 | 0 | 0 | 0 | 0 | 0 | 0 | -6.484985e-05 | 25.13841 | 25.22506 | 25.43448
2023-09-18 10:49 | 1349.132212 | 29.8006 | 3 | 1 | 4.003911 | 0 | 0 | 0 | 0 | 0 | 0 | -6.484985e-05 | 25.13841 | 25.16236 | 25.43448
2023-09-18 10:49 | 1349.232612 | 29.901 | 3 | 1 | 4.003745 | 0 | 0 | 0 | 0 | 0 | 0 | -6.484985e-05 | 25.13841 | 25.16236 | 25.40748
2023-09-18 10:49 | 1349.331412 | 29.9998 | 3 | 1 | 4.003938 | 0 | 0 | 0 | 0 | 0 | 0 | -6.484985e-05 | 25.13841 | 25.16236 | 25.40748
2023-09-18 10:49 | 1349.333812 | 30.0022 | 3 | 1 | 4.003961 | 0 | 0 | 0 | 0 | 0 | 0 | -6.484985e-05 | 25.13841 | 25.16236 | 25.40748