## Global_Info
TEST REPORT
|  |  | 20230920_v5_EIS326V | Serial Number |  | C:\ArbinSoftware\DataPro\Result\20230920_v5_EIS326V
|  |  | 2023-09-20 | 207487
Channel | Start DateTime | Schedule File Name | Creator | Comments | Software Version | Schedule Version | MASS | Specific Capacity | Capacity | Item ID | Has Aux | Has Specail | Log Aux Data Flag | Log Special Flag
4 | 2023-09-20 12:57 | INR21700_m50T\2nd_life_EIS\EIS_general.sdu |  |  | PV7.0 Build: 181116USB | Schedule Version 7.00.15 | 0 | 0 | 4.85 |  | 1 | 0 | TRUE | TRUE
Note on G2: Click to open file path

## ACIM_Chan4
Device_ID | Test_ID | Channel_ID | Cycle_ID | Step_ID | Pt | Freq | Zmod | Zphz
Gamry_1 | 888 | 3 | 1 | 2 | 0 | 10019.53 | 0.0459043 | 48.57334
Gamry_1 | 888 | 3 | 1 | 2 | 1 | 7207.031 | 0.0380578 | 42.94068
Gamry_1 | 888 | 3 | 1 | 2 | 2 | 5150.463 | 0.0322982 | 36.32892
Gamry_1 | 888 | 3 | 1 | 2 | 3 | 3715.701 | 0.0285436 | 29.37677
Gamry_1 | 888 | 3 | 1 | 2 | 4 | 2686.738 | 0.0262255 | 22.49375
Gamry_1 | 888 | 3 | 1 | 2 | 5 | 1933.594 | 0.024939 | 16.23381
Gamry_1 | 888 | 3 | 1 | 2 | 6 | 1395.089 | 0.0243607 | 11.13833
Gamry_1 | 888 | 3 | 1 | 2 | 7 | 1000.702 | 0.0241868 | 7.134252
Gamry_1 | 888 | 3 | 1 | 2 | 8 | 716.9117 | 0.0242527 | 4.159206
Gamry_1 | 888 | 3 | 1 | 2 | 9 | 520.8333 | 0.0244301 | 2.06758
Gamry_1 | 888 | 3 | 1 | 2 | 10 | 372.8693 | 0.0246821 | 0.4857723
Gamry_1 | 888 | 3 | 1 | 2 | 11 | 269.3965 | 0.0249569 | -0.6460496
Gamry_1 | 888 | 3 | 1 | 2 | 12 | 193.6983 | 0.0252613 | -1.478018
Gamry_1 | 888 | 3 | 1 | 2 | 13 | 139.2327 | 0.025584 | -2.082433
Gamry_1 | 888 | 3 | 1 | 2 | 14 | 99.734 | 0.0259239 | -2.52225
Gamry_1 | 888 | 3 | 1 | 2 | 15 | 72.11539 | 0.0262626 | -2.830621
Gamry_1 | 888 | 3 | 1 | 2 | 16 | 49.86702 | 0.0266327 | -3.111712
Gamry_1 | 888 | 3 | 1 | 2 | 17 | 37.5 | 0.0269512 | -3.278116
Gamry_1 | 888 | 3 | 1 | 2 | 18 | 27.25291 | 0.027313 | -3.45019
Gamry_1 | 888 | 3 | 1 | 2 | 19 | 19.29012 | 0.0277619 | -3.55137
Gamry_1 | 888 | 3 | 1 | 2 | 20 | 13.95089 | 0.0281536 | -3.672971
Gamry_1 | 888 | 3 | 1 | 2 | 21 | 9.9734 | 0.028555 | -3.661699
Gamry_1 | 888 | 3 | 1 | 2 | 22 | 7.233796 | 0.0290273 | -3.560343
Gamry_1 | 888 | 3 | 1 | 2 | 23 | 5.196785 | 0.0294307 | -3.495523
Gamry_1 | 888 | 3 | 1 | 2 | 24 | 3.720238 | 0.0298511 | -3.076429
Gamry_1 | 888 | 3 | 1 | 2 | 25 | 2.689329 | 0.0301803 | -3.045339
Gamry_1 | 888 | 3 | 1 | 2 | 26 | 1.929012 | 0.0305046 | -2.661471
Gamry_1 | 888 | 3 | 1 | 2 | 27 | 1.395089 | 0.0307774 | -2.567112
Gamry_1 | 888 | 3 | 1 | 2 | 28 | 0.997765 | 0.0309895 | -2.610302
Gamry_1 | 888 | 3 | 1 | 2 | 29 | 0.7233796 | 0.0311276 | -2.456601
Gamry_1 | 888 | 3 | 1 | 2 | 30 | 0.5185288 | 0.0313396 | -2.777502
Gamry_1 | 888 | 3 | 1 | 2 | 31 | 0.3732086 | 0.0315795 | -2.946334
Gamry_1 | 888 | 3 | 1 | 2 | 32 | 0.2687787 | 0.0318338 | -3.385916
Gamry_1 | 888 | 3 | 1 | 2 | 33 | 0.1933787 | 0.0321459 | -3.905773
Gamry_1 | 888 | 3 | 1 | 2 | 34 | 0.1391776 | 0.0324817 | -4.631591
Gamry_1 | 888 | 3 | 1 | 2 | 35 | 0.1001603 | 0.0329457 | -5.444483
Gamry_1 | 888 | 3 | 1 | 2 | 36 | 0.0719825 | 0.033591 | -6.439992
Gamry_1 | 888 | 3 | 1 | 2 | 37 | 0.051807 | 0.0341396 | -7.641453
Gamry_1 | 888 | 3 | 1 | 2 | 38 | 0.0372971 | 0.0348702 | -9.054939
Gamry_1 | 888 | 3 | 1 | 2 | 39 | 0.0268286 | 0.0357033 | -10.86608
Gamry_1 | 888 | 3 | 1 | 2 | 40 | 0.0193124 | 0.036699 | -13.30093
Gamry_1 | 888 | 3 | 1 | 2 | 41 | 0.0138979 | 0.0380936 | -16.44612
Gamry_1 | 888 | 3 | 1 | 2 | 42 | 0.0100006 | 0.0401573 | -20.28178
Note on A1: Device_ID
Note on B1: Test_ID
Note on C1: Channel_ID
Note on D1: Cycle_ID
Note on E1: Step_ID
Note on F1: Pt
Note on G1: Freq
Note on H1: Zmod
Note on I1: Zphz

## Channel_4_1
Date_Time | Test_Time(s) | Step_Time(s) | Step_Index | Cycle_Index | Voltage(V) | Current(A) | Charge_Capacity(Ah) | Discharge_Capacity(Ah) | Charge_Energy(Wh) | Discharge_Energy(Wh) | Internal Resistance(Ohm) | dV/dt(V/s) | Aux_Temperature(¡æ)_1
2023-09-20 12:58 | 0.1014 | 0.1012 | 1 | 1 | 3.265536 | 0 | 0 | 0 | 0 | 0 | 0 | 0 | 25.11724
2023-09-20 12:58 | 0.2014 | 0.2012 | 1 | 1 | 3.265527 | 0 | 0 | 0 | 0 | 0 | 0 | 0 | 25.11724
2023-09-20 12:58 | 0.3008 | 0.3006 | 1 | 1 | 3.265454 | 0 | 0 | 0 | 0 | 0 | 0 | 0 | 25.11724
2023-09-20 12:58 | 0.4006 | 0.4004 | 1 | 1 | 3.265564 | 0 | 0 | 0 | 0 | 0 | 0 | 0 | 25.11724
2023-09-20 12:58 | 0.5006 | 0.5004 | 1 | 1 | 3.265556 | 0 | 0 | 0 | 0 | 0 | 0 | 0 | 25.11724
2023-09-20 12:58 | 0.6 | 0.5998 | 1 | 1 | 3.265571 | 0 | 0 | 0 | 0 | 0 | 0 | 0 | 25.14487
2023-09-20 12:58 | 0.7002 | 0.7 | 1 | 1 | 3.265527 | 0 | 0 | 0 | 0 | 0 | 0 | -1.283072e-07 | 25.14487
2023-09-20 12:58 | 0.8014 | 0.8012 | 1 | 1 | 3.265459 | 0 | 0 | 0 | 0 | 0 | 0 | -2.578948e-07 | 25.14487
2023-09-20 12:58 | 0.9 | 0.8998 | 1 | 1 | 3.265596 | 0 | 0 | 0 | 0 | 0 | 0 | -3.841532e-07 | 25.14487
2023-09-20 12:58 | 1 | 0.9998 | 1 | 1 | 3.265553 | 0 | 0 | 0 | 0 | 0 | 0 | -5.122042e-07 | 25.14487
2023-09-20 12:58 | 1.002 | 1.0018 | 1 | 1 | 3.265566 | 0 | 0 | 0 | 0 | 0 | 0 | -5.147652e-07 | 25.14487
2023-09-20 12:58 | 1.019 | 0.001 | 2 | 1 | 3.265485 | 0 | 0 | 0 | 0 | 0 | 0 | -5.365339e-07 | 25.14486
2023-09-20 12:59 | 61.0195 | 60.0015 | 2 | 1 | 3.27297 | 0 | 0 | 0 | 0 | 0 | 0 | -7.73678e-05 | 25.14175
2023-09-20 13:00 | 121.0234 | 120.0054 | 2 | 1 | 3.259729 | 0 | 0 | 0 | 0 | 0 | 0 | -0.0001542034 | 25.13864
2023-09-20 13:01 | 181.0238 | 180.0058 | 2 | 1 | 3.272423 | 0 | 0 | 0 | 0 | 0 | 0 | -0.0002310346 | 25.13553
2023-09-20 13:02 | 241.0243 | 240.0063 | 2 | 1 | 3.262444 | 0 | 0 | 0 | 0 | 0 | 0 | -0.0003078658 | 25.13242
2023-09-20 13:03 | 301.0259 | 300.0079 | 2 | 1 | 3.259174 | 0 | 0 | 0 | 0 | 0 | 0 | -0.0003846985 | 25.12931
2023-09-20 13:04 | 361.028 | 360.01 | 2 | 1 | 3.273105 | 0 | 0 | 0 | 0 | 0 | 0 | -0.0004615318 | 25.1262
2023-09-20 13:05 | 421.0284 | 420.0104 | 2 | 1 | 3.264587 | 0 | 0 | 0 | 0 | 0 | 0 | -0.000538363 | 25.12309
2023-09-20 13:06 | 481.029 | 480.011 | 2 | 1 | 3.273355 | 0 | 0 | 0 | 0 | 0 | 0 | -0.0006151944 | 25.11998
2023-09-20 13:07 | 541.0294 | 540.0114 | 2 | 1 | 3.260939 | 0 | 0 | 0 | 0 | 0 | 0 | -0.0006920255 | 25.11687
2023-09-20 13:08 | 601.0313 | 600.0133 | 2 | 1 | 3.267993 | 0 | 0 | 0 | 0 | 0 | 0 | -0.0007688586 | 25.11375
2023-09-20 13:09 | 661.032 | 660.014 | 2 | 1 | 3.27307 | 0 | 0 | 0 | 0 | 0 | 0 | -0.0008456901 | 25.11064
2023-09-20 13:10 | 721.0336 | 720.0156 | 2 | 1 | 3.271914 | 0 | 0 | 0 | 0 | 0 | 0 | -0.0009225228 | 25.10753
2023-09-20 13:11 | 781.0343 | 780.0163 | 2 | 1 | 3.272136 | 0 | 0 | 0 | 0 | 0 | 0 | -0.0009993543 | 25.1138
2023-09-20 13:12 | 841.0362 | 840.0182 | 2 | 1 | 3.272834 | 0 | 0 | 0 | 0 | 0 | 0 | -0.001076187 | 25.08636
2023-09-20 13:13 | 901.0366 | 900.0186 | 2 | 1 | 3.267354 | 0 | 0 | 0 | 0 | 0 | 0 | -0.001153019 | 25.10573
2023-09-20 13:14 | 961.038 | 960.02 | 2 | 1 | 3.260665 | 0 | 0 | 0 | 0 | 0 | 0 | -0.001229851 | 25.10436
2023-09-20 13:15 | 1021.0416 | 1020.0236 | 2 | 1 | 3.259887 | 0 | 0 | 0 | 0 | 0 | 0 | -0.001306686 | 25.08676
2023-09-20 13:16 | 1081.042 | 1080.024 | 2 | 1 | 3.271581 | 0 | 0 | 0 | 0 | 0 | 0 | -0.001383517 | 25.07044
2023-09-20 13:17 | 1141.0425 | 1140.0245 | 2 | 1 | 3.264681 | 0 | 0 | 0 | 0 | 0 | 0 | -0.001460349 | 25.0789
2023-09-20 13:18 | 1201.0429 | 1200.0249 | 2 | 1 | 3.263479 | 0 | 0 | 0 | 0 | 0 | 0 | -0.00153718 | 25.09059
2023-09-20 13:19 | 1261.0435 | 1260.0255 | 2 | 1 | 3.27233 | 0 | 0 | 0 | 0 | 0 | 0 | -0.001614011 | 25.08024
2023-09-20 13:20 | 1321.0453 | 1320.0273 | 2 | 1 | 3.259118 | 0 | 0 | 0 | 0 | 0 | 0 | -0.001690844 | 25.06422
2023-09-20 13:20 | 1345.824688 | 0.1005 | 3 | 1 | 3.264698 | 0 | 0 | 0 | 0 | 0 | 0 | -0.001722574 | 25.03533
2023-09-20 13:20 | 1345.924988 | 0.2008 | 3 | 1 | 3.264565 | 0 | 0 | 0 | 0 | 0 | 0 | -0.001727031 | 25.03533
2023-09-20 13:20 | 1346.024288 | 0.3001 | 3 | 1 | 3.264613 | 0 | 0 | 0 | 0 | 0 | 0 | -0.001731444 | 25.03533
2023-09-20 13:20 | 1346.124588 | 0.4004 | 3 | 1 | 3.264512 | 0 | 0 | 0 | 0 | 0 | 0 | -0.001735901 | 25.03533
2023-09-20 13:20 | 1346.225588 | 0.5014 | 3 | 1 | 3.26454 | 0 | 0 | 0 | 0 | 0 | 0 | -0.00174039 | 25.03533
2023-09-20 13:20 | 1346.324888 | 0.6007 | 3 | 1 | 3.264553 | 0 | 0 | 0 | 0 | 0 | 0 | -0.001744803 | 25.03533
2023-09-20 13:20 | 1346.424388 | 0.7002 | 3 | 1 | 3.264524 | 0 | 0 | 0 | 0 | 0 | 0 | -0.001749224 | 25.03533
2023-09-20 13:20 | 1346.524688 | 0.8005 | 3 | 1 | 3.264495 | 0 | 0 | 0 | 0 | 0 | 0 | -0.001753681 | 25.03533
2023-09-20 13:20 | 1346.624088 | 0.8999 | 3 | 1 | 3.264562 | 0 | 0 | 0 | 0 | 0 | 0 | -0.001758099 | 25.03533
2023-09-20 13:20 | 1346.725288 | 1.0011 | 3 | 1 | 3.26447 | 0 | 0 | 0 | 0 | 0 | 0 | -0.001576886 | 25.03533
2023-09-20 13:20 | 1346.824688 | 1.1005 | 3 | 1 | 3.264591 | 0 | 0 | 0 | 0 | 0 | 0 | -0.001398896 | 25.03533
2023-09-20 13:20 | 1346.925488 | 1.2013 | 3 | 1 | 3.264474 | 0 | 0 | 0 | 0 | 0 | 0 | -0.001218399 | 25.03533
2023-09-20 13:20 | 1347.024988 | 1.3008 | 3 | 1 | 3.264424 | 0 | 0 | 0 | 0 | 0 | 0 | -0.00104023 | 25.03533
2023-09-20 13:20 | 1347.124288 | 1.4001 | 3 | 1 | 3.264459 | 0 | 0 | 0 | 0 | 0 | 0 | -0.0008624194 | 25.03533
2023-09-20 13:20 | 1347.224688 | 1.5005 | 3 | 1 | 3.264507 | 0 | 0 | 0 | 0 | 0 | 0 | -0.0006826389 | 25.03533
2023-09-20 13:20 | 1347.324088 | 1.5999 | 3 | 1 | 3.26446 | 0 | 0 | 0 | 0 | 0 | 0 | -0.000504649 | 25.03533
2023-09-20 13:20 | 1347.425288 | 1.7011 | 3 | 1 | 3.264601 | 0 | 0 | 0 | 0 | 0 | 0 | -0.000323436 | 25.03533
2023-09-20 13:20 | 1347.524688 | 1.8005 | 3 | 1 | 3.264516 | 0 | 0 | 0 | 0 | 0 | 0 | -0.0001454462 | 25.03533
2023-09-20 13:20 | 1347.624288 | 1.9001 | 3 | 1 | 3.264454 | 0 | 0 | 0 | 0 | 0 | 0 | 3.290176e-05 | 25.03533
2023-09-20 13:20 | 1347.724088 | 1.9999 | 3 | 1 | 3.264536 | 0 | 0 | 0 | 0 | 0 | 0 | 2.322141e-05 | 25.03533
2023-09-20 13:20 | 1347.824788 | 2.1006 | 3 | 1 | 3.264556 | 0 | 0 | 0 | 0 | 0 | 0 | 1.345375e-05 | 25.03533
2023-09-20 13:20 | 1347.925188 | 2.201 | 3 | 1 | 3.264478 | 0 | 0 | 0 | 0 | 0 | 0 | 3.715197e-06 | 25.03533
2023-09-20 13:20 | 1348.024488 | 2.3003 | 3 | 1 | 3.264596 | 0 | 0 | 0 | 0 | 0 | 0 | -5.916661e-06 | 25.03533
2023-09-20 13:20 | 1348.124888 | 2.4007 | 3 | 1 | 3.26454 | 0 | 0 | 0 | 0 | 0 | 0 | -1.565522e-05 | 25.03533
2023-09-20 13:20 | 1348.224588 | 2.5004 | 3 | 1 | 3.264559 | 0 | 0 | 0 | 0 | 0 | 0 | -2.532587e-05 | 25.03533
2023-09-20 13:20 | 1348.325488 | 2.6013 | 3 | 1 | 3.264564 | 0 | 0 | 0 | 0 | 0 | 0 | -3.511293e-05 | 25.03533
2023-09-20 13:20 | 1348.424488 | 2.7003 | 3 | 1 | 3.264561 | 0 | 0 | 0 | 0 | 0 | 0 | -4.471569e-05 | 25.03533
2023-09-20 13:20 | 1348.524688 | 2.8005 | 3 | 1 | 3.264507 | 0 | 0 | 0 | 0 | 0 | 0 | -5.443484e-05 | 25.03533
2023-09-20 13:20 | 1348.624688 | 2.9005 | 3 | 1 | 3.264516 | 0 | 0 | 0 | 0 | 0 | 0 | -6.41346e-05 | 25.03533
2023-09-20 13:20 | 1348.724088 | 2.9999 | 3 | 1 | 3.26449 | 0 | 0 | 0 | 0 | 0 | 0 | -5.801908e-05 | 25.03533
2023-09-20 13:20 | 1348.824288 | 3.1001 | 3 | 1 | 3.264598 | 0 | 0 | 0 | 0 | 0 | 0 | -5.185435e-05 | 25.03533
2023-09-20 13:20 | 1348.924488 | 3.2003 | 3 | 1 | 3.264463 | 0 | 0 | 0 | 0 | 0 | 0 | -4.568961e-05 | 25.03533
2023-09-20 13:20 | 1349.024488 | 3.3003 | 3 | 1 | 3.264533 | 0 | 0 | 0 | 0 | 0 | 0 | -3.953718e-05 | 25.03533
2023-09-20 13:20 | 1349.124688 | 3.4005 | 3 | 1 | 3.26455 | 0 | 0 | 0 | 0 | 0 | 0 | -3.337245e-05 | 25.03533
2023-09-20 13:20 | 1349.224688 | 3.5005 | 3 | 1 | 3.26457 | 0 | 0 | 0 | 0 | 0 | 0 | -2.722002e-05 | 25.03533
2023-09-20 13:20 | 1349.324088 | 3.5999 | 3 | 1 | 3.264563 | 0 | 0 | 0 | 0 | 0 | 0 | -2.11045e-05 | 25.03533
2023-09-20 13:20 | 1349.424288 | 3.7001 | 3 | 1 | 3.264575 | 0 | 0 | 0 | 0 | 0 | 0 | -1.493977e-05 | 25.03533
2023-09-20 13:20 | 1349.524288 | 3.8001 | 3 | 1 | 3.264559 | 0 | 0 | 0 | 0 | 0 | 0 | -8.787339e-06 | 25.03533
2023-09-20 13:20 | 1349.624488 | 3.9003 | 3 | 1 | 3.264477 | 0 | 0 | 0 | 0 | 0 | 0 | -2.622604e-06 | 25.07471
2023-09-20 13:20 | 1349.724488 | 4.0003 | 3 | 1 | 3.264514 | 0 | 0 | 0 | 0 | 0 | 0 | 2.50237e-06 | 25.07471
2023-09-20 13:20 | 1349.824888 | 4.1007 | 3 | 1 | 3.264506 | 0 | 0 | 0 | 0 | 0 | 0 | 7.647844e-06 | 25.07471
2023-09-20 13:20 | 1349.924088 | 4.1999 | 3 | 1 | 3.264576 | 0 | 0 | 0 | 0 | 0 | 0 | 1.273182e-05 | 25.07471
2023-09-20 13:20 | 1350.024088 | 4.2999 | 3 | 1 | 3.264506 | 0 | 0 | 0 | 0 | 0 | 0 | 1.785679e-05 | 25.07471
2023-09-20 13:20 | 1350.124088 | 4.3999 | 3 | 1 | 3.264452 | 0 | 0 | 0 | 0 | 0 | 0 | 2.298177e-05 | 25.07471
2023-09-20 13:20 | 1350.224288 | 4.5001 | 3 | 1 | 3.264556 | 0 | 0 | 0 | 0 | 0 | 0 | 2.811699e-05 | 25.07471
2023-09-20 13:20 | 1350.324488 | 4.6003 | 3 | 1 | 3.26457 | 0 | 0 | 0 | 0 | 0 | 0 | 3.325222e-05 | 25.07471
2023-09-20 13:20 | 1350.424488 | 4.7003 | 3 | 1 | 3.264554 | 0 | 0 | 0 | 0 | 0 | 0 | 3.837719e-05 | 25.07471
2023-09-20 13:20 | 1350.524488 | 4.8003 | 3 | 1 | 3.264485 | 0 | 0 | 0 | 0 | 0 | 0 | 4.350217e-05 | 25.07471
2023-09-20 13:20 | 1350.624688 | 4.9005 | 3 | 1 | 3.264463 | 0 | 0 | 0 | 0 | 0 | 0 | 4.863739e-05 | 25.07471
2023-09-20 13:20 | 1350.724088 | 4.9999 | 3 | 1 | 3.264518 | 0 | 0 | 0 | 0 | 0 | 0 | 4.406489e-05 | 25.07471
2023-09-20 13:20 | 1350.824288 | 5.1001 | 3 | 1 | 3.264524 | 0 | 0 | 0 | 0 | 0 | 0 | 3.945559e-05 | 25.07471
2023-09-20 13:20 | 1350.925388 | 5.2012 | 3 | 1 | 3.264562 | 0 | 0 | 0 | 0 | 0 | 0 | 3.480489e-05 | 25.07471
2023-09-20 13:20 | 1351.024688 | 5.3005 | 3 | 1 | 3.264537 | 0 | 0 | 0 | 0 | 0 | 0 | 3.0237e-05 | 25.07471
2023-09-20 13:20 | 1351.124088 | 5.3999 | 3 | 1 | 3.264598 | 0 | 0 | 0 | 0 | 0 | 0 | 2.56645e-05 | 25.07471
2023-09-20 13:20 | 1351.224488 | 5.5003 | 3 | 1 | 3.264547 | 0 | 0 | 0 | 0 | 0 | 0 | 2.1046e-05 | 25.07471
2023-09-20 13:20 | 1351.324688 | 5.6005 | 3 | 1 | 3.264486 | 0 | 0 | 0 | 0 | 0 | 0 | 1.64367e-05 | 25.07471
2023-09-20 13:20 | 1351.425088 | 5.7009 | 3 | 1 | 3.264503 | 0 | 0 | 0 | 0 | 0 | 0 | 1.18182e-05 | 25.07471
2023-09-20 13:20 | 1351.524488 | 5.8003 | 3 | 1 | 3.264467 | 0 | 0 | 0 | 0 | 0 | 0 | 7.245703e-06 | 25.07471
2023-09-20 13:20 | 1351.624988 | 5.9008 | 3 | 1 | 3.264512 | 0 | 0 | 0 | 0 | 0 | 0 | 2.622604e-06 | 25.07471
2023-09-20 13:20 | 1351.724388 | 6.0002 | 3 | 1 | 3.264488 | 0 | 0 | 0 | 0 | 0 | 0 | -6.721887e-07 | 25.07471
2023-09-20 13:20 | 1351.824588 | 6.1004 | 3 | 1 | 3.264526 | 0 | 0 | 0 | 0 | 0 | 0 | -3.993499e-06 | 25.07471
2023-09-20 13:20 | 1351.924988 | 6.2008 | 3 | 1 | 3.264529 | 0 | 0 | 0 | 0 | 0 | 0 | -7.321439e-06 | 25.07471
2023-09-20 13:20 | 1352.024388 | 6.3002 | 3 | 1 | 3.26458 | 0 | 0 | 0 | 0 | 0 | 0 | -1.061623e-05 | 25.07471
2023-09-20 13:20 | 1352.124788 | 6.4006 | 3 | 1 | 3.264549 | 0 | 0 | 0 | 0 | 0 | 0 | -1.394417e-05 | 25.07471
2023-09-20 13:20 | 1352.224188 | 6.5 | 3 | 1 | 3.264648 | 0 | 0 | 0 | 0 | 0 | 0 | -1.723897e-05 | 25.07471
2023-09-20 13:20 | 1352.324388 | 6.6002 | 3 | 1 | 3.264561 | 0 | 0 | 0 | 0 | 0 | 0 | -2.056028e-05 | 25.07471
2023-09-20 13:20 | 1352.424388 | 6.7002 | 3 | 1 | 3.264545 | 0 | 0 | 0 | 0 | 0 | 0 | -2.387496e-05 | 25.07629
2023-09-20 13:20 | 1352.524588 | 6.8004 | 3 | 1 | 3.264632 | 0 | 0 | 0 | 0 | 0 | 0 | -2.719627e-05 | 25.07629
2023-09-20 13:20 | 1352.624788 | 6.9006 | 3 | 1 | 3.264555 | 0 | 0 | 0 | 0 | 0 | 0 | -3.051758e-05 | 25.07629
2023-09-20 13:20 | 1352.724788 | 7.0006 | 3 | 1 | 3.264624 | 0 | 0 | 0 | 0 | 0 | 0 | -2.424466e-05 | 25.07629
2023-09-20 13:20 | 1352.824588 | 7.1004 | 3 | 1 | 3.26457 | 0 | 0 | 0 | 0 | 0 | 0 | -1.798429e-05 | 25.07629
2023-09-20 13:20 | 1352.924488 | 7.2003 | 3 | 1 | 3.264579 | 0 | 0 | 0 | 0 | 0 | 0 | -1.171764e-05 | 25.07629
2023-09-20 13:20 | 1353.025388 | 7.3012 | 3 | 1 | 3.264578 | 0 | 0 | 0 | 0 | 0 | 0 | -5.388269e-06 | 25.07629
2023-09-20 13:20 | 1353.124788 | 7.4006 | 3 | 1 | 3.264515 | 0 | 0 | 0 | 0 | 0 | 0 | 8.470109e-07 | 25.07629
2023-09-20 13:20 | 1353.224188 | 7.5 | 3 | 1 | 3.264554 | 0 | 0 | 0 | 0 | 0 | 0 | 7.082291e-06 | 25.07629
2023-09-20 13:20 | 1353.324588 | 7.6004 | 3 | 1 | 3.264492 | 0 | 0 | 0 | 0 | 0 | 0 | 1.33803e-05 | 25.07629
2023-09-20 13:20 | 1353.424788 | 7.7006 | 3 | 1 | 3.264539 | 0 | 0 | 0 | 0 | 0 | 0 | 1.966576e-05 | 25.07629
2023-09-20 13:20 | 1353.524188 | 7.8 | 3 | 1 | 3.264574 | 0 | 0 | 0 | 0 | 0 | 0 | 2.590104e-05 | 25.07629
2023-09-20 13:20 | 1353.624388 | 7.9002 | 3 | 1 | 3.264573 | 0 | 0 | 0 | 0 | 0 | 0 | 3.218651e-05 | 25.07629
2023-09-20 13:20 | 1353.724388 | 8.0002 | 3 | 1 | 3.264613 | 0 | 0 | 0 | 0 | 0 | 0 | 2.792393e-05 | 25.07629
2023-09-20 13:20 | 1353.824588 | 8.1004 | 3 | 1 | 3.26458 | 0 | 0 | 0 | 0 | 0 | 0 | 2.365283e-05 | 25.07629
2023-09-20 13:20 | 1353.925588 | 8.2014 | 3 | 1 | 3.264488 | 0 | 0 | 0 | 0 | 0 | 0 | 1.934762e-05 | 25.07629
2023-09-20 13:20 | 1354.025088 | 8.3009 | 3 | 1 | 3.264572 | 0 | 0 | 0 | 0 | 0 | 0 | 1.510636e-05 | 25.07629
2023-09-20 13:20 | 1354.124788 | 8.4006 | 3 | 1 | 3.264515 | 0 | 0 | 0 | 0 | 0 | 0 | 1.085657e-05 | 25.07629
2023-09-20 13:20 | 1354.224788 | 8.5006 | 3 | 1 | 3.26457 | 0 | 0 | 0 | 0 | 0 | 0 | 6.593993e-06 | 25.07629
2023-09-20 13:20 | 1354.324188 | 8.6 | 3 | 1 | 3.264471 | 0 | 0 | 0 | 0 | 0 | 0 | 2.356991e-06 | 25.07629
2023-09-20 13:20 | 1354.424388 | 8.7002 | 3 | 1 | 3.264544 | 0 | 0 | 0 | 0 | 0 | 0 | -1.914112e-06 | 25.07629
2023-09-20 13:20 | 1354.525388 | 8.8012 | 3 | 1 | 3.26459 | 0 | 0 | 0 | 0 | 0 | 0 | -6.219315e-06 | 25.07629
2023-09-20 13:20 | 1354.625588 | 8.9014 | 3 | 1 | 3.264544 | 0 | 0 | 0 | 0 | 0 | 0 | -1.049042e-05 | 25.07629
2023-09-20 13:20 | 1354.724988 | 9.0008 | 3 | 1 | 3.264499 | 0 | 0 | 0 | 0 | 0 | 0 | -1.039555e-05 | 25.07629
2023-09-20 13:20 | 1354.824388 | 9.1002 | 3 | 1 | 3.264622 | 0 | 0 | 0 | 0 | 0 | 0 | -1.030068e-05 | 25.07629
2023-09-20 13:20 | 1354.924188 | 9.2 | 3 | 1 | 3.264613 | 0 | 0 | 0 | 0 | 0 | 0 | -1.020542e-05 | 25.07629
2023-09-20 13:20 | 1355.024188 | 9.3 | 3 | 1 | 3.264605 | 0 | 0 | 0 | 0 | 0 | 0 | -1.010998e-05 | 25.07629
2023-09-20 13:20 | 1355.124388 | 9.4002 | 3 | 1 | 3.264551 | 0 | 0 | 0 | 0 | 0 | 0 | -1.001434e-05 | 25.07629
2023-09-20 13:20 | 1355.224588 | 9.5004 | 3 | 1 | 3.264599 | 0 | 0 | 0 | 0 | 0 | 0 | -9.918709e-06 | 25.05083
2023-09-20 13:20 | 1355.324588 | 9.6004 | 3 | 1 | 3.264559 | 0 | 0 | 0 | 0 | 0 | 0 | -9.823265e-06 | 25.05083
2023-09-20 13:20 | 1355.425088 | 9.7009 | 3 | 1 | 3.264508 | 0 | 0 | 0 | 0 | 0 | 0 | -9.727344e-06 | 25.05083
2023-09-20 13:20 | 1355.524388 | 9.8002 | 3 | 1 | 3.264606 | 0 | 0 | 0 | 0 | 0 | 0 | -9.632569e-06 | 25.05083
2023-09-20 13:20 | 1355.624788 | 9.9006 | 3 | 1 | 3.264529 | 0 | 0 | 0 | 0 | 0 | 0 | -9.536743e-06 | 25.05083
2023-09-20 13:20 | 1355.724188 | 10 | 3 | 1 | 3.264566 | 0 | 0 | 0 | 0 | 0 | 0 | -1.204982e-05 | 25.05083
2023-09-20 13:20 | 1355.824388 | 10.1002 | 3 | 1 | 3.264623 | 0 | 0 | 0 | 0 | 0 | 0 | -1.458313e-05 | 25.05083
2023-09-20 13:20 | 1355.924388 | 10.2002 | 3 | 1 | 3.264623 | 0 | 0 | 0 | 0 | 0 | 0 | -1.711137e-05 | 25.05083
2023-09-20 13:20 | 1356.024588 | 10.3004 | 3 | 1 | 3.264665 | 0 | 0 | 0 | 0 | 0 | 0 | -1.964468e-05 | 25.05083
2023-09-20 13:20 | 1356.124788 | 10.4006 | 3 | 1 | 3.264571 | 0 | 0 | 0 | 0 | 0 | 0 | -2.217798e-05 | 25.05083
2023-09-20 13:20 | 1356.224788 | 10.5006 | 3 | 1 | 3.264604 | 0 | 0 | 0 | 0 | 0 | 0 | -2.470623e-05 | 25.05083
2023-09-20 13:20 | 1356.324188 | 10.6 | 3 | 1 | 3.26463 | 0 | 0 | 0 | 0 | 0 | 0 | -2.721931e-05 | 25.05083
2023-09-20 13:20 | 1356.424788 | 10.7006 | 3 | 1 | 3.264524 | 0 | 0 | 0 | 0 | 0 | 0 | -2.976273e-05 | 25.05083
2023-09-20 13:20 | 1356.524988 | 10.8008 | 3 | 1 | 3.264568 | 0 | 0 | 0 | 0 | 0 | 0 | -3.229603e-05 | 25.05083
2023-09-20 13:20 | 1356.624388 | 10.9002 | 3 | 1 | 3.264572 | 0 | 0 | 0 | 0 | 0 | 0 | -3.480911e-05 | 25.05083
2023-09-20 13:20 | 1356.724588 | 11.0004 | 3 | 1 | 3.264635 | 0 | 0 | 0 | 0 | 0 | 0 | -2.191392e-05 | 25.05083
2023-09-20 13:20 | 1356.824788 | 11.1006 | 3 | 1 | 3.264648 | 0 | 0 | 0 | 0 | 0 | 0 | -9.018724e-06 | 25.05083
2023-09-20 13:20 | 1356.924388 | 11.2002 | 3 | 1 | 3.26465 | 0 | 0 | 0 | 0 | 0 | 0 | 3.799254e-06 | 25.05083
2023-09-20 13:20 | 1357.024788 | 11.3006 | 3 | 1 | 3.264592 | 0 | 0 | 0 | 0 | 0 | 0 | 1.672019e-05 | 25.05083
2023-09-20 13:20 | 1357.124188 | 11.4 | 3 | 1 | 3.264512 | 0 | 0 | 0 | 0 | 0 | 0 | 2.951243e-05 | 25.05083
2023-09-20 13:20 | 1357.224388 | 11.5002 | 3 | 1 | 3.264609 | 0 | 0 | 0 | 0 | 0 | 0 | 4.240762e-05 | 25.05083
2023-09-20 13:20 | 1357.324588 | 11.6004 | 3 | 1 | 3.264579 | 0 | 0 | 0 | 0 | 0 | 0 | 5.530281e-05 | 25.05083
2023-09-20 13:20 | 1357.424588 | 11.7004 | 3 | 1 | 3.264613 | 0 | 0 | 0 | 0 | 0 | 0 | 6.817227e-05 | 25.05083
2023-09-20 13:20 | 1357.524788 | 11.8006 | 3 | 1 | 3.26463 | 0 | 0 | 0 | 0 | 0 | 0 | 8.106746e-05 | 25.05083
2023-09-20 13:20 | 1357.624788 | 11.9006 | 3 | 1 | 3.26459 | 0 | 0 | 0 | 0 | 0 | 0 | 9.393692e-05 | 25.05083
2023-09-20 13:20 | 1357.724188 | 12 | 3 | 1 | 3.264588 | 0 | 0 | 0 | 0 | 0 | 0 | 9.057034e-05 | 25.05083
2023-09-20 13:20 | 1357.824788 | 12.1006 | 3 | 1 | 3.264597 | 0 | 0 | 0 | 0 | 0 | 0 | 8.716312e-05 | 25.05083
2023-09-20 13:20 | 1357.925388 | 12.2012 | 3 | 1 | 3.264676 | 0 | 0 | 0 | 0 | 0 | 0 | 8.37559e-05 | 25.05083
2023-09-20 13:20 | 1358.024788 | 12.3006 | 3 | 1 | 3.264691 | 0 | 0 | 0 | 0 | 0 | 0 | 8.038933e-05 | 25.05083
2023-09-20 13:20 | 1358.124188 | 12.4 | 3 | 1 | 3.264667 | 0 | 0 | 0 | 0 | 0 | 0 | 7.702275e-05 | 25.00118
2023-09-20 13:20 | 1358.224588 | 12.5004 | 3 | 1 | 3.264624 | 0 | 0 | 0 | 0 | 0 | 0 | 7.36223e-05 | 25.00118
2023-09-20 13:20 | 1358.324788 | 12.6006 | 3 | 1 | 3.264668 | 0 | 0 | 0 | 0 | 0 | 0 | 7.022863e-05 | 25.00118
2023-09-20 13:20 | 1358.424788 | 12.7006 | 3 | 1 | 3.264651 | 0 | 0 | 0 | 0 | 0 | 0 | 6.684173e-05 | 25.00118
2023-09-20 13:20 | 1358.524188 | 12.8 | 3 | 1 | 3.264626 | 0 | 0 | 0 | 0 | 0 | 0 | 6.347515e-05 | 25.00118
2023-09-20 13:20 | 1358.624388 | 12.9002 | 3 | 1 | 3.264657 | 0 | 0 | 0 | 0 | 0 | 0 | 6.008148e-05 | 25.00118
2023-09-20 13:20 | 1358.724388 | 13.0002 | 3 | 1 | 3.264636 | 0 | 0 | 0 | 0 | 0 | 0 | 5.190699e-05 | 25.00118
2023-09-20 13:20 | 1358.824588 | 13.1004 | 3 | 1 | 3.264546 | 0 | 0 | 0 | 0 | 0 | 0 | 4.371616e-05 | 25.00118
2023-09-20 13:20 | 1358.924988 | 13.2008 | 3 | 1 | 3.264607 | 0 | 0 | 0 | 0 | 0 | 0 | 3.550897e-05 | 25.00118
2023-09-20 13:20 | 1359.024388 | 13.3002 | 3 | 1 | 3.264653 | 0 | 0 | 0 | 0 | 0 | 0 | 2.738353e-05 | 25.00118
2023-09-20 13:20 | 1359.124788 | 13.4006 | 3 | 1 | 3.26468 | 0 | 0 | 0 | 0 | 0 | 0 | 1.917635e-05 | 25.00118
2023-09-20 13:20 | 1359.224188 | 13.5 | 3 | 1 | 3.264638 | 0 | 0 | 0 | 0 | 0 | 0 | 1.105091e-05 | 25.00118
2023-09-20 13:20 | 1359.324388 | 13.6002 | 3 | 1 | 3.264631 | 0 | 0 | 0 | 0 | 0 | 0 | 2.86007e-06 | 25.00118
2023-09-20 13:20 | 1359.424588 | 13.7004 | 3 | 1 | 3.264636 | 0 | 0 | 0 | 0 | 0 | 0 | -5.330767e-06 | 25.00118
2023-09-20 13:20 | 1359.524588 | 13.8004 | 3 | 1 | 3.264606 | 0 | 0 | 0 | 0 | 0 | 0 | -1.350525e-05 | 25.00118
2023-09-20 13:20 | 1359.624788 | 13.9006 | 3 | 1 | 3.264663 | 0 | 0 | 0 | 0 | 0 | 0 | -2.169609e-05 | 25.00118
2023-09-20 13:20 | 1359.724788 | 14.0006 | 3 | 1 | 3.264712 | 0 | 0 | 0 | 0 | 0 | 0 | -1.456666e-05 | 25.00118
2023-09-20 13:20 | 1359.824188 | 14.1 | 3 | 1 | 3.26467 | 0 | 0 | 0 | 0 | 0 | 0 | -7.48001e-06 | 25.00118
2023-09-20 13:20 | 1359.924588 | 14.2004 | 3 | 1 | 3.264552 | 0 | 0 | 0 | 0 | 0 | 0 | -3.220642e-07 | 25.00118
2023-09-20 13:20 | 1360.024988 | 14.3008 | 3 | 1 | 3.264676 | 0 | 0 | 0 | 0 | 0 | 0 | 6.835882e-06 | 25.00118
2023-09-20 13:20 | 1360.124388 | 14.4002 | 3 | 1 | 3.264655 | 0 | 0 | 0 | 0 | 0 | 0 | 1.392253e-05 | 25.00118
2023-09-20 13:20 | 1360.224588 | 14.5004 | 3 | 1 | 3.264632 | 0 | 0 | 0 | 0 | 0 | 0 | 2.106622e-05 | 25.00118
2023-09-20 13:20 | 1360.324788 | 14.6006 | 3 | 1 | 3.264605 | 0 | 0 | 0 | 0 | 0 | 0 | 2.820991e-05 | 25.00118
2023-09-20 13:20 | 1360.424188 | 14.7 | 3 | 1 | 3.264686 | 0 | 0 | 0 | 0 | 0 | 0 | 3.529656e-05 | 25.00118
2023-09-20 13:20 | 1360.524388 | 14.8002 | 3 | 1 | 3.264666 | 0 | 0 | 0 | 0 | 0 | 0 | 4.244025e-05 | 25.00118
2023-09-20 13:20 | 1360.624688 | 14.9005 | 3 | 1 | 3.264617 | 0 | 0 | 0 | 0 | 0 | 0 | 4.959106e-05 | 25.00118
2023-09-20 13:20 | 1360.724088 | 14.9999 | 3 | 1 | 3.264596 | 0 | 0 | 0 | 0 | 0 | 0 | 3.904088e-05 | 25.00118
2023-09-20 13:20 | 1360.824488 | 15.1003 | 3 | 1 | 3.264696 | 0 | 0 | 0 | 0 | 0 | 0 | 2.838455e-05 | 25.00118
2023-09-20 13:20 | 1360.924088 | 15.1999 | 3 | 1 | 3.264579 | 0 | 0 | 0 | 0 | 0 | 0 | 1.781313e-05 | 24.99123
2023-09-20 13:20 | 1361.024088 | 15.2999 | 3 | 1 | 3.264698 | 0 | 0 | 0 | 0 | 0 | 0 | 7.199258e-06 | 24.99123
2023-09-20 13:20 | 1361.124288 | 15.4001 | 3 | 1 | 3.264675 | 0 | 0 | 0 | 0 | 0 | 0 | -3.435842e-06 | 24.99123
2023-09-20 13:20 | 1361.224288 | 15.5001 | 3 | 1 | 3.264615 | 0 | 0 | 0 | 0 | 0 | 0 | -1.404971e-05 | 24.99123
2023-09-20 13:20 | 1361.324488 | 15.6003 | 3 | 1 | 3.264676 | 0 | 0 | 0 | 0 | 0 | 0 | -2.468481e-05 | 24.99123
2023-09-20 13:20 | 1361.424888 | 15.7007 | 3 | 1 | 3.26469 | 0 | 0 | 0 | 0 | 0 | 0 | -3.534114e-05 | 24.99123
2023-09-20 13:20 | 1361.524888 | 15.8007 | 3 | 1 | 3.264719 | 0 | 0 | 0 | 0 | 0 | 0 | -4.595501e-05 | 24.99123
2023-09-20 13:20 | 1361.624288 | 15.9001 | 3 | 1 | 3.264629 | 0 | 0 | 0 | 0 | 0 | 0 | -5.65052e-05 | 24.99123
2023-09-20 13:20 | 1361.724688 | 16.0005 | 3 | 1 | 3.264646 | 0 | 0 | 0 | 0 | 0 | 0 | -5.538015e-05 | 24.99123
2023-09-20 13:20 | 1361.824088 | 16.0999 | 3 | 1 | 3.26459 | 0 | 0 | 0 | 0 | 0 | 0 | -5.426631e-05 | 24.99123
2023-09-20 13:20 | 1361.924688 | 16.2005 | 3 | 1 | 3.264613 | 0 | 0 | 0 | 0 | 0 | 0 | -5.313902e-05 | 24.99123
2023-09-20 13:20 | 1362.024488 | 16.3003 | 3 | 1 | 3.264777 | 0 | 0 | 0 | 0 | 0 | 0 | -5.202069e-05 | 24.99123
2023-09-20 13:20 | 1362.124488 | 16.4003 | 3 | 1 | 3.264729 | 0 | 0 | 0 | 0 | 0 | 0 | -5.090013e-05 | 24.99123
2023-09-20 13:20 | 1362.224688 | 16.5005 | 3 | 1 | 3.264648 | 0 | 0 | 0 | 0 | 0 | 0 | -4.977732e-05 | 24.99123
2023-09-20 13:20 | 1362.324688 | 16.6005 | 3 | 1 | 3.264646 | 0 | 0 | 0 | 0 | 0 | 0 | -4.865675e-05 | 24.99123
2023-09-20 13:20 | 1362.424088 | 16.6999 | 3 | 1 | 3.264671 | 0 | 0 | 0 | 0 | 0 | 0 | -4.754291e-05 | 24.99123
2023-09-20 13:20 | 1362.524288 | 16.8001 | 3 | 1 | 3.264721 | 0 | 0 | 0 | 0 | 0 | 0 | -4.64201e-05 | 24.99123
2023-09-20 13:20 | 1362.624288 | 16.9001 | 3 | 1 | 3.264753 | 0 | 0 | 0 | 0 | 0 | 0 | -4.529953e-05 | 24.99123
2023-09-20 13:20 | 1362.724488 | 17.0003 | 3 | 1 | 3.264709 | 0 | 0 | 0 | 0 | 0 | 0 | -4.119217e-05 | 24.99123
2023-09-20 13:20 | 1362.824488 | 17.1003 | 3 | 1 | 3.264688 | 0 | 0 | 0 | 0 | 0 | 0 | -3.709301e-05 | 24.99123
2023-09-20 13:20 | 1362.924688 | 17.2005 | 3 | 1 | 3.26458 | 0 | 0 | 0 | 0 | 0 | 0 | -3.298565e-05 | 24.99123
2023-09-20 13:20 | 1363.024088 | 17.2999 | 3 | 1 | 3.26466 | 0 | 0 | 0 | 0 | 0 | 0 | -2.891109e-05 | 24.99123
2023-09-20 13:20 | 1363.124888 | 17.4007 | 3 | 1 | 3.264806 | 0 | 0 | 0 | 0 | 0 | 0 | -2.477914e-05 | 24.99123
2023-09-20 13:20 | 1363.224288 | 17.5001 | 3 | 1 | 3.26469 | 0 | 0 | 0 | 0 | 0 | 0 | -2.070457e-05 | 24.99123
2023-09-20 13:20 | 1363.324288 | 17.6001 | 3 | 1 | 3.264672 | 0 | 0 | 0 | 0 | 0 | 0 | -1.660541e-05 | 24.99123
2023-09-20 13:20 | 1363.424488 | 17.7003 | 3 | 1 | 3.26474 | 0 | 0 | 0 | 0 | 0 | 0 | -1.249805e-05 | 24.99123
2023-09-20 13:20 | 1363.524488 | 17.8003 | 3 | 1 | 3.264716 | 0 | 0 | 0 | 0 | 0 | 0 | -8.398893e-06 | 24.99123
2023-09-20 13:20 | 1363.624688 | 17.9005 | 3 | 1 | 3.264722 | 0 | 0 | 0 | 0 | 0 | 0 | -4.291534e-06 | 24.99123
2023-09-20 13:20 | 1363.724688 | 18.0005 | 3 | 1 | 3.264703 | 0 | 0 | 0 | 0 | 0 | 0 | -1.096859e-05 | 24.99123
2023-09-20 13:20 | 1363.824088 | 18.0999 | 3 | 1 | 3.264729 | 0 | 0 | 0 | 0 | 0 | 0 | -1.760558e-05 | 25.02413
2023-09-20 13:20 | 1363.924688 | 18.2005 | 3 | 1 | 3.264784 | 0 | 0 | 0 | 0 | 0 | 0 | -2.43227e-05 | 25.02413
2023-09-20 13:20 | 1364.024888 | 18.3007 | 3 | 1 | 3.264768 | 0 | 0 | 0 | 0 | 0 | 0 | -3.101311e-05 | 25.02413
2023-09-20 13:20 | 1364.124288 | 18.4001 | 3 | 1 | 3.264699 | 0 | 0 | 0 | 0 | 0 | 0 | -3.76501e-05 | 25.02413
2023-09-20 13:20 | 1364.224488 | 18.5003 | 3 | 1 | 3.264694 | 0 | 0 | 0 | 0 | 0 | 0 | -4.434051e-05 | 25.02413
2023-09-20 13:20 | 1364.324688 | 18.6005 | 3 | 1 | 3.264718 | 0 | 0 | 0 | 0 | 0 | 0 | -5.103092e-05 | 25.02413
2023-09-20 13:20 | 1364.424688 | 18.7005 | 3 | 1 | 3.26466 | 0 | 0 | 0 | 0 | 0 | 0 | -5.770798e-05 | 25.02413
2023-09-20 13:20 | 1364.525088 | 18.8009 | 3 | 1 | 3.264765 | 0 | 0 | 0 | 0 | 0 | 0 | -6.441174e-05 | 25.02413
2023-09-20 13:20 | 1364.624488 | 18.9003 | 3 | 1 | 3.264635 | 0 | 0 | 0 | 0 | 0 | 0 | -7.104874e-05 | 25.02413
2023-09-20 13:20 | 1364.724888 | 19.0007 | 3 | 1 | 3.264631 | 0 | 0 | 0 | 0 | 0 | 0 | -6.408022e-05 | 25.02413
2023-09-20 13:20 | 1364.824288 | 19.1001 | 3 | 1 | 3.264641 | 0 | 0 | 0 | 0 | 0 | 0 | -5.71811e-05 | 25.02413
2023-09-20 13:20 | 1364.924488 | 19.2003 | 3 | 1 | 3.264804 | 0 | 0 | 0 | 0 | 0 | 0 | -5.022647e-05 | 25.02413
2023-09-20 13:20 | 1365.024888 | 19.3007 | 3 | 1 | 3.264768 | 0 | 0 | 0 | 0 | 0 | 0 | -4.325795e-05 | 25.02413
2023-09-20 13:20 | 1365.124288 | 19.4001 | 3 | 1 | 3.264684 | 0 | 0 | 0 | 0 | 0 | 0 | -3.635883e-05 | 25.02413
2023-09-20 13:20 | 1365.224688 | 19.5005 | 3 | 1 | 3.264624 | 0 | 0 | 0 | 0 | 0 | 0 | -2.939031e-05 | 25.02413
2023-09-20 13:20 | 1365.324088 | 19.5999 | 3 | 1 | 3.264655 | 0 | 0 | 0 | 0 | 0 | 0 | -2.24912e-05 | 25.02413
2023-09-20 13:20 | 1365.424288 | 19.7001 | 3 | 1 | 3.264746 | 0 | 0 | 0 | 0 | 0 | 0 | -1.553656e-05 | 25.02413
2023-09-20 13:20 | 1365.524688 | 19.8005 | 3 | 1 | 3.264642 | 0 | 0 | 0 | 0 | 0 | 0 | -8.568042e-06 | 25.02413
2023-09-20 13:20 | 1365.624088 | 19.8999 | 3 | 1 | 3.26471 | 0 | 0 | 0 | 0 | 0 | 0 | -1.66893e-06 | 25.02413
2023-09-20 13:20 | 1365.724488 | 20.0003 | 3 | 1 | 3.264705 | 0 | 0 | 0 | 0 | 0 | 0 | 7.47509e-06 | 25.02413
2023-09-20 13:20 | 1365.824688 | 20.1005 | 3 | 1 | 3.264752 | 0 | 0 | 0 | 0 | 0 | 0 | 1.660089e-05 | 25.02413
2023-09-20 13:20 | 1365.924488 | 20.2003 | 3 | 1 | 3.264742 | 0 | 0 | 0 | 0 | 0 | 0 | 2.569027e-05 | 25.02413
2023-09-20 13:20 | 1366.024088 | 20.2999 | 3 | 1 | 3.264789 | 0 | 0 | 0 | 0 | 0 | 0 | 3.476143e-05 | 25.02413
2023-09-20 13:20 | 1366.124288 | 20.4001 | 3 | 1 | 3.264732 | 0 | 0 | 0 | 0 | 0 | 0 | 4.388723e-05 | 25.02413
2023-09-20 13:20 | 1366.224488 | 20.5003 | 3 | 1 | 3.264723 | 0 | 0 | 0 | 0 | 0 | 0 | 5.301304e-05 | 25.02413
2023-09-20 13:20 | 1366.324488 | 20.6003 | 3 | 1 | 3.264739 | 0 | 0 | 0 | 0 | 0 | 0 | 6.212063e-05 | 25.02413
2023-09-20 13:20 | 1366.424688 | 20.7005 | 3 | 1 | 3.264717 | 0 | 0 | 0 | 0 | 0 | 0 | 7.124643e-05 | 25.02413
2023-09-20 13:20 | 1366.524088 | 20.7999 | 3 | 1 | 3.264726 | 0 | 0 | 0 | 0 | 0 | 0 | 8.029938e-05 | 25.02413
2023-09-20 13:20 | 1366.624088 | 20.8999 | 3 | 1 | 3.264684 | 0 | 0 | 0 | 0 | 0 | 0 | 8.940697e-05 | 25.06915
2023-09-20 13:20 | 1366.724488 | 21.0003 | 3 | 1 | 3.264677 | 0 | 0 | 0 | 0 | 0 | 0 | 7.206289e-05 | 25.06915
2023-09-20 13:20 | 1366.824888 | 21.1007 | 3 | 1 | 3.264779 | 0 | 0 | 0 | 0 | 0 | 0 | 5.47188e-05 | 25.06915
2023-09-20 13:20 | 1366.925088 | 21.2009 | 3 | 1 | 3.264759 | 0 | 0 | 0 | 0 | 0 | 0 | 3.740927e-05 | 25.06915
2023-09-20 13:20 | 1367.025488 | 21.3013 | 3 | 1 | 3.264682 | 0 | 0 | 0 | 0 | 0 | 0 | 2.006519e-05 | 25.06915
2023-09-20 13:20 | 1367.124888 | 21.4007 | 3 | 1 | 3.264679 | 0 | 0 | 0 | 0 | 0 | 0 | 2.893857e-06 | 25.06915
2023-09-20 13:20 | 1367.224288 | 21.5001 | 3 | 1 | 3.264703 | 0 | 0 | 0 | 0 | 0 | 0 | -1.427747e-05 | 25.06915
2023-09-20 13:20 | 1367.324688 | 21.6005 | 3 | 1 | 3.264637 | 0 | 0 | 0 | 0 | 0 | 0 | -3.162156e-05 | 25.06915
2023-09-20 13:20 | 1367.424088 | 21.6999 | 3 | 1 | 3.264799 | 0 | 0 | 0 | 0 | 0 | 0 | -4.879289e-05 | 25.06915
2023-09-20 13:20 | 1367.525288 | 21.8011 | 3 | 1 | 3.264714 | 0 | 0 | 0 | 0 | 0 | 0 | -6.627517e-05 | 25.06915
2023-09-20 13:20 | 1367.624688 | 21.9005 | 3 | 1 | 3.264803 | 0 | 0 | 0 | 0 | 0 | 0 | -8.34465e-05 | 25.06915
2023-09-20 13:20 | 1367.724088 | 21.9999 | 3 | 1 | 3.264757 | 0 | 0 | 0 | 0 | 0 | 0 | -6.279658e-05 | 25.06915
2023-09-20 13:20 | 1367.824488 | 22.1003 | 3 | 1 | 3.264838 | 0 | 0 | 0 | 0 | 0 | 0 | -4.193892e-05 | 25.06915
2023-09-20 13:20 | 1367.924088 | 22.1999 | 3 | 1 | 3.264664 | 0 | 0 | 0 | 0 | 0 | 0 | -2.124745e-05 | 25.06915
2023-09-20 13:20 | 1368.024288 | 22.3001 | 3 | 1 | 3.264713 | 0 | 0 | 0 | 0 | 0 | 0 | -4.313287e-07 | 25.06915
2023-09-20 13:20 | 1368.124488 | 22.4003 | 3 | 1 | 3.264663 | 0 | 0 | 0 | 0 | 0 | 0 | 2.038479e-05 | 25.06915
2023-09-20 13:20 | 1368.224288 | 22.5001 | 3 | 1 | 3.264816 | 0 | 0 | 0 | 0 | 0 | 0 | 4.111781e-05 | 25.06915
2023-09-20 13:20 | 1368.324488 | 22.6003 | 3 | 1 | 3.264731 | 0 | 0 | 0 | 0 | 0 | 0 | 6.193392e-05 | 25.06915
2023-09-20 13:20 | 1368.424488 | 22.7003 | 3 | 1 | 3.264716 | 0 | 0 | 0 | 0 | 0 | 0 | 8.270849e-05 | 25.06915
2023-09-20 13:20 | 1368.524888 | 22.8007 | 3 | 1 | 3.264695 | 0 | 0 | 0 | 0 | 0 | 0 | 0.0001035662 | 25.06915
2023-09-20 13:20 | 1368.624288 | 22.9001 | 3 | 1 | 3.264816 | 0 | 0 | 0 | 0 | 0 | 0 | 0.0001242161 | 25.06915
2023-09-20 13:20 | 1368.724688 | 23.0005 | 3 | 1 | 3.264663 | 0 | 0 | 0 | 0 | 0 | 0 | 0.0001113947 | 25.06915
2023-09-20 13:20 | 1368.824088 | 23.0999 | 3 | 1 | 3.264733 | 0 | 0 | 0 | 0 | 0 | 0 | 9.870103e-05 | 25.06915
2023-09-20 13:20 | 1368.924688 | 23.2005 | 3 | 1 | 3.264787 | 0 | 0 | 0 | 0 | 0 | 0 | 8.585411e-05 | 25.06915
2023-09-20 13:20 | 1369.024788 | 23.3006 | 3 | 1 | 3.264753 | 0 | 0 | 0 | 0 | 0 | 0 | 7.307104e-05 | 25.06915
2023-09-20 13:20 | 1369.124088 | 23.3999 | 3 | 1 | 3.264724 | 0 | 0 | 0 | 0 | 0 | 0 | 6.039014e-05 | 25.06915
2023-09-20 13:20 | 1369.224488 | 23.5003 | 3 | 1 | 3.264774 | 0 | 0 | 0 | 0 | 0 | 0 | 4.756876e-05 | 25.06915
2023-09-20 13:20 | 1369.324688 | 23.6005 | 3 | 1 | 3.26472 | 0 | 0 | 0 | 0 | 0 | 0 | 3.477292e-05 | 25.06915
2023-09-20 13:20 | 1369.424088 | 23.6999 | 3 | 1 | 3.264747 | 0 | 0 | 0 | 0 | 0 | 0 | 2.207925e-05 | 25.04465
2023-09-20 13:20 | 1369.524488 | 23.8003 | 3 | 1 | 3.264728 | 0 | 0 | 0 | 0 | 0 | 0 | 9.257869e-06 | 25.04465
2023-09-20 13:20 | 1369.624988 | 23.9008 | 3 | 1 | 3.264796 | 0 | 0 | 0 | 0 | 0 | 0 | -3.576279e-06 | 25.04465
2023-09-20 13:20 | 1369.724388 | 24.0002 | 3 | 1 | 3.264723 | 0 | 0 | 0 | 0 | 0 | 0 | -9.525869e-06 | 25.04465
2023-09-20 13:20 | 1369.824588 | 24.1004 | 3 | 1 | 3.264731 | 0 | 0 | 0 | 0 | 0 | 0 | -1.552334e-05 | 25.04465
2023-09-20 13:20 | 1369.924388 | 24.2002 | 3 | 1 | 3.264774 | 0 | 0 | 0 | 0 | 0 | 0 | -2.149688e-05 | 25.04465
2023-09-20 13:20 | 1370.024788 | 24.3006 | 3 | 1 | 3.264796 | 0 | 0 | 0 | 0 | 0 | 0 | -2.750632e-05 | 25.04465
2023-09-20 13:20 | 1370.124788 | 24.4006 | 3 | 1 | 3.264713 | 0 | 0 | 0 | 0 | 0 | 0 | -3.349182e-05 | 25.04465
2023-09-20 13:20 | 1370.224188 | 24.5 | 3 | 1 | 3.264755 | 0 | 0 | 0 | 0 | 0 | 0 | -3.944142e-05 | 25.04465
2023-09-20 13:20 | 1370.324388 | 24.6002 | 3 | 1 | 3.26475 | 0 | 0 | 0 | 0 | 0 | 0 | -4.543889e-05 | 25.04465
2023-09-20 13:20 | 1370.424588 | 24.7004 | 3 | 1 | 3.264707 | 0 | 0 | 0 | 0 | 0 | 0 | -5.143636e-05 | 25.04465
2023-09-20 13:20 | 1370.524588 | 24.8004 | 3 | 1 | 3.264728 | 0 | 0 | 0 | 0 | 0 | 0 | -5.742187e-05 | 25.04465
2023-09-20 13:20 | 1370.624788 | 24.9006 | 3 | 1 | 3.264803 | 0 | 0 | 0 | 0 | 0 | 0 | -6.341934e-05 | 25.04465
2023-09-20 13:20 | 1370.724788 | 25.0006 | 3 | 1 | 3.264686 | 0 | 0 | 0 | 0 | 0 | 0 | -5.950771e-05 | 25.04465
2023-09-20 13:20 | 1370.824188 | 25.1 | 3 | 1 | 3.26471 | 0 | 0 | 0 | 0 | 0 | 0 | -5.561955e-05 | 25.04465
2023-09-20 13:20 | 1370.924988 | 25.2008 | 3 | 1 | 3.264785 | 0 | 0 | 0 | 0 | 0 | 0 | -5.167663e-05 | 25.04465
2023-09-20 13:20 | 1371.024988 | 25.3008 | 3 | 1 | 3.264754 | 0 | 0 | 0 | 0 | 0 | 0 | -4.7765e-05 | 25.04465
2023-09-20 13:20 | 1371.124388 | 25.4002 | 3 | 1 | 3.264749 | 0 | 0 | 0 | 0 | 0 | 0 | -4.387684e-05 | 25.04465
2023-09-20 13:20 | 1371.224588 | 25.5004 | 3 | 1 | 3.264759 | 0 | 0 | 0 | 0 | 0 | 0 | -3.995739e-05 | 25.04465
2023-09-20 13:20 | 1371.324788 | 25.6006 | 3 | 1 | 3.264751 | 0 | 0 | 0 | 0 | 0 | 0 | -3.603794e-05 | 25.04465
2023-09-20 13:20 | 1371.424788 | 25.7006 | 3 | 1 | 3.264756 | 0 | 0 | 0 | 0 | 0 | 0 | -3.212631e-05 | 25.04465
2023-09-20 13:20 | 1371.524188 | 25.8 | 3 | 1 | 3.264755 | 0 | 0 | 0 | 0 | 0 | 0 | -2.823815e-05 | 25.04465
2023-09-20 13:20 | 1371.624388 | 25.9002 | 3 | 1 | 3.26475 | 0 | 0 | 0 | 0 | 0 | 0 | -2.43187e-05 | 25.04465
2023-09-20 13:20 | 1371.724388 | 26.0002 | 3 | 1 | 3.264799 | 0 | 0 | 0 | 0 | 0 | 0 | -2.005058e-05 | 25.04465
2023-09-20 13:20 | 1371.824588 | 26.1004 | 3 | 1 | 3.264763 | 0 | 0 | 0 | 0 | 0 | 0 | -1.577392e-05 | 25.04465
2023-09-20 13:20 | 1371.924088 | 26.1999 | 3 | 1 | 3.264766 | 0 | 0 | 0 | 0 | 0 | 0 | -1.152714e-05 | 25.04465
2023-09-20 13:20 | 1372.024588 | 26.3004 | 3 | 1 | 3.264804 | 0 | 0 | 0 | 0 | 0 | 0 | -7.237681e-06 | 25.04465
2023-09-20 13:20 | 1372.124788 | 26.4006 | 3 | 1 | 3.264868 | 0 | 0 | 0 | 0 | 0 | 0 | -2.961026e-06 | 25.04465
2023-09-20 13:20 | 1372.224188 | 26.5 | 3 | 1 | 3.264763 | 0 | 0 | 0 | 0 | 0 | 0 | 1.281485e-06 | 25.04465
2023-09-20 13:20 | 1372.324388 | 26.6002 | 3 | 1 | 3.264737 | 0 | 0 | 0 | 0 | 0 | 0 | 5.558141e-06 | 25.04865
2023-09-20 13:20 | 1372.424388 | 26.7002 | 3 | 1 | 3.264696 | 0 | 0 | 0 | 0 | 0 | 0 | 9.82626e-06 | 25.04865
2023-09-20 13:20 | 1372.524788 | 26.8006 | 3 | 1 | 3.26474 | 0 | 0 | 0 | 0 | 0 | 0 | 1.411145e-05 | 25.04865
2023-09-20 13:20 | 1372.624288 | 26.9001 | 3 | 1 | 3.264801 | 0 | 0 | 0 | 0 | 0 | 0 | 1.835823e-05 | 25.04865
2023-09-20 13:20 | 1372.724588 | 27.0004 | 3 | 1 | 3.264848 | 0 | 0 | 0 | 0 | 0 | 0 | 2.278265e-05 | 25.04865
2023-09-20 13:20 | 1372.824788 | 27.1006 | 3 | 1 | 3.264797 | 0 | 0 | 0 | 0 | 0 | 0 | 2.720266e-05 | 25.04865
2023-09-20 13:20 | 1372.924188 | 27.2 | 3 | 1 | 3.264787 | 0 | 0 | 0 | 0 | 0 | 0 | 3.158737e-05 | 25.04865
2023-09-20 13:20 | 1373.024788 | 27.3006 | 3 | 1 | 3.264831 | 0 | 0 | 0 | 0 | 0 | 0 | 3.602503e-05 | 25.04865
2023-09-20 13:20 | 1373.124988 | 27.4008 | 3 | 1 | 3.264795 | 0 | 0 | 0 | 0 | 0 | 0 | 4.044503e-05 | 25.04865
2023-09-20 13:20 | 1373.224388 | 27.5002 | 3 | 1 | 3.264781 | 0 | 0 | 0 | 0 | 0 | 0 | 4.482975e-05 | 25.04865
2023-09-20 13:20 | 1373.324588 | 27.6004 | 3 | 1 | 3.264757 | 0 | 0 | 0 | 0 | 0 | 0 | 4.924976e-05 | 25.04865
2023-09-20 13:20 | 1373.424588 | 27.7004 | 3 | 1 | 3.264764 | 0 | 0 | 0 | 0 | 0 | 0 | 5.366094e-05 | 25.04865
2023-09-20 13:20 | 1373.524188 | 27.8 | 3 | 1 | 3.264729 | 0 | 0 | 0 | 0 | 0 | 0 | 5.805448e-05 | 25.04865
2023-09-20 13:20 | 1373.624188 | 27.9 | 3 | 1 | 3.264803 | 0 | 0 | 0 | 0 | 0 | 0 | 6.246567e-05 | 25.04865
2023-09-20 13:20 | 1373.724188 | 28 | 3 | 1 | 3.264766 | 0 | 0 | 0 | 0 | 0 | 0 | 6.820811e-05 | 25.04865
2023-09-20 13:20 | 1373.824388 | 28.1002 | 3 | 1 | 3.264827 | 0 | 0 | 0 | 0 | 0 | 0 | 7.396204e-05 | 25.04865
2023-09-20 13:20 | 1373.924188 | 28.2 | 3 | 1 | 3.264892 | 0 | 0 | 0 | 0 | 0 | 0 | 7.969299e-05 | 25.04865
2023-09-20 13:20 | 1374.024188 | 28.3 | 3 | 1 | 3.264755 | 0 | 0 | 0 | 0 | 0 | 0 | 8.543544e-05 | 25.04865
2023-09-20 13:20 | 1374.124588 | 28.4004 | 3 | 1 | 3.264784 | 0 | 0 | 0 | 0 | 0 | 0 | 9.120085e-05 | 25.04865
2023-09-20 13:20 | 1374.224788 | 28.5006 | 3 | 1 | 3.26474 | 0 | 0 | 0 | 0 | 0 | 0 | 9.695478e-05 | 25.04865
2023-09-20 13:20 | 1374.324188 | 28.6 | 3 | 1 | 3.26478 | 0 | 0 | 0 | 0 | 0 | 0 | 0.0001026628 | 25.04865
2023-09-20 13:20 | 1374.424388 | 28.7002 | 3 | 1 | 3.264843 | 0 | 0 | 0 | 0 | 0 | 0 | 0.0001084167 | 25.04865
2023-09-20 13:20 | 1374.524588 | 28.8004 | 3 | 1 | 3.264813 | 0 | 0 | 0 | 0 | 0 | 0 | 0.0001141706 | 25.04865
2023-09-20 13:20 | 1374.624788 | 28.9006 | 3 | 1 | 3.264822 | 0 | 0 | 0 | 0 | 0 | 0 | 0.0001199245 | 25.04865
2023-09-20 13:20 | 1374.724188 | 29 | 3 | 1 | 3.264936 | 0 | 0 | 0 | 0 | 0 | 0 | 0.0001112008 | 25.04865
2023-09-20 13:20 | 1374.824588 | 29.1004 | 3 | 1 | 3.264815 | 0 | 0 | 0 | 0 | 0 | 0 | 0.0001023892 | 25.04865
2023-09-20 13:20 | 1374.924288 | 29.2001 | 3 | 1 | 3.26486 | 0 | 0 | 0 | 0 | 0 | 0 | 9.363912e-05 | 25.04865
2023-09-20 13:20 | 1375.024388 | 29.3002 | 3 | 1 | 3.264791 | 0 | 0 | 0 | 0 | 0 | 0 | 8.48539e-05 | 25.04865
2023-09-20 13:20 | 1375.124588 | 29.4004 | 3 | 1 | 3.264925 | 0 | 0 | 0 | 0 | 0 | 0 | 7.605991e-05 | 25.01172
2023-09-20 13:20 | 1375.224988 | 29.5008 | 3 | 1 | 3.264823 | 0 | 0 | 0 | 0 | 0 | 0 | 6.724837e-05 | 25.01172
2023-09-20 13:20 | 1375.324388 | 29.6002 | 3 | 1 | 3.264818 | 0 | 0 | 0 | 0 | 0 | 0 | 5.852459e-05 | 25.01172
2023-09-20 13:20 | 1375.424588 | 29.7004 | 3 | 1 | 3.264853 | 0 | 0 | 0 | 0 | 0 | 0 | 4.973061e-05 | 25.01172
2023-09-20 13:20 | 1375.525088 | 29.8009 | 3 | 1 | 3.264801 | 0 | 0 | 0 | 0 | 0 | 0 | 4.091029e-05 | 25.01172
2023-09-20 13:20 | 1375.624488 | 29.9003 | 3 | 1 | 3.264808 | 0 | 0 | 0 | 0 | 0 | 0 | 3.218651e-05 | 25.01172
2023-09-20 13:20 | 1375.724788 | 30.0006 | 3 | 1 | 3.264749 | 0 | 0 | 0 | 0 | 0 | 0 | 3.218651e-05 | 25.01172
2023-09-20 13:20 | 1375.725688 | 30.0015 | 3 | 1 | 3.264748 | 0 | 0 | 0 | 0 | 0 | 0 | 3.218651e-05 | 25.01172