## Global_Info
TEST REPORT
|  |  | 20230919_v5_EIS363V | Serial Number |  | C:\ArbinSoftware\DataPro\Result\20230919_v5_EIS363V
|  |  | 2023-09-20 | 207487
Channel | Start DateTime | Schedule File Name | Creator | Comments | Software Version | Schedule Version | MASS | Specific Capacity | Capacity | Item ID | Has Aux | Has Specail | Log Aux Data Flag | Log Special Flag
4 | 2023-09-19 10:22 | INR21700_m50T\2nd_life_EIS\EIS_general.sdu |  |  | PV7.0 Build: 181116USB | Schedule Version 7.00.15 | 0 | 0 | 4.85 |  | 1 | 0 | TRUE | TRUE
Note on G2: Click to open file path

## ACIM_Chan4
Device_ID | Test_ID | Channel_ID | Cycle_ID | Step_ID | Pt | Freq | Zmod | Zphz
Gamry_1 | 866 | 3 | 1 | 2 | 0 | 10019.53 | 0.0458461 | 48.72891
Gamry_1 | 866 | 3 | 1 | 2 | 1 | 7207.031 | 0.0379144 | 43.09694
Gamry_1 | 866 | 3 | 1 | 2 | 2 | 5150.463 | 0.0321388 | 36.55166
Gamry_1 | 866 | 3 | 1 | 2 | 3 | 3715.701 | 0.0283673 | 29.57271
Gamry_1 | 866 | 3 | 1 | 2 | 4 | 2686.738 | 0.0260321 | 22.68497
Gamry_1 | 866 | 3 | 1 | 2 | 5 | 1933.594 | 0.0247475 | 16.42783
Gamry_1 | 866 | 3 | 1 | 2 | 6 | 1395.089 | 0.0241544 | 11.31014
Gamry_1 | 866 | 3 | 1 | 2 | 7 | 1000.702 | 0.0239823 | 7.24682
Gamry_1 | 866 | 3 | 1 | 2 | 8 | 716.9117 | 0.0240632 | 4.311471
Gamry_1 | 866 | 3 | 1 | 2 | 9 | 520.8333 | 0.0242218 | 2.302682
Gamry_1 | 866 | 3 | 1 | 2 | 10 | 372.8693 | 0.0244699 | 0.824879
Gamry_1 | 866 | 3 | 1 | 2 | 11 | 269.3965 | 0.0247056 | -0.2901243
Gamry_1 | 866 | 3 | 1 | 2 | 12 | 193.6983 | 0.0249853 | -0.965308
Gamry_1 | 866 | 3 | 1 | 2 | 13 | 139.2327 | 0.0252832 | -1.502481
Gamry_1 | 866 | 3 | 1 | 2 | 14 | 99.734 | 0.0255546 | -1.803594
Gamry_1 | 866 | 3 | 1 | 2 | 15 | 72.11539 | 0.0258074 | -1.955624
Gamry_1 | 866 | 3 | 1 | 2 | 16 | 49.86702 | 0.0261252 | -1.98956
Gamry_1 | 866 | 3 | 1 | 2 | 17 | 37.5 | 0.0263676 | -2.020532
Gamry_1 | 866 | 3 | 1 | 2 | 18 | 27.25291 | 0.026547 | -1.859424
Gamry_1 | 866 | 3 | 1 | 2 | 19 | 19.29012 | 0.0268018 | -1.728738
Gamry_1 | 866 | 3 | 1 | 2 | 20 | 13.95089 | 0.026943 | -1.494976
Gamry_1 | 866 | 3 | 1 | 2 | 21 | 9.9734 | 0.0270227 | -1.342661
Gamry_1 | 866 | 3 | 1 | 2 | 22 | 7.233796 | 0.0272032 | -1.32872
Gamry_1 | 866 | 3 | 1 | 2 | 23 | 5.196785 | 0.0272275 | -1.221294
Gamry_1 | 866 | 3 | 1 | 2 | 24 | 3.720238 | 0.02739 | -1.150254
Gamry_1 | 866 | 3 | 1 | 2 | 25 | 2.689329 | 0.0274181 | -0.9496568
Gamry_1 | 866 | 3 | 1 | 2 | 26 | 1.929012 | 0.0274231 | -0.947251
Gamry_1 | 866 | 3 | 1 | 2 | 27 | 1.395089 | 0.0275094 | -1.142601
Gamry_1 | 866 | 3 | 1 | 2 | 28 | 0.997765 | 0.0275848 | -1.248634
Gamry_1 | 866 | 3 | 1 | 2 | 29 | 0.7233796 | 0.0277472 | -1.172098
Gamry_1 | 866 | 3 | 1 | 2 | 30 | 0.5185288 | 0.027827 | -1.391092
Gamry_1 | 866 | 3 | 1 | 2 | 31 | 0.3732086 | 0.0279625 | -1.706482
Gamry_1 | 866 | 3 | 1 | 2 | 32 | 0.2687787 | 0.0280728 | -1.971227
Gamry_1 | 866 | 3 | 1 | 2 | 33 | 0.1933787 | 0.0282572 | -2.24021
Gamry_1 | 866 | 3 | 1 | 2 | 34 | 0.1391776 | 0.0284254 | -2.628052
Gamry_1 | 866 | 3 | 1 | 2 | 35 | 0.1001603 | 0.0286583 | -3.12922
Gamry_1 | 866 | 3 | 1 | 2 | 36 | 0.0719825 | 0.0289699 | -3.704643
Gamry_1 | 866 | 3 | 1 | 2 | 37 | 0.051807 | 0.0292544 | -4.413426
Gamry_1 | 866 | 3 | 1 | 2 | 38 | 0.0372971 | 0.0296363 | -5.311015
Gamry_1 | 866 | 3 | 1 | 2 | 39 | 0.0268286 | 0.0301195 | -6.359106
Gamry_1 | 866 | 3 | 1 | 2 | 40 | 0.0193124 | 0.0307226 | -7.592793
Gamry_1 | 866 | 3 | 1 | 2 | 41 | 0.0138979 | 0.0314456 | -9.043951
Gamry_1 | 866 | 3 | 1 | 2 | 42 | 0.0100006 | 0.0323999 | -10.84752
Note on A1: Device_ID
Note on B1: Test_ID
Note on C1: Channel_ID
Note on D1: Cycle_ID
Note on E1: Step_ID
Note on F1: Pt
Note on G1: Freq
Note on H1: Zmod
Note on I1: Zphz

## Channel_4_1
Date_Time | Test_Time(s) | Step_Time(s) | Step_Index | Cycle_Index | Voltage(V) | Current(A) | Charge_Capacity(Ah) | Discharge_Capacity(Ah) | Charge_Energy(Wh) | Discharge_Energy(Wh) | Internal Resistance(Ohm) | dV/dt(V/s) | Aux_Temperature(¡æ)_1
2023-09-19 10:23 | 0.1008 | 0.1007 | 1 | 1 | 3.635371 | 0 | 0 | 0 | 0 | 0 | 0 | 0 | 24.97688
2023-09-19 10:23 | 0.2012 | 0.2011 | 1 | 1 | 3.635378 | 0 | 0 | 0 | 0 | 0 | 0 | 0 | 24.97688
2023-09-19 10:23 | 0.3008 | 0.3007 | 1 | 1 | 3.635352 | 0 | 0 | 0 | 0 | 0 | 0 | 0 | 24.97688
2023-09-19 10:23 | 0.4002 | 0.4001 | 1 | 1 | 3.635358 | 0 | 0 | 0 | 0 | 0 | 0 | 0 | 24.97688
2023-09-19 10:23 | 0.5015 | 0.5014 | 1 | 1 | 3.635378 | 0 | 0 | 0 | 0 | 0 | 0 | 0 | 24.97688
2023-09-19 10:23 | 0.6001 | 0.6 | 1 | 1 | 3.635254 | 0 | 0 | 0 | 0 | 0 | 0 | -9.000609e-08 | 24.97688
2023-09-19 10:23 | 0.7003 | 0.7002 | 1 | 1 | 3.635419 | 0 | 0 | 0 | 0 | 0 | 0 | -1.814727e-07 | 24.97688
2023-09-19 10:23 | 0.8005 | 0.8004 | 1 | 1 | 3.635298 | 0 | 0 | 0 | 0 | 0 | 0 | -2.729394e-07 | 24.97688
2023-09-19 10:23 | 0.9005 | 0.9004 | 1 | 1 | 3.635293 | 0 | 0 | 0 | 0 | 0 | 0 | -3.642234e-07 | 24.97688
2023-09-19 10:23 | 1.0007 | 1.0006 | 1 | 1 | 3.635276 | 0 | 0 | 0 | 0 | 0 | 0 | -4.556901e-07 | 24.97688
2023-09-19 10:23 | 1.0016 | 1.0015 | 1 | 1 | 3.635283 | 0 | 0 | 0 | 0 | 0 | 0 | -4.565116e-07 | 24.97688
2023-09-19 10:23 | 1.0196 | 0.0017 | 2 | 1 | 3.635295 | 0 | 0 | 0 | 0 | 0 | 0 | -4.729427e-07 | 24.97688
2023-09-19 10:24 | 61.0203 | 60.0024 | 2 | 1 | 3.635039 | 0 | 0 | 0 | 0 | 0 | 0 | -5.524402e-05 | 24.97402
2023-09-19 10:25 | 121.0205 | 120.0026 | 2 | 1 | 3.632668 | 0 | 0 | 0 | 0 | 0 | 0 | -0.0001100146 | 24.97115
2023-09-19 10:26 | 181.0206 | 180.0027 | 2 | 1 | 3.633148 | 0 | 0 | 0 | 0 | 0 | 0 | -0.0001647852 | 24.96829
2023-09-19 10:27 | 241.0209 | 240.003 | 2 | 1 | 3.636243 | 0 | 0 | 0 | 0 | 0 | 0 | -0.0002195559 | 24.96542
2023-09-19 10:28 | 301.0231 | 300.0052 | 2 | 1 | 3.636567 | 0 | 0 | 0 | 0 | 0 | 0 | -0.0002743283 | 24.96256
2023-09-19 10:29 | 361.0231 | 360.0052 | 2 | 1 | 3.643308 | 0 | 0 | 0 | 0 | 0 | 0 | -0.0003290988 | 24.9597
2023-09-19 10:30 | 421.0242 | 420.0063 | 2 | 1 | 3.637765 | 0 | 0 | 0 | 0 | 0 | 0 | -0.0003838702 | 24.95683
2023-09-19 10:31 | 481.0245 | 480.0066 | 2 | 1 | 3.63062 | 0 | 0 | 0 | 0 | 0 | 0 | -0.0004386409 | 24.95397
2023-09-19 10:32 | 541.0261 | 540.0082 | 2 | 1 | 3.642214 | 0 | 0 | 0 | 0 | 0 | 0 | -0.0004934128 | 24.9511
2023-09-19 10:33 | 601.0276 | 600.0097 | 2 | 1 | 3.642598 | 0 | 0 | 0 | 0 | 0 | 0 | -0.0005481846 | 24.94824
2023-09-19 10:34 | 661.0277 | 660.0098 | 2 | 1 | 3.637099 | 0 | 0 | 0 | 0 | 0 | 0 | -0.0006029552 | 24.94538
2023-09-19 10:35 | 721.0289 | 720.011 | 2 | 1 | 3.638533 | 0 | 0 | 0 | 0 | 0 | 0 | -0.0006577267 | 24.94251
2023-09-19 10:36 | 781.0291 | 780.0112 | 2 | 1 | 3.643128 | 0 | 0 | 0 | 0 | 0 | 0 | -0.0007124973 | 24.95176
2023-09-19 10:37 | 841.0295 | 840.0116 | 2 | 1 | 3.640791 | 0 | 0 | 0 | 0 | 0 | 0 | -0.0007672681 | 24.9577
2023-09-19 10:38 | 901.0301 | 900.0122 | 2 | 1 | 3.633803 | 0 | 0 | 0 | 0 | 0 | 0 | -0.0008220391 | 24.98748
2023-09-19 10:39 | 961.0321 | 960.0142 | 2 | 1 | 3.62926 | 0 | 0 | 0 | 0 | 0 | 0 | -0.0008768114 | 24.94904
2023-09-19 10:40 | 1021.0324 | 1020.0145 | 2 | 1 | 3.639087 | 0 | 0 | 0 | 0 | 0 | 0 | -0.0009315821 | 24.95397
2023-09-19 10:41 | 1081.0329 | 1080.015 | 2 | 1 | 3.637507 | 0 | 0 | 0 | 0 | 0 | 0 | -0.000986353 | 24.92691
2023-09-19 10:42 | 1141.0341 | 1140.0162 | 2 | 1 | 3.630935 | 0 | 0 | 0 | 0 | 0 | 0 | -0.001041125 | 24.93659
2023-09-19 10:43 | 1201.0343 | 1200.0164 | 2 | 1 | 3.643194 | 0 | 0 | 0 | 0 | 0 | 0 | -0.001095895 | 24.94535
2023-09-19 10:44 | 1261.0362 | 1260.0183 | 2 | 1 | 3.629904 | 0 | 0 | 0 | 0 | 0 | 0 | -0.001150667 | 24.93751
2023-09-19 10:44 | 1279.254092 | 0.1004 | 3 | 1 | 3.635126 | 0 | 0 | 0 | 0 | 0 | 0 | -0.001167297 | 24.92689
2023-09-19 10:44 | 1279.353492 | 0.1998 | 3 | 1 | 3.635079 | 0 | 0 | 0 | 0 | 0 | 0 | -0.001162396 | 24.92689
2023-09-19 10:44 | 1279.454292 | 0.3006 | 3 | 1 | 3.635131 | 0 | 0 | 0 | 0 | 0 | 0 | -0.001157426 | 24.92689
2023-09-19 10:44 | 1279.553892 | 0.4002 | 3 | 1 | 3.635046 | 0 | 0 | 0 | 0 | 0 | 0 | -0.001152515 | 24.92689
2023-09-19 10:44 | 1279.654292 | 0.5006 | 3 | 1 | 3.635072 | 0 | 0 | 0 | 0 | 0 | 0 | -0.001035104 | 24.92689
2023-09-19 10:44 | 1279.753692 | 0.6 | 3 | 1 | 3.634959 | 0 | 0 | 0 | 0 | 0 | 0 | -0.0009188625 | 24.92689
2023-09-19 10:44 | 1279.853892 | 0.7002 | 3 | 1 | 3.635165 | 0 | 0 | 0 | 0 | 0 | 0 | -0.0008016852 | 24.92689
2023-09-19 10:44 | 1279.954892 | 0.8012 | 3 | 1 | 3.635165 | 0 | 0 | 0 | 0 | 0 | 0 | -0.0006835724 | 24.92689
2023-09-19 10:44 | 1280.053492 | 0.8998 | 3 | 1 | 3.635087 | 0 | 0 | 0 | 0 | 0 | 0 | -0.0005682662 | 24.92689
2023-09-19 10:44 | 1280.154092 | 1.0004 | 3 | 1 | 3.635066 | 0 | 0 | 0 | 0 | 0 | 0 | -0.0004506211 | 24.92689
2023-09-19 10:44 | 1280.253492 | 1.0998 | 3 | 1 | 3.635128 | 0 | 0 | 0 | 0 | 0 | 0 | -0.0003343793 | 24.92689
2023-09-19 10:44 | 1280.353692 | 1.2 | 3 | 1 | 3.634953 | 0 | 0 | 0 | 0 | 0 | 0 | -0.000217202 | 24.92689
2023-09-19 10:44 | 1280.454092 | 1.3004 | 3 | 1 | 3.635134 | 0 | 0 | 0 | 0 | 0 | 0 | -9.979086e-05 | 24.92689
2023-09-19 10:44 | 1280.553492 | 1.3998 | 3 | 1 | 3.635037 | 0 | 0 | 0 | 0 | 0 | 0 | 1.645088e-05 | 24.92689
2023-09-19 10:44 | 1280.653892 | 1.5002 | 3 | 1 | 3.635051 | 0 | 0 | 0 | 0 | 0 | 0 | 2.046992e-05 | 24.94954
2023-09-19 10:44 | 1280.753692 | 1.6 | 3 | 1 | 3.635119 | 0 | 0 | 0 | 0 | 0 | 0 | 2.446495e-05 | 24.94954
2023-09-19 10:44 | 1280.854092 | 1.7004 | 3 | 1 | 3.635088 | 0 | 0 | 0 | 0 | 0 | 0 | 2.848399e-05 | 24.94954
2023-09-19 10:44 | 1280.953692 | 1.8 | 3 | 1 | 3.63507 | 0 | 0 | 0 | 0 | 0 | 0 | 3.247101e-05 | 24.94954
2023-09-19 10:44 | 1281.053692 | 1.9 | 3 | 1 | 3.635059 | 0 | 0 | 0 | 0 | 0 | 0 | 3.647404e-05 | 24.94954
2023-09-19 10:44 | 1281.153692 | 2 | 3 | 1 | 3.635127 | 0 | 0 | 0 | 0 | 0 | 0 | 4.047707e-05 | 24.94954
2023-09-19 10:44 | 1281.253492 | 2.0998 | 3 | 1 | 3.635177 | 0 | 0 | 0 | 0 | 0 | 0 | 4.447209e-05 | 24.94954
2023-09-19 10:44 | 1281.354492 | 2.2008 | 3 | 1 | 3.635079 | 0 | 0 | 0 | 0 | 0 | 0 | 4.851515e-05 | 24.94954
2023-09-19 10:44 | 1281.453692 | 2.3 | 3 | 1 | 3.63515 | 0 | 0 | 0 | 0 | 0 | 0 | 5.248616e-05 | 24.94954
2023-09-19 10:44 | 1281.554092 | 2.4004 | 3 | 1 | 3.635147 | 0 | 0 | 0 | 0 | 0 | 0 | 5.65052e-05 | 24.94954
2023-09-19 10:44 | 1281.653492 | 2.4998 | 3 | 1 | 3.635086 | 0 | 0 | 0 | 0 | 0 | 0 | 4.70693e-05 | 24.94954
2023-09-19 10:44 | 1281.754292 | 2.6006 | 3 | 1 | 3.635033 | 0 | 0 | 0 | 0 | 0 | 0 | 3.75005e-05 | 24.94954
2023-09-19 10:44 | 1281.853692 | 2.7 | 3 | 1 | 3.635133 | 0 | 0 | 0 | 0 | 0 | 0 | 2.80646e-05 | 24.94954
2023-09-19 10:44 | 1281.954892 | 2.8012 | 3 | 1 | 3.635158 | 0 | 0 | 0 | 0 | 0 | 0 | 1.845783e-05 | 24.94954
2023-09-19 10:44 | 1282.054292 | 2.9006 | 3 | 1 | 3.635115 | 0 | 0 | 0 | 0 | 0 | 0 | 9.021935e-06 | 24.94954
2023-09-19 10:44 | 1282.153692 | 3 | 3 | 1 | 3.635075 | 0 | 0 | 0 | 0 | 0 | 0 | -4.139649e-07 | 24.94954
2023-09-19 10:44 | 1282.254092 | 3.1004 | 3 | 1 | 3.635123 | 0 | 0 | 0 | 0 | 0 | 0 | -9.944793e-06 | 24.94954
2023-09-19 10:44 | 1282.354292 | 3.2006 | 3 | 1 | 3.635035 | 0 | 0 | 0 | 0 | 0 | 0 | -1.945664e-05 | 24.94954
2023-09-19 10:44 | 1282.453692 | 3.3 | 3 | 1 | 3.635074 | 0 | 0 | 0 | 0 | 0 | 0 | -2.889253e-05 | 24.94954
2023-09-19 10:45 | 1282.553692 | 3.4 | 3 | 1 | 3.635113 | 0 | 0 | 0 | 0 | 0 | 0 | -3.838539e-05 | 24.94954
2023-09-19 10:45 | 1282.653892 | 3.5002 | 3 | 1 | 3.635176 | 0 | 0 | 0 | 0 | 0 | 0 | -2.90722e-05 | 24.94954
2023-09-19 10:45 | 1282.754092 | 3.6004 | 3 | 1 | 3.634988 | 0 | 0 | 0 | 0 | 0 | 0 | -1.9759e-05 | 24.94954
2023-09-19 10:45 | 1282.853892 | 3.7002 | 3 | 1 | 3.635034 | 0 | 0 | 0 | 0 | 0 | 0 | -1.048298e-05 | 24.94954
2023-09-19 10:45 | 1282.953492 | 3.7998 | 3 | 1 | 3.635063 | 0 | 0 | 0 | 0 | 0 | 0 | -1.225553e-06 | 24.94954
2023-09-19 10:45 | 1283.053492 | 3.8998 | 3 | 1 | 3.635112 | 0 | 0 | 0 | 0 | 0 | 0 | 8.069053e-06 | 24.94954
2023-09-19 10:45 | 1283.153692 | 4 | 3 | 1 | 3.635358 | 0 | 0 | 0 | 0 | 0 | 0 | 1.738225e-05 | 24.94954
2023-09-19 10:45 | 1283.253892 | 4.1002 | 3 | 1 | 3.635023 | 0 | 0 | 0 | 0 | 0 | 0 | 2.669545e-05 | 24.94954
2023-09-19 10:45 | 1283.353892 | 4.2002 | 3 | 1 | 3.635201 | 0 | 0 | 0 | 0 | 0 | 0 | 3.599005e-05 | 24.94954
2023-09-19 10:45 | 1283.454092 | 4.3004 | 3 | 1 | 3.635169 | 0 | 0 | 0 | 0 | 0 | 0 | 4.530325e-05 | 24.94954
2023-09-19 10:45 | 1283.554092 | 4.4004 | 3 | 1 | 3.635102 | 0 | 0 | 0 | 0 | 0 | 0 | 5.459785e-05 | 24.96789
2023-09-19 10:45 | 1283.653492 | 4.4998 | 3 | 1 | 3.63511 | 0 | 0 | 0 | 0 | 0 | 0 | 4.969318e-05 | 24.96789
2023-09-19 10:45 | 1283.753492 | 4.5998 | 3 | 1 | 3.635092 | 0 | 0 | 0 | 0 | 0 | 0 | 4.47589e-05 | 24.96789
2023-09-19 10:45 | 1283.854292 | 4.7006 | 3 | 1 | 3.635156 | 0 | 0 | 0 | 0 | 0 | 0 | 3.978515e-05 | 24.96789
2023-09-19 10:45 | 1283.953692 | 4.8 | 3 | 1 | 3.635114 | 0 | 0 | 0 | 0 | 0 | 0 | 3.488048e-05 | 24.96789
2023-09-19 10:45 | 1284.053492 | 4.8998 | 3 | 1 | 3.635182 | 0 | 0 | 0 | 0 | 0 | 0 | 2.995607e-05 | 24.96789
2023-09-19 10:45 | 1284.153892 | 5.0002 | 3 | 1 | 3.635159 | 0 | 0 | 0 | 0 | 0 | 0 | 2.500206e-05 | 24.96789
2023-09-19 10:45 | 1284.254092 | 5.1004 | 3 | 1 | 3.635113 | 0 | 0 | 0 | 0 | 0 | 0 | 2.005791e-05 | 24.96789
2023-09-19 10:45 | 1284.353492 | 5.1998 | 3 | 1 | 3.635044 | 0 | 0 | 0 | 0 | 0 | 0 | 1.515324e-05 | 24.96789
2023-09-19 10:45 | 1284.453892 | 5.3002 | 3 | 1 | 3.635193 | 0 | 0 | 0 | 0 | 0 | 0 | 1.019922e-05 | 24.96789
2023-09-19 10:45 | 1284.554292 | 5.4006 | 3 | 1 | 3.635058 | 0 | 0 | 0 | 0 | 0 | 0 | 5.245209e-06 | 24.96789
2023-09-19 10:45 | 1284.653692 | 5.5 | 3 | 1 | 3.635066 | 0 | 0 | 0 | 0 | 0 | 0 | 6.453848e-06 | 24.96789
2023-09-19 10:45 | 1284.753892 | 5.6002 | 3 | 1 | 3.635224 | 0 | 0 | 0 | 0 | 0 | 0 | 7.672215e-06 | 24.96789
2023-09-19 10:45 | 1284.854092 | 5.7004 | 3 | 1 | 3.635232 | 0 | 0 | 0 | 0 | 0 | 0 | 8.890581e-06 | 24.96789
2023-09-19 10:45 | 1284.953692 | 5.8 | 3 | 1 | 3.635055 | 0 | 0 | 0 | 0 | 0 | 0 | 1.010165e-05 | 24.96789
2023-09-19 10:45 | 1285.054092 | 5.9004 | 3 | 1 | 3.63507 | 0 | 0 | 0 | 0 | 0 | 0 | 1.132245e-05 | 24.96789
2023-09-19 10:45 | 1285.153492 | 5.9998 | 3 | 1 | 3.6352 | 0 | 0 | 0 | 0 | 0 | 0 | 1.253109e-05 | 24.96789
2023-09-19 10:45 | 1285.254692 | 6.101 | 3 | 1 | 3.635146 | 0 | 0 | 0 | 0 | 0 | 0 | 1.376162e-05 | 24.96789
2023-09-19 10:45 | 1285.353892 | 6.2002 | 3 | 1 | 3.63517 | 0 | 0 | 0 | 0 | 0 | 0 | 1.496782e-05 | 24.96789
2023-09-19 10:45 | 1285.454892 | 6.3012 | 3 | 1 | 3.635137 | 0 | 0 | 0 | 0 | 0 | 0 | 1.619592e-05 | 24.96789
2023-09-19 10:45 | 1285.554292 | 6.4006 | 3 | 1 | 3.635151 | 0 | 0 | 0 | 0 | 0 | 0 | 1.740456e-05 | 24.96789
2023-09-19 10:45 | 1285.653692 | 6.5 | 3 | 1 | 3.635186 | 0 | 0 | 0 | 0 | 0 | 0 | 2.416142e-05 | 24.96789
2023-09-19 10:45 | 1285.754092 | 6.6004 | 3 | 1 | 3.635164 | 0 | 0 | 0 | 0 | 0 | 0 | 3.098626e-05 | 24.96789
2023-09-19 10:45 | 1285.853492 | 6.6998 | 3 | 1 | 3.635149 | 0 | 0 | 0 | 0 | 0 | 0 | 3.774312e-05 | 24.96789
2023-09-19 10:45 | 1285.954692 | 6.801 | 3 | 1 | 3.635087 | 0 | 0 | 0 | 0 | 0 | 0 | 4.462234e-05 | 24.96789
2023-09-19 10:45 | 1286.054092 | 6.9004 | 3 | 1 | 3.635167 | 0 | 0 | 0 | 0 | 0 | 0 | 5.13792e-05 | 24.96789
2023-09-19 10:45 | 1286.153492 | 6.9998 | 3 | 1 | 3.635036 | 0 | 0 | 0 | 0 | 0 | 0 | 5.813607e-05 | 24.96789
2023-09-19 10:45 | 1286.253892 | 7.1002 | 3 | 1 | 3.635087 | 0 | 0 | 0 | 0 | 0 | 0 | 6.496091e-05 | 24.96789
2023-09-19 10:45 | 1286.354092 | 7.2004 | 3 | 1 | 3.635161 | 0 | 0 | 0 | 0 | 0 | 0 | 7.177215e-05 | 24.93498
2023-09-19 10:45 | 1286.454492 | 7.3008 | 3 | 1 | 3.635183 | 0 | 0 | 0 | 0 | 0 | 0 | 7.859699e-05 | 24.93498
2023-09-19 10:45 | 1286.553892 | 7.4002 | 3 | 1 | 3.635163 | 0 | 0 | 0 | 0 | 0 | 0 | 8.535385e-05 | 24.93498
2023-09-19 10:45 | 1286.654292 | 7.5006 | 3 | 1 | 3.635108 | 0 | 0 | 0 | 0 | 0 | 0 | 6.797716e-05 | 24.93498
2023-09-19 10:45 | 1286.753692 | 7.6 | 3 | 1 | 3.63522 | 0 | 0 | 0 | 0 | 0 | 0 | 5.077355e-05 | 24.93498
2023-09-19 10:45 | 1286.853492 | 7.6998 | 3 | 1 | 3.635155 | 0 | 0 | 0 | 0 | 0 | 0 | 3.350071e-05 | 24.93498
2023-09-19 10:45 | 1286.954092 | 7.8004 | 3 | 1 | 3.63518 | 0 | 0 | 0 | 0 | 0 | 0 | 1.60894e-05 | 24.93498
2023-09-19 10:45 | 1287.054092 | 7.9004 | 3 | 1 | 3.635263 | 0 | 0 | 0 | 0 | 0 | 0 | -1.218054e-06 | 24.93498
2023-09-19 10:45 | 1287.153492 | 7.9998 | 3 | 1 | 3.635105 | 0 | 0 | 0 | 0 | 0 | 0 | -1.842167e-05 | 24.93498
2023-09-19 10:45 | 1287.254092 | 8.1004 | 3 | 1 | 3.635148 | 0 | 0 | 0 | 0 | 0 | 0 | -3.583297e-05 | 24.93498
2023-09-19 10:45 | 1287.353692 | 8.2 | 3 | 1 | 3.635231 | 0 | 0 | 0 | 0 | 0 | 0 | -5.30712e-05 | 24.93498
2023-09-19 10:45 | 1287.453892 | 8.3002 | 3 | 1 | 3.63517 | 0 | 0 | 0 | 0 | 0 | 0 | -7.041327e-05 | 24.93498
2023-09-19 10:45 | 1287.553992 | 8.4003 | 3 | 1 | 3.635192 | 0 | 0 | 0 | 0 | 0 | 0 | -8.773804e-05 | 24.93498
2023-09-19 10:45 | 1287.654192 | 8.5005 | 3 | 1 | 3.635135 | 0 | 0 | 0 | 0 | 0 | 0 | -7.476083e-05 | 24.93498
2023-09-19 10:45 | 1287.754192 | 8.6005 | 3 | 1 | 3.635165 | 0 | 0 | 0 | 0 | 0 | 0 | -6.180952e-05 | 24.93498
2023-09-19 10:45 | 1287.854192 | 8.7005 | 3 | 1 | 3.635132 | 0 | 0 | 0 | 0 | 0 | 0 | -4.885821e-05 | 24.93498
2023-09-19 10:45 | 1287.953792 | 8.8001 | 3 | 1 | 3.635099 | 0 | 0 | 0 | 0 | 0 | 0 | -3.59587e-05 | 24.93498
2023-09-19 10:45 | 1288.053792 | 8.9001 | 3 | 1 | 3.635098 | 0 | 0 | 0 | 0 | 0 | 0 | -2.300739e-05 | 24.93498
2023-09-19 10:45 | 1288.153792 | 9.0001 | 3 | 1 | 3.635204 | 0 | 0 | 0 | 0 | 0 | 0 | -1.005608e-05 | 24.93498
2023-09-19 10:45 | 1288.253992 | 9.1003 | 3 | 1 | 3.635141 | 0 | 0 | 0 | 0 | 0 | 0 | 2.921128e-06 | 24.93498
2023-09-19 10:45 | 1288.353992 | 9.2003 | 3 | 1 | 3.635242 | 0 | 0 | 0 | 0 | 0 | 0 | 1.587244e-05 | 24.93498
2023-09-19 10:45 | 1288.453592 | 9.2999 | 3 | 1 | 3.635172 | 0 | 0 | 0 | 0 | 0 | 0 | 2.877194e-05 | 24.93498
2023-09-19 10:45 | 1288.553592 | 9.3999 | 3 | 1 | 3.635209 | 0 | 0 | 0 | 0 | 0 | 0 | 4.172325e-05 | 24.93498
2023-09-19 10:45 | 1288.653592 | 9.4999 | 3 | 1 | 3.63514 | 0 | 0 | 0 | 0 | 0 | 0 | 4.093663e-05 | 24.93498
2023-09-19 10:45 | 1288.754392 | 9.6007 | 3 | 1 | 3.635212 | 0 | 0 | 0 | 0 | 0 | 0 | 4.014371e-05 | 24.93498
2023-09-19 10:45 | 1288.853792 | 9.7001 | 3 | 1 | 3.635326 | 0 | 0 | 0 | 0 | 0 | 0 | 3.936181e-05 | 24.93498
2023-09-19 10:45 | 1288.953992 | 9.8003 | 3 | 1 | 3.635142 | 0 | 0 | 0 | 0 | 0 | 0 | 3.857361e-05 | 24.93498
2023-09-19 10:45 | 1289.053992 | 9.9003 | 3 | 1 | 3.635186 | 0 | 0 | 0 | 0 | 0 | 0 | 3.778698e-05 | 24.93498
2023-09-19 10:45 | 1289.154192 | 10.0005 | 3 | 1 | 3.635163 | 0 | 0 | 0 | 0 | 0 | 0 | 3.699879e-05 | 24.93498
2023-09-19 10:45 | 1289.254192 | 10.1005 | 3 | 1 | 3.635227 | 0 | 0 | 0 | 0 | 0 | 0 | 3.621216e-05 | 24.96198
2023-09-19 10:45 | 1289.354392 | 10.2007 | 3 | 1 | 3.635223 | 0 | 0 | 0 | 0 | 0 | 0 | 3.542397e-05 | 24.96198
2023-09-19 10:45 | 1289.453792 | 10.3001 | 3 | 1 | 3.635239 | 0 | 0 | 0 | 0 | 0 | 0 | 3.464206e-05 | 24.96198
2023-09-19 10:45 | 1289.553792 | 10.4001 | 3 | 1 | 3.63526 | 0 | 0 | 0 | 0 | 0 | 0 | 3.385544e-05 | 24.96198
2023-09-19 10:45 | 1289.653992 | 10.5003 | 3 | 1 | 3.635363 | 0 | 0 | 0 | 0 | 0 | 0 | 4.108818e-05 | 24.96198
2023-09-19 10:45 | 1289.754192 | 10.6005 | 3 | 1 | 3.635262 | 0 | 0 | 0 | 0 | 0 | 0 | 4.832093e-05 | 24.96198
2023-09-19 10:45 | 1289.854192 | 10.7005 | 3 | 1 | 3.635249 | 0 | 0 | 0 | 0 | 0 | 0 | 5.553924e-05 | 24.96198
2023-09-19 10:45 | 1289.954192 | 10.8005 | 3 | 1 | 3.63523 | 0 | 0 | 0 | 0 | 0 | 0 | 6.275754e-05 | 24.96198
2023-09-19 10:45 | 1290.053592 | 10.8999 | 3 | 1 | 3.635228 | 0 | 0 | 0 | 0 | 0 | 0 | 6.993254e-05 | 24.96198
2023-09-19 10:45 | 1290.154392 | 11.0007 | 3 | 1 | 3.635305 | 0 | 0 | 0 | 0 | 0 | 0 | 7.72086e-05 | 24.96198
2023-09-19 10:45 | 1290.253792 | 11.1001 | 3 | 1 | 3.635149 | 0 | 0 | 0 | 0 | 0 | 0 | 8.43836e-05 | 24.96198
2023-09-19 10:45 | 1290.353992 | 11.2003 | 3 | 1 | 3.635206 | 0 | 0 | 0 | 0 | 0 | 0 | 9.161634e-05 | 24.96198
2023-09-19 10:45 | 1290.454192 | 11.3005 | 3 | 1 | 3.635159 | 0 | 0 | 0 | 0 | 0 | 0 | 9.884909e-05 | 24.96198
2023-09-19 10:45 | 1290.554592 | 11.4009 | 3 | 1 | 3.635061 | 0 | 0 | 0 | 0 | 0 | 0 | 0.0001060963 | 24.96198
2023-09-19 10:45 | 1290.654192 | 11.5005 | 3 | 1 | 3.635231 | 0 | 0 | 0 | 0 | 0 | 0 | 9.032544e-05 | 24.96198
2023-09-19 10:45 | 1290.753592 | 11.5999 | 3 | 1 | 3.63525 | 0 | 0 | 0 | 0 | 0 | 0 | 7.458629e-05 | 24.96198
2023-09-19 10:45 | 1290.853792 | 11.7001 | 3 | 1 | 3.63518 | 0 | 0 | 0 | 0 | 0 | 0 | 5.872046e-05 | 24.96198
2023-09-19 10:45 | 1290.954192 | 11.8005 | 3 | 1 | 3.635126 | 0 | 0 | 0 | 0 | 0 | 0 | 4.282296e-05 | 24.96198
2023-09-19 10:45 | 1291.053592 | 11.8999 | 3 | 1 | 3.635212 | 0 | 0 | 0 | 0 | 0 | 0 | 2.708381e-05 | 24.96198
2023-09-19 10:45 | 1291.153792 | 12.0001 | 3 | 1 | 3.635249 | 0 | 0 | 0 | 0 | 0 | 0 | 1.121798e-05 | 24.96198
2023-09-19 10:45 | 1291.254192 | 12.1005 | 3 | 1 | 3.635191 | 0 | 0 | 0 | 0 | 0 | 0 | -4.679519e-06 | 24.96198
2023-09-19 10:45 | 1291.353592 | 12.1999 | 3 | 1 | 3.635248 | 0 | 0 | 0 | 0 | 0 | 0 | -2.041867e-05 | 24.96198
2023-09-19 10:45 | 1291.453992 | 12.3003 | 3 | 1 | 3.635209 | 0 | 0 | 0 | 0 | 0 | 0 | -3.631617e-05 | 24.96198
2023-09-19 10:45 | 1291.554392 | 12.4007 | 3 | 1 | 3.63525 | 0 | 0 | 0 | 0 | 0 | 0 | -5.221367e-05 | 24.96198
2023-09-19 10:45 | 1291.653792 | 12.5001 | 3 | 1 | 3.635359 | 0 | 0 | 0 | 0 | 0 | 0 | -4.133592e-05 | 24.96198
2023-09-19 10:45 | 1291.753592 | 12.5999 | 3 | 1 | 3.635138 | 0 | 0 | 0 | 0 | 0 | 0 | -3.041439e-05 | 24.96198
2023-09-19 10:45 | 1291.853992 | 12.7003 | 3 | 1 | 3.635169 | 0 | 0 | 0 | 0 | 0 | 0 | -1.94272e-05 | 24.96198
2023-09-19 10:45 | 1291.953592 | 12.7999 | 3 | 1 | 3.635214 | 0 | 0 | 0 | 0 | 0 | 0 | -8.527565e-06 | 24.96198
2023-09-19 10:45 | 1292.053592 | 12.8999 | 3 | 1 | 3.63518 | 0 | 0 | 0 | 0 | 0 | 0 | 2.415848e-06 | 24.95668
2023-09-19 10:45 | 1292.153792 | 13.0001 | 3 | 1 | 3.63516 | 0 | 0 | 0 | 0 | 0 | 0 | 1.338115e-05 | 24.95668
2023-09-19 10:45 | 1292.253792 | 13.1001 | 3 | 1 | 3.635248 | 0 | 0 | 0 | 0 | 0 | 0 | 2.432456e-05 | 24.95668
2023-09-19 10:45 | 1292.353992 | 13.2003 | 3 | 1 | 3.635219 | 0 | 0 | 0 | 0 | 0 | 0 | 3.528986e-05 | 24.95668
2023-09-19 10:45 | 1292.453992 | 13.3003 | 3 | 1 | 3.635214 | 0 | 0 | 0 | 0 | 0 | 0 | 4.623327e-05 | 24.95668
2023-09-19 10:45 | 1292.554392 | 13.4007 | 3 | 1 | 3.635259 | 0 | 0 | 0 | 0 | 0 | 0 | 5.722046e-05 | 24.95668
2023-09-19 10:45 | 1292.653792 | 13.5001 | 3 | 1 | 3.635227 | 0 | 0 | 0 | 0 | 0 | 0 | 5.774215e-05 | 24.95668
2023-09-19 10:45 | 1292.754192 | 13.6005 | 3 | 1 | 3.635136 | 0 | 0 | 0 | 0 | 0 | 0 | 5.826908e-05 | 24.95668
2023-09-19 10:45 | 1292.853592 | 13.6999 | 3 | 1 | 3.635249 | 0 | 0 | 0 | 0 | 0 | 0 | 5.879077e-05 | 24.95668
2023-09-19 10:45 | 1292.954892 | 13.8012 | 3 | 1 | 3.635251 | 0 | 0 | 0 | 0 | 0 | 0 | 5.932243e-05 | 24.95668
2023-09-19 10:45 | 1293.053792 | 13.9001 | 3 | 1 | 3.635281 | 0 | 0 | 0 | 0 | 0 | 0 | 5.984149e-05 | 24.95668
2023-09-19 10:45 | 1293.153992 | 14.0003 | 3 | 1 | 3.635335 | 0 | 0 | 0 | 0 | 0 | 0 | 6.036737e-05 | 24.95668
2023-09-19 10:45 | 1293.254192 | 14.1005 | 3 | 1 | 3.635321 | 0 | 0 | 0 | 0 | 0 | 0 | 6.089326e-05 | 24.95668
2023-09-19 10:45 | 1293.354192 | 14.2005 | 3 | 1 | 3.635199 | 0 | 0 | 0 | 0 | 0 | 0 | 6.14181e-05 | 24.95668
2023-09-19 10:45 | 1293.453592 | 14.2999 | 3 | 1 | 3.635243 | 0 | 0 | 0 | 0 | 0 | 0 | 6.193978e-05 | 24.95668
2023-09-19 10:45 | 1293.553792 | 14.4001 | 3 | 1 | 3.635281 | 0 | 0 | 0 | 0 | 0 | 0 | 6.246567e-05 | 24.95668
2023-09-19 10:45 | 1293.653792 | 14.5001 | 3 | 1 | 3.635206 | 0 | 0 | 0 | 0 | 0 | 0 | 5.421803e-05 | 24.95668
2023-09-19 10:45 | 1293.753792 | 14.6001 | 3 | 1 | 3.635252 | 0 | 0 | 0 | 0 | 0 | 0 | 4.59704e-05 | 24.95668
2023-09-19 10:45 | 1293.853992 | 14.7003 | 3 | 1 | 3.635351 | 0 | 0 | 0 | 0 | 0 | 0 | 3.770627e-05 | 24.95668
2023-09-19 10:45 | 1293.954392 | 14.8007 | 3 | 1 | 3.63531 | 0 | 0 | 0 | 0 | 0 | 0 | 2.942565e-05 | 24.95668
2023-09-19 10:45 | 1294.053792 | 14.9001 | 3 | 1 | 3.635282 | 0 | 0 | 0 | 0 | 0 | 0 | 2.12275e-05 | 24.95668
2023-09-19 10:45 | 1294.154192 | 15.0005 | 3 | 1 | 3.635221 | 0 | 0 | 0 | 0 | 0 | 0 | 1.294688e-05 | 24.95668
2023-09-19 10:45 | 1294.253592 | 15.0999 | 3 | 1 | 3.635255 | 0 | 0 | 0 | 0 | 0 | 0 | 4.74873e-06 | 24.95668
2023-09-19 10:45 | 1294.353792 | 15.2001 | 3 | 1 | 3.635245 | 0 | 0 | 0 | 0 | 0 | 0 | -3.515399e-06 | 24.95668
2023-09-19 10:45 | 1294.453992 | 15.3003 | 3 | 1 | 3.635302 | 0 | 0 | 0 | 0 | 0 | 0 | -1.177953e-05 | 24.95668
2023-09-19 10:45 | 1294.553992 | 15.4003 | 3 | 1 | 3.635285 | 0 | 0 | 0 | 0 | 0 | 0 | -2.002716e-05 | 24.95668
2023-09-19 10:45 | 1294.654192 | 15.5005 | 3 | 1 | 3.635191 | 0 | 0 | 0 | 0 | 0 | 0 | -2.820065e-05 | 24.95668
2023-09-19 10:45 | 1294.754192 | 15.6005 | 3 | 1 | 3.635284 | 0 | 0 | 0 | 0 | 0 | 0 | -3.635783e-05 | 24.95668
2023-09-19 10:45 | 1294.853592 | 15.6999 | 3 | 1 | 3.635273 | 0 | 0 | 0 | 0 | 0 | 0 | -4.446607e-05 | 24.94212
2023-09-19 10:45 | 1294.953592 | 15.7999 | 3 | 1 | 3.635203 | 0 | 0 | 0 | 0 | 0 | 0 | -5.262325e-05 | 24.94212
2023-09-19 10:45 | 1295.053792 | 15.9001 | 3 | 1 | 3.635221 | 0 | 0 | 0 | 0 | 0 | 0 | -6.079674e-05 | 24.94212
2023-09-19 10:45 | 1295.153792 | 16.0001 | 3 | 1 | 3.63526 | 0 | 0 | 0 | 0 | 0 | 0 | -6.895392e-05 | 24.94212
2023-09-19 10:45 | 1295.254992 | 16.1013 | 3 | 1 | 3.635191 | 0 | 0 | 0 | 0 | 0 | 0 | -7.720898e-05 | 24.94212
2023-09-19 10:45 | 1295.353992 | 16.2003 | 3 | 1 | 3.635335 | 0 | 0 | 0 | 0 | 0 | 0 | -8.528459e-05 | 24.94212
2023-09-19 10:45 | 1295.454992 | 16.3013 | 3 | 1 | 3.635173 | 0 | 0 | 0 | 0 | 0 | 0 | -9.352334e-05 | 24.94212
2023-09-19 10:45 | 1295.553592 | 16.3999 | 3 | 1 | 3.635328 | 0 | 0 | 0 | 0 | 0 | 0 | -0.0001015663 | 24.94212
2023-09-19 10:45 | 1295.653792 | 16.5001 | 3 | 1 | 3.635295 | 0 | 0 | 0 | 0 | 0 | 0 | -9.01767e-05 | 24.94212
2023-09-19 10:45 | 1295.753792 | 16.6001 | 3 | 1 | 3.635279 | 0 | 0 | 0 | 0 | 0 | 0 | -7.880982e-05 | 24.94212
2023-09-19 10:45 | 1295.853492 | 16.6998 | 3 | 1 | 3.635206 | 0 | 0 | 0 | 0 | 0 | 0 | -6.747703e-05 | 24.94212
2023-09-19 10:45 | 1295.955092 | 16.8014 | 3 | 1 | 3.635212 | 0 | 0 | 0 | 0 | 0 | 0 | -5.592828e-05 | 24.94212
2023-09-19 10:45 | 1296.054192 | 16.9005 | 3 | 1 | 3.635309 | 0 | 0 | 0 | 0 | 0 | 0 | -4.46637e-05 | 24.94212
2023-09-19 10:45 | 1296.154192 | 17.0005 | 3 | 1 | 3.635267 | 0 | 0 | 0 | 0 | 0 | 0 | -3.329682e-05 | 24.94212
2023-09-19 10:45 | 1296.253592 | 17.0999 | 3 | 1 | 3.635249 | 0 | 0 | 0 | 0 | 0 | 0 | -2.199814e-05 | 24.94212
2023-09-19 10:45 | 1296.354392 | 17.2007 | 3 | 1 | 3.635221 | 0 | 0 | 0 | 0 | 0 | 0 | -1.054032e-05 | 24.94212
2023-09-19 10:45 | 1296.453792 | 17.3001 | 3 | 1 | 3.635324 | 0 | 0 | 0 | 0 | 0 | 0 | 7.583641e-07 | 24.94212
2023-09-19 10:45 | 1296.554092 | 17.4004 | 3 | 1 | 3.63517 | 0 | 0 | 0 | 0 | 0 | 0 | 1.215935e-05 | 24.94212
2023-09-19 10:45 | 1296.654092 | 17.5004 | 3 | 1 | 3.635278 | 0 | 0 | 0 | 0 | 0 | 0 | 1.893314e-05 | 24.94212
2023-09-19 10:45 | 1296.754092 | 17.6004 | 3 | 1 | 3.635268 | 0 | 0 | 0 | 0 | 0 | 0 | 2.570694e-05 | 24.94212
2023-09-19 10:45 | 1296.853892 | 17.7002 | 3 | 1 | 3.635433 | 0 | 0 | 0 | 0 | 0 | 0 | 3.246719e-05 | 24.94212
2023-09-19 10:45 | 1296.953692 | 17.8 | 3 | 1 | 3.635235 | 0 | 0 | 0 | 0 | 0 | 0 | 3.922744e-05 | 24.94212
2023-09-19 10:45 | 1297.053892 | 17.9002 | 3 | 1 | 3.635297 | 0 | 0 | 0 | 0 | 0 | 0 | 4.601479e-05 | 24.94212
2023-09-19 10:45 | 1297.153492 | 17.9998 | 3 | 1 | 3.635312 | 0 | 0 | 0 | 0 | 0 | 0 | 5.276149e-05 | 24.94212
2023-09-19 10:45 | 1297.254192 | 18.1005 | 3 | 1 | 3.6353 | 0 | 0 | 0 | 0 | 0 | 0 | 5.95827e-05 | 24.94212
2023-09-19 10:45 | 1297.353892 | 18.2002 | 3 | 1 | 3.635329 | 0 | 0 | 0 | 0 | 0 | 0 | 6.633618e-05 | 24.94212
2023-09-19 10:45 | 1297.453492 | 18.2998 | 3 | 1 | 3.635322 | 0 | 0 | 0 | 0 | 0 | 0 | 7.308288e-05 | 24.94212
2023-09-19 10:45 | 1297.553692 | 18.4 | 3 | 1 | 3.63536 | 0 | 0 | 0 | 0 | 0 | 0 | 7.987022e-05 | 24.94212
2023-09-19 10:45 | 1297.653692 | 18.5 | 3 | 1 | 3.635232 | 0 | 0 | 0 | 0 | 0 | 0 | 6.997783e-05 | 24.94212
2023-09-19 10:45 | 1297.753692 | 18.6 | 3 | 1 | 3.635341 | 0 | 0 | 0 | 0 | 0 | 0 | 6.008544e-05 | 24.96259
2023-09-19 10:45 | 1297.853492 | 18.6998 | 3 | 1 | 3.635326 | 0 | 0 | 0 | 0 | 0 | 0 | 5.021283e-05 | 24.96259
2023-09-19 10:45 | 1297.954092 | 18.8004 | 3 | 1 | 3.635291 | 0 | 0 | 0 | 0 | 0 | 0 | 4.026108e-05 | 24.96259
2023-09-19 10:45 | 1298.054092 | 18.9004 | 3 | 1 | 3.635268 | 0 | 0 | 0 | 0 | 0 | 0 | 3.036869e-05 | 24.96259
2023-09-19 10:45 | 1298.153492 | 18.9998 | 3 | 1 | 3.635399 | 0 | 0 | 0 | 0 | 0 | 0 | 2.053565e-05 | 24.96259
2023-09-19 10:45 | 1298.253492 | 19.0998 | 3 | 1 | 3.635291 | 0 | 0 | 0 | 0 | 0 | 0 | 1.064326e-05 | 24.96259
2023-09-19 10:45 | 1298.353692 | 19.2 | 3 | 1 | 3.635283 | 0 | 0 | 0 | 0 | 0 | 0 | 7.310836e-07 | 24.96259
2023-09-19 10:45 | 1298.453892 | 19.3002 | 3 | 1 | 3.635327 | 0 | 0 | 0 | 0 | 0 | 0 | -9.181094e-06 | 24.96259
2023-09-19 10:45 | 1298.553892 | 19.4002 | 3 | 1 | 3.635304 | 0 | 0 | 0 | 0 | 0 | 0 | -1.907349e-05 | 24.96259
2023-09-19 10:45 | 1298.654092 | 19.5004 | 3 | 1 | 3.635266 | 0 | 0 | 0 | 0 | 0 | 0 | -2.631491e-05 | 24.96259
2023-09-19 10:45 | 1298.753792 | 19.6001 | 3 | 1 | 3.635336 | 0 | 0 | 0 | 0 | 0 | 0 | -3.352021e-05 | 24.96259
2023-09-19 10:45 | 1298.854092 | 19.7004 | 3 | 1 | 3.635343 | 0 | 0 | 0 | 0 | 0 | 0 | -4.076886e-05 | 24.96259
2023-09-19 10:45 | 1298.953692 | 19.8 | 3 | 1 | 3.635258 | 0 | 0 | 0 | 0 | 0 | 0 | -4.796693e-05 | 24.96259
2023-09-19 10:45 | 1299.054692 | 19.901 | 3 | 1 | 3.635272 | 0 | 0 | 0 | 0 | 0 | 0 | -5.526617e-05 | 24.96259
2023-09-19 10:45 | 1299.154092 | 20.0004 | 3 | 1 | 3.635246 | 0 | 0 | 0 | 0 | 0 | 0 | -6.244978e-05 | 24.96259
2023-09-19 10:45 | 1299.253492 | 20.0998 | 3 | 1 | 3.635392 | 0 | 0 | 0 | 0 | 0 | 0 | -6.963339e-05 | 24.96259
2023-09-19 10:45 | 1299.353892 | 20.2002 | 3 | 1 | 3.635342 | 0 | 0 | 0 | 0 | 0 | 0 | -7.688928e-05 | 24.96259
2023-09-19 10:45 | 1299.453492 | 20.2998 | 3 | 1 | 3.635181 | 0 | 0 | 0 | 0 | 0 | 0 | -8.408734e-05 | 24.96259
2023-09-19 10:45 | 1299.553492 | 20.3998 | 3 | 1 | 3.635319 | 0 | 0 | 0 | 0 | 0 | 0 | -9.131432e-05 | 24.96259
2023-09-19 10:45 | 1299.653692 | 20.5 | 3 | 1 | 3.635289 | 0 | 0 | 0 | 0 | 0 | 0 | -6.841341e-05 | 24.96259
2023-09-19 10:45 | 1299.753692 | 20.6 | 3 | 1 | 3.635298 | 0 | 0 | 0 | 0 | 0 | 0 | -4.555821e-05 | 24.96259
2023-09-19 10:45 | 1299.853692 | 20.7 | 3 | 1 | 3.635208 | 0 | 0 | 0 | 0 | 0 | 0 | -2.270301e-05 | 24.96259
2023-09-19 10:45 | 1299.953692 | 20.8 | 3 | 1 | 3.635338 | 0 | 0 | 0 | 0 | 0 | 0 | 1.521932e-07 | 24.96259
2023-09-19 10:45 | 1300.054292 | 20.9006 | 3 | 1 | 3.635376 | 0 | 0 | 0 | 0 | 0 | 0 | 2.314452e-05 | 24.96259
2023-09-19 10:45 | 1300.153692 | 21 | 3 | 1 | 3.635245 | 0 | 0 | 0 | 0 | 0 | 0 | 4.586259e-05 | 24.96259
2023-09-19 10:45 | 1300.254092 | 21.1004 | 3 | 1 | 3.635276 | 0 | 0 | 0 | 0 | 0 | 0 | 6.880921e-05 | 24.96259
2023-09-19 10:45 | 1300.353492 | 21.1998 | 3 | 1 | 3.635306 | 0 | 0 | 0 | 0 | 0 | 0 | 9.152728e-05 | 24.96259
2023-09-19 10:45 | 1300.453692 | 21.3 | 3 | 1 | 3.635315 | 0 | 0 | 0 | 0 | 0 | 0 | 0.0001144282 | 24.96259
2023-09-19 10:45 | 1300.553892 | 21.4002 | 3 | 1 | 3.635301 | 0 | 0 | 0 | 0 | 0 | 0 | 0.0001373291 | 24.92784
2023-09-19 10:45 | 1300.653892 | 21.5002 | 3 | 1 | 3.63531 | 0 | 0 | 0 | 0 | 0 | 0 | 0.0001196111 | 24.92784
2023-09-19 10:45 | 1300.754092 | 21.6004 | 3 | 1 | 3.635312 | 0 | 0 | 0 | 0 | 0 | 0 | 0.0001018576 | 24.92784
2023-09-19 10:45 | 1300.854092 | 21.7004 | 3 | 1 | 3.635319 | 0 | 0 | 0 | 0 | 0 | 0 | 8.413953e-05 | 24.92784
2023-09-19 10:45 | 1300.953792 | 21.8001 | 3 | 1 | 3.635329 | 0 | 0 | 0 | 0 | 0 | 0 | 6.647464e-05 | 24.92784
2023-09-19 10:45 | 1301.053492 | 21.8998 | 3 | 1 | 3.635293 | 0 | 0 | 0 | 0 | 0 | 0 | 4.880975e-05 | 24.92784
2023-09-19 10:45 | 1301.153692 | 22 | 3 | 1 | 3.635238 | 0 | 0 | 0 | 0 | 0 | 0 | 3.105627e-05 | 24.92784
2023-09-19 10:45 | 1301.253892 | 22.1002 | 3 | 1 | 3.635262 | 0 | 0 | 0 | 0 | 0 | 0 | 1.330279e-05 | 24.92784
2023-09-19 10:45 | 1301.353692 | 22.2 | 3 | 1 | 3.635315 | 0 | 0 | 0 | 0 | 0 | 0 | -4.379815e-06 | 24.92784
2023-09-19 10:45 | 1301.453892 | 22.3002 | 3 | 1 | 3.635394 | 0 | 0 | 0 | 0 | 0 | 0 | -2.213329e-05 | 24.92784
2023-09-19 10:45 | 1301.553692 | 22.4 | 3 | 1 | 3.635261 | 0 | 0 | 0 | 0 | 0 | 0 | -3.98159e-05 | 24.92784
2023-09-19 10:45 | 1301.654092 | 22.5004 | 3 | 1 | 3.63527 | 0 | 0 | 0 | 0 | 0 | 0 | -4.079674e-05 | 24.92784
2023-09-19 10:45 | 1301.753892 | 22.6002 | 3 | 1 | 3.635348 | 0 | 0 | 0 | 0 | 0 | 0 | -4.177172e-05 | 24.92784
2023-09-19 10:45 | 1301.853992 | 22.7003 | 3 | 1 | 3.635321 | 0 | 0 | 0 | 0 | 0 | 0 | -4.274962e-05 | 24.92784
2023-09-19 10:45 | 1301.953692 | 22.8 | 3 | 1 | 3.6353 | 0 | 0 | 0 | 0 | 0 | 0 | -4.372362e-05 | 24.92784
2023-09-19 10:45 | 1302.053492 | 22.8998 | 3 | 1 | 3.635347 | 0 | 0 | 0 | 0 | 0 | 0 | -4.46986e-05 | 24.92784
2023-09-19 10:45 | 1302.153892 | 23.0002 | 3 | 1 | 3.635293 | 0 | 0 | 0 | 0 | 0 | 0 | -4.567944e-05 | 24.92784
2023-09-19 10:45 | 1302.254092 | 23.1004 | 3 | 1 | 3.635378 | 0 | 0 | 0 | 0 | 0 | 0 | -4.665832e-05 | 24.92784
2023-09-19 10:45 | 1302.354092 | 23.2004 | 3 | 1 | 3.635321 | 0 | 0 | 0 | 0 | 0 | 0 | -4.763525e-05 | 24.92784
2023-09-19 10:45 | 1302.453492 | 23.2998 | 3 | 1 | 3.635351 | 0 | 0 | 0 | 0 | 0 | 0 | -4.860632e-05 | 24.92784
2023-09-19 10:45 | 1302.554292 | 23.4006 | 3 | 1 | 3.635325 | 0 | 0 | 0 | 0 | 0 | 0 | -4.959106e-05 | 24.92784
2023-09-19 10:45 | 1302.653692 | 23.5 | 3 | 1 | 3.635252 | 0 | 0 | 0 | 0 | 0 | 0 | -3.750467e-05 | 24.92784
2023-09-19 10:45 | 1302.754892 | 23.6012 | 3 | 1 | 3.635339 | 0 | 0 | 0 | 0 | 0 | 0 | -2.519941e-05 | 24.92784
2023-09-19 10:45 | 1302.854292 | 23.7006 | 3 | 1 | 3.635338 | 0 | 0 | 0 | 0 | 0 | 0 | -1.311302e-05 | 24.92784
2023-09-19 10:45 | 1302.954892 | 23.8012 | 3 | 1 | 3.635376 | 0 | 0 | 0 | 0 | 0 | 0 | -8.807182e-07 | 24.92784
2023-09-19 10:45 | 1303.053492 | 23.8998 | 3 | 1 | 3.635309 | 0 | 0 | 0 | 0 | 0 | 0 | 1.11084e-05 | 24.92784
2023-09-19 10:45 | 1303.153492 | 23.9998 | 3 | 1 | 3.635309 | 0 | 0 | 0 | 0 | 0 | 0 | 2.326775e-05 | 24.92784
2023-09-19 10:45 | 1303.254292 | 24.1006 | 3 | 1 | 3.635464 | 0 | 0 | 0 | 0 | 0 | 0 | 3.552437e-05 | 24.92784
2023-09-19 10:45 | 1303.354292 | 24.2006 | 3 | 1 | 3.635351 | 0 | 0 | 0 | 0 | 0 | 0 | 4.768372e-05 | 24.92784
2023-09-19 10:45 | 1303.453692 | 24.3 | 3 | 1 | 3.635231 | 0 | 0 | 0 | 0 | 0 | 0 | 5.977011e-05 | 24.94551
2023-09-19 10:45 | 1303.554292 | 24.4006 | 3 | 1 | 3.635458 | 0 | 0 | 0 | 0 | 0 | 0 | 7.200241e-05 | 24.94551
2023-09-19 10:45 | 1303.653692 | 24.5 | 3 | 1 | 3.635445 | 0 | 0 | 0 | 0 | 0 | 0 | 7.382795e-05 | 24.94551
2023-09-19 10:45 | 1303.754092 | 24.6004 | 3 | 1 | 3.635319 | 0 | 0 | 0 | 0 | 0 | 0 | 7.567185e-05 | 24.94551
2023-09-19 10:45 | 1303.853492 | 24.6998 | 3 | 1 | 3.635358 | 0 | 0 | 0 | 0 | 0 | 0 | 7.749739e-05 | 24.94551
2023-09-19 10:45 | 1303.953692 | 24.8 | 3 | 1 | 3.635339 | 0 | 0 | 0 | 0 | 0 | 0 | 7.933762e-05 | 24.94551
2023-09-19 10:45 | 1304.053692 | 24.9 | 3 | 1 | 3.635381 | 0 | 0 | 0 | 0 | 0 | 0 | 8.117418e-05 | 24.94551
2023-09-19 10:45 | 1304.153892 | 25.0002 | 3 | 1 | 3.635328 | 0 | 0 | 0 | 0 | 0 | 0 | 8.301441e-05 | 24.94551
2023-09-19 10:45 | 1304.253892 | 25.1002 | 3 | 1 | 3.63531 | 0 | 0 | 0 | 0 | 0 | 0 | 8.485097e-05 | 24.94551
2023-09-19 10:45 | 1304.353492 | 25.1998 | 3 | 1 | 3.63538 | 0 | 0 | 0 | 0 | 0 | 0 | 8.668018e-05 | 24.94551
2023-09-19 10:45 | 1304.454792 | 25.3011 | 3 | 1 | 3.635386 | 0 | 0 | 0 | 0 | 0 | 0 | 8.854061e-05 | 24.94551
2023-09-19 10:45 | 1304.553892 | 25.4002 | 3 | 1 | 3.635356 | 0 | 0 | 0 | 0 | 0 | 0 | 9.036064e-05 | 24.94551
2023-09-19 10:45 | 1304.654092 | 25.5004 | 3 | 1 | 3.635378 | 0 | 0 | 0 | 0 | 0 | 0 | 6.965048e-05 | 24.94551
2023-09-19 10:45 | 1304.753692 | 25.6 | 3 | 1 | 3.635335 | 0 | 0 | 0 | 0 | 0 | 0 | 4.906433e-05 | 24.94551
2023-09-19 10:45 | 1304.853492 | 25.6998 | 3 | 1 | 3.635391 | 0 | 0 | 0 | 0 | 0 | 0 | 2.843684e-05 | 24.94551
2023-09-19 10:45 | 1304.953892 | 25.8002 | 3 | 1 | 3.635255 | 0 | 0 | 0 | 0 | 0 | 0 | 7.685346e-06 | 24.94551
2023-09-19 10:45 | 1305.053492 | 25.8998 | 3 | 1 | 3.635323 | 0 | 0 | 0 | 0 | 0 | 0 | -1.29008e-05 | 24.94551
2023-09-19 10:45 | 1305.153492 | 25.9998 | 3 | 1 | 3.635268 | 0 | 0 | 0 | 0 | 0 | 0 | -3.356963e-05 | 24.94551
2023-09-19 10:45 | 1305.254092 | 26.1004 | 3 | 1 | 3.635332 | 0 | 0 | 0 | 0 | 0 | 0 | -5.436246e-05 | 24.94551
2023-09-19 10:45 | 1305.355092 | 26.2014 | 3 | 1 | 3.635376 | 0 | 0 | 0 | 0 | 0 | 0 | -7.523798e-05 | 24.94551
2023-09-19 10:45 | 1305.453692 | 26.3 | 3 | 1 | 3.635389 | 0 | 0 | 0 | 0 | 0 | 0 | -9.561744e-05 | 24.94551
2023-09-19 10:45 | 1305.553992 | 26.4003 | 3 | 1 | 3.635341 | 0 | 0 | 0 | 0 | 0 | 0 | -0.0001163483 | 24.94551
2023-09-19 10:45 | 1305.654192 | 26.5005 | 3 | 1 | 3.635305 | 0 | 0 | 0 | 0 | 0 | 0 | -9.103042e-05 | 24.94551
2023-09-19 10:45 | 1305.754192 | 26.6005 | 3 | 1 | 3.635381 | 0 | 0 | 0 | 0 | 0 | 0 | -6.57631e-05 | 24.94551
2023-09-19 10:45 | 1305.854192 | 26.7005 | 3 | 1 | 3.635398 | 0 | 0 | 0 | 0 | 0 | 0 | -4.049578e-05 | 24.94551
2023-09-19 10:45 | 1305.953992 | 26.8003 | 3 | 1 | 3.635297 | 0 | 0 | 0 | 0 | 0 | 0 | -1.5279e-05 | 24.94551
2023-09-19 10:45 | 1306.053792 | 26.9001 | 3 | 1 | 3.635298 | 0 | 0 | 0 | 0 | 0 | 0 | 9.937778e-06 | 24.94551
2023-09-19 10:45 | 1306.153792 | 27.0001 | 3 | 1 | 3.635353 | 0 | 0 | 0 | 0 | 0 | 0 | 3.520509e-05 | 24.94551
2023-09-19 10:45 | 1306.253592 | 27.0999 | 3 | 1 | 3.63532 | 0 | 0 | 0 | 0 | 0 | 0 | 6.042188e-05 | 24.97223
2023-09-19 10:45 | 1306.353992 | 27.2003 | 3 | 1 | 3.635359 | 0 | 0 | 0 | 0 | 0 | 0 | 8.579026e-05 | 24.97223
2023-09-19 10:45 | 1306.454192 | 27.3005 | 3 | 1 | 3.635378 | 0 | 0 | 0 | 0 | 0 | 0 | 0.0001111081 | 24.97223
2023-09-19 10:45 | 1306.554192 | 27.4005 | 3 | 1 | 3.635327 | 0 | 0 | 0 | 0 | 0 | 0 | 0.0001363754 | 24.97223
2023-09-19 10:45 | 1306.653592 | 27.4999 | 3 | 1 | 3.635413 | 0 | 0 | 0 | 0 | 0 | 0 | 9.72487e-05 | 24.97223
2023-09-19 10:45 | 1306.754392 | 27.6007 | 3 | 1 | 3.635366 | 0 | 0 | 0 | 0 | 0 | 0 | 5.757089e-05 | 24.97223
2023-09-19 10:45 | 1306.854192 | 27.7005 | 3 | 1 | 3.635382 | 0 | 0 | 0 | 0 | 0 | 0 | 1.828671e-05 | 24.97223
2023-09-19 10:45 | 1306.953592 | 27.7999 | 3 | 1 | 3.635277 | 0 | 0 | 0 | 0 | 0 | 0 | -2.084002e-05 | 24.97223
2023-09-19 10:45 | 1307.054192 | 27.9005 | 3 | 1 | 3.635255 | 0 | 0 | 0 | 0 | 0 | 0 | -6.043911e-05 | 24.97223
2023-09-19 10:45 | 1307.154192 | 28.0005 | 3 | 1 | 3.635341 | 0 | 0 | 0 | 0 | 0 | 0 | -9.980202e-05 | 24.97223
2023-09-19 10:45 | 1307.253592 | 28.0999 | 3 | 1 | 3.635409 | 0 | 0 | 0 | 0 | 0 | 0 | -0.0001389287 | 24.97223
2023-09-19 10:45 | 1307.353792 | 28.2001 | 3 | 1 | 3.635389 | 0 | 0 | 0 | 0 | 0 | 0 | -0.0001783704 | 24.97223
2023-09-19 10:45 | 1307.453792 | 28.3001 | 3 | 1 | 3.635257 | 0 | 0 | 0 | 0 | 0 | 0 | -0.0002177333 | 24.97223
2023-09-19 10:45 | 1307.554192 | 28.4005 | 3 | 1 | 3.635328 | 0 | 0 | 0 | 0 | 0 | 0 | -0.0002572536 | 24.97223
2023-09-19 10:45 | 1307.653592 | 28.4999 | 3 | 1 | 3.635351 | 0 | 0 | 0 | 0 | 0 | 0 | -0.0002300311 | 24.97223
2023-09-19 10:45 | 1307.753992 | 28.6003 | 3 | 1 | 3.63532 | 0 | 0 | 0 | 0 | 0 | 0 | -0.0002025347 | 24.97223
2023-09-19 10:45 | 1307.853792 | 28.7001 | 3 | 1 | 3.635268 | 0 | 0 | 0 | 0 | 0 | 0 | -0.0001752025 | 24.97223
2023-09-19 10:45 | 1307.953792 | 28.8001 | 3 | 1 | 3.635287 | 0 | 0 | 0 | 0 | 0 | 0 | -0.0001478157 | 24.97223
2023-09-19 10:45 | 1308.053592 | 28.8999 | 3 | 1 | 3.635338 | 0 | 0 | 0 | 0 | 0 | 0 | -0.0001204835 | 24.97223
2023-09-19 10:45 | 1308.154792 | 29.0011 | 3 | 1 | 3.635369 | 0 | 0 | 0 | 0 | 0 | 0 | -9.276802e-05 | 24.97223
2023-09-19 10:45 | 1308.253992 | 29.1003 | 3 | 1 | 3.635372 | 0 | 0 | 0 | 0 | 0 | 0 | -6.560023e-05 | 24.97223
2023-09-19 10:45 | 1308.353792 | 29.2001 | 3 | 1 | 3.635318 | 0 | 0 | 0 | 0 | 0 | 0 | -3.826811e-05 | 24.97223
2023-09-19 10:45 | 1308.454192 | 29.3005 | 3 | 1 | 3.635386 | 0 | 0 | 0 | 0 | 0 | 0 | -1.077168e-05 | 24.97223
2023-09-19 10:45 | 1308.553592 | 29.3999 | 3 | 1 | 3.635341 | 0 | 0 | 0 | 0 | 0 | 0 | 1.645088e-05 | 24.97223
2023-09-19 10:45 | 1308.653592 | 29.4999 | 3 | 1 | 3.635371 | 0 | 0 | 0 | 0 | 0 | 0 | 1.645088e-05 | 24.97223
2023-09-19 10:45 | 1308.753792 | 29.6001 | 3 | 1 | 3.635371 | 0 | 0 | 0 | 0 | 0 | 0 | 1.645088e-05 | 24.97223
2023-09-19 10:45 | 1308.853792 | 29.7001 | 3 | 1 | 3.635337 | 0 | 0 | 0 | 0 | 0 | 0 | 1.645088e-05 | 24.97223
2023-09-19 10:45 | 1308.953792 | 29.8001 | 3 | 1 | 3.635327 | 0 | 0 | 0 | 0 | 0 | 0 | 1.645088e-05 | 24.97223
2023-09-19 10:45 | 1309.054992 | 29.9013 | 3 | 1 | 3.635445 | 0 | 0 | 0 | 0 | 0 | 0 | 1.645088e-05 | 24.96044
2023-09-19 10:45 | 1309.154392 | 30.0007 | 3 | 1 | 3.635337 | 0 | 0 | 0 | 0 | 0 | 0 | 1.645088e-05 | 24.96044
2023-09-19 10:45 | 1309.154592 | 30.0009 | 3 | 1 | 3.635337 | 0 | 0 | 0 | 0 | 0 | 0 | 1.645088e-05 | 24.96044