## Global_Info
TEST REPORT
|  |  | 20230918_v5_EIS400V | Serial Number |  | C:\ArbinSoftware\DataPro\Result\20230918_v5_EIS400V
|  |  | 2023-09-20 | 207487
Channel | Start DateTime | Schedule File Name | Creator | Comments | Software Version | Schedule Version | MASS | Specific Capacity | Capacity | Item ID | Has Aux | Has Specail | Log Aux Data Flag | Log Special Flag
4 | 2023-09-18 12:29 | INR21700_m50T\2nd_life_EIS\EIS_general.sdu |  |  | PV7.0 Build: 181116USB | Schedule Version 7.00.15 | 0 | 0 | 4.85 |  | 1 | 0 | TRUE | TRUE
Note on G2: Click to open file path

## ACIM_Chan4
Device_ID | Test_ID | Channel_ID | Cycle_ID | Step_ID | Pt | Freq | Zmod | Zphz
Gamry_1 | 854 | 3 | 1 | 2 | 0 | 10019.53 | 0.0457222 | 48.79816
Gamry_1 | 854 | 3 | 1 | 2 | 1 | 7207.031 | 0.0378274 | 43.32661
Gamry_1 | 854 | 3 | 1 | 2 | 2 | 5150.463 | 0.0320009 | 36.81868
Gamry_1 | 854 | 3 | 1 | 2 | 3 | 3715.701 | 0.0282152 | 29.86038
Gamry_1 | 854 | 3 | 1 | 2 | 4 | 2686.738 | 0.0258661 | 22.95996
Gamry_1 | 854 | 3 | 1 | 2 | 5 | 1933.594 | 0.0245575 | 16.62049
Gamry_1 | 854 | 3 | 1 | 2 | 6 | 1395.089 | 0.0239568 | 11.48979
Gamry_1 | 854 | 3 | 1 | 2 | 7 | 1000.702 | 0.0237579 | 7.554036
Gamry_1 | 854 | 3 | 1 | 2 | 8 | 716.9117 | 0.0238004 | 4.548447
Gamry_1 | 854 | 3 | 1 | 2 | 9 | 520.8333 | 0.0239464 | 2.518887
Gamry_1 | 854 | 3 | 1 | 2 | 10 | 372.8693 | 0.0241554 | 0.965475
Gamry_1 | 854 | 3 | 1 | 2 | 11 | 269.3965 | 0.0243962 | -0.0828076
Gamry_1 | 854 | 3 | 1 | 2 | 12 | 193.6983 | 0.0246584 | -0.8834581
Gamry_1 | 854 | 3 | 1 | 2 | 13 | 139.2327 | 0.0248898 | -1.390489
Gamry_1 | 854 | 3 | 1 | 2 | 14 | 99.734 | 0.0251583 | -1.755872
Gamry_1 | 854 | 3 | 1 | 2 | 15 | 72.11539 | 0.025447 | -2.113683
Gamry_1 | 854 | 3 | 1 | 2 | 16 | 49.86702 | 0.0257434 | -2.124029
Gamry_1 | 854 | 3 | 1 | 2 | 17 | 37.5 | 0.0259425 | -2.158844
Gamry_1 | 854 | 3 | 1 | 2 | 18 | 27.25291 | 0.0262031 | -2.178797
Gamry_1 | 854 | 3 | 1 | 2 | 19 | 19.29012 | 0.0264948 | -2.045418
Gamry_1 | 854 | 3 | 1 | 2 | 20 | 13.95089 | 0.0267115 | -1.886649
Gamry_1 | 854 | 3 | 1 | 2 | 21 | 9.9734 | 0.026904 | -1.723655
Gamry_1 | 854 | 3 | 1 | 2 | 22 | 7.233796 | 0.0269878 | -1.46559
Gamry_1 | 854 | 3 | 1 | 2 | 23 | 5.196785 | 0.0271554 | -1.444158
Gamry_1 | 854 | 3 | 1 | 2 | 24 | 3.720238 | 0.0271814 | -1.262788
Gamry_1 | 854 | 3 | 1 | 2 | 25 | 2.689329 | 0.027216 | -1.313147
Gamry_1 | 854 | 3 | 1 | 2 | 26 | 1.929012 | 0.027414 | -1.421875
Gamry_1 | 854 | 3 | 1 | 2 | 27 | 1.395089 | 0.027461 | -1.4158
Gamry_1 | 854 | 3 | 1 | 2 | 28 | 0.997765 | 0.0276271 | -1.602994
Gamry_1 | 854 | 3 | 1 | 2 | 29 | 0.7233796 | 0.027813 | -1.692072
Gamry_1 | 854 | 3 | 1 | 2 | 30 | 0.5185288 | 0.0279078 | -1.968676
Gamry_1 | 854 | 3 | 1 | 2 | 31 | 0.3732086 | 0.0280003 | -2.396366
Gamry_1 | 854 | 3 | 1 | 2 | 32 | 0.2687787 | 0.0283208 | -2.776029
Gamry_1 | 854 | 3 | 1 | 2 | 33 | 0.1933787 | 0.0285563 | -3.183044
Gamry_1 | 854 | 3 | 1 | 2 | 34 | 0.1391776 | 0.0288168 | -3.710802
Gamry_1 | 854 | 3 | 1 | 2 | 35 | 0.1001603 | 0.029193 | -4.358797
Gamry_1 | 854 | 3 | 1 | 2 | 36 | 0.0719825 | 0.029639 | -5.101635
Gamry_1 | 854 | 3 | 1 | 2 | 37 | 0.051807 | 0.030073 | -6.006507
Gamry_1 | 854 | 3 | 1 | 2 | 38 | 0.0372971 | 0.0306806 | -7.009596
Gamry_1 | 854 | 3 | 1 | 2 | 39 | 0.0268286 | 0.0313936 | -8.169188
Gamry_1 | 854 | 3 | 1 | 2 | 40 | 0.0193124 | 0.0322356 | -9.49866
Gamry_1 | 854 | 3 | 1 | 2 | 41 | 0.0138979 | 0.03324 | -11.06547
Gamry_1 | 854 | 3 | 1 | 2 | 42 | 0.0100006 | 0.0345165 | -12.94992
Note on A1: Device_ID
Note on B1: Test_ID
Note on C1: Channel_ID
Note on D1: Cycle_ID
Note on E1: Step_ID
Note on F1: Pt
Note on G1: Freq
Note on H1: Zmod
Note on I1: Zphz

## Channel_4_1
Date_Time | Test_Time(s) | Step_Time(s) | Step_Index | Cycle_Index | Voltage(V) | Current(A) | Charge_Capacity(Ah) | Discharge_Capacity(Ah) | Charge_Energy(Wh) | Discharge_Energy(Wh) | Internal Resistance(Ohm) | dV/dt(V/s) | Aux_Temperature(¡æ)_1
2023-09-18 12:30 | 0.1014 | 0.1012 | 1 | 1 | 4.003015 | 0 | 0 | 0 | 0 | 0 | 0 | 0 | 24.94653
2023-09-18 12:30 | 0.2006 | 0.2004 | 1 | 1 | 4.003046 | 0 | 0 | 0 | 0 | 0 | 0 | 0 | 24.94653
2023-09-18 12:30 | 0.3 | 0.2998 | 1 | 1 | 4.003018 | 0 | 0 | 0 | 0 | 0 | 0 | 0 | 24.94653
2023-09-18 12:30 | 0.4012 | 0.401 | 1 | 1 | 4.002964 | 0 | 0 | 0 | 0 | 0 | 0 | 0 | 24.94653
2023-09-18 12:30 | 0.5014 | 0.5012 | 1 | 1 | 4.003013 | 0 | 0 | 0 | 0 | 0 | 0 | 0 | 24.94653
2023-09-18 12:30 | 0.6 | 0.5998 | 1 | 1 | 4.003005 | 0 | 0 | 0 | 0 | 0 | 0 | 0 | 24.94746
2023-09-18 12:30 | 0.7006 | 0.7004 | 1 | 1 | 4.002997 | 0 | 0 | 0 | 0 | 0 | 0 | 0 | 24.94746
2023-09-18 12:30 | 0.8008 | 0.8006 | 1 | 1 | 4.003035 | 0 | 0 | 0 | 0 | 0 | 0 | 0 | 24.94746
2023-09-18 12:30 | 0.9002 | 0.9 | 1 | 1 | 4.003029 | 0 | 0 | 0 | 0 | 0 | 0 | -9.295804e-08 | 24.94746
2023-09-18 12:30 | 1.0004 | 1.0002 | 1 | 1 | 4.002999 | 0 | 0 | 0 | 0 | 0 | 0 | -1.866642e-07 | 24.94746
2023-09-18 12:30 | 1.0013 | 1.0011 | 1 | 1 | 4.002992 | 0 | 0 | 0 | 0 | 0 | 0 | -1.875059e-07 | 24.94746
2023-09-18 12:30 | 1.0189 | 0.0017 | 2 | 1 | 4.00297 | 0 | 0 | 0 | 0 | 0 | 0 | -2.039653e-07 | 24.94746
2023-09-18 12:31 | 61.0192 | 60.002 | 2 | 1 | 4.00408 | 0 | 0 | 0 | 0 | 0 | 0 | -5.631574e-05 | 24.94812
2023-09-18 12:32 | 121.0198 | 120.0026 | 2 | 1 | 4.003558 | 0 | 0 | 0 | 0 | 0 | 0 | -0.0001124278 | 24.94878
2023-09-18 12:33 | 181.0203 | 180.0031 | 2 | 1 | 3.996883 | 0 | 0 | 0 | 0 | 0 | 0 | -0.0001685398 | 24.94945
2023-09-18 12:34 | 241.0228 | 240.0056 | 2 | 1 | 4.010035 | 0 | 0 | 0 | 0 | 0 | 0 | -0.0002246536 | 24.95011
2023-09-18 12:35 | 301.0231 | 300.0059 | 2 | 1 | 4.006166 | 0 | 0 | 0 | 0 | 0 | 0 | -0.0002807654 | 24.95077
2023-09-18 12:36 | 361.0238 | 360.0066 | 2 | 1 | 3.99718 | 0 | 0 | 0 | 0 | 0 | 0 | -0.0003368775 | 24.95144
2023-09-18 12:37 | 421.0242 | 420.007 | 2 | 1 | 4.004125 | 0 | 0 | 0 | 0 | 0 | 0 | -0.0003929894 | 24.9521
2023-09-18 12:38 | 481.0247 | 480.0075 | 2 | 1 | 3.999628 | 0 | 0 | 0 | 0 | 0 | 0 | -0.0004491014 | 24.95276
2023-09-18 12:39 | 541.0252 | 540.008 | 2 | 1 | 4.011015 | 0 | 0 | 0 | 0 | 0 | 0 | -0.0005052133 | 24.95342
2023-09-18 12:40 | 601.0262 | 600.009 | 2 | 1 | 4.000962 | 0 | 0 | 0 | 0 | 0 | 0 | -0.0005613257 | 24.95409
2023-09-18 12:41 | 661.0267 | 660.0095 | 2 | 1 | 3.997 | 0 | 0 | 0 | 0 | 0 | 0 | -0.0006174377 | 24.95475
2023-09-18 12:42 | 721.0271 | 720.0099 | 2 | 1 | 3.99948 | 0 | 0 | 0 | 0 | 0 | 0 | -0.0006735496 | 24.95541
2023-09-18 12:43 | 781.0271 | 780.0099 | 2 | 1 | 4.004933 | 0 | 0 | 0 | 0 | 0 | 0 | -0.0007296611 | 24.97815
2023-09-18 12:44 | 841.028 | 840.0108 | 2 | 1 | 3.998379 | 0 | 0 | 0 | 0 | 0 | 0 | -0.0007857734 | 24.98875
2023-09-18 12:45 | 901.0291 | 900.0119 | 2 | 1 | 3.997326 | 0 | 0 | 0 | 0 | 0 | 0 | -0.0008418859 | 24.92192
2023-09-18 12:46 | 961.0304 | 960.0132 | 2 | 1 | 4.002973 | 0 | 0 | 0 | 0 | 0 | 0 | -0.0008979986 | 24.94929
2023-09-18 12:47 | 1021.0331 | 1020.0159 | 2 | 1 | 4.009691 | 0 | 0 | 0 | 0 | 0 | 0 | -0.0009541127 | 24.9588
2023-09-18 12:48 | 1081.0336 | 1080.0164 | 2 | 1 | 4.009061 | 0 | 0 | 0 | 0 | 0 | 0 | -0.001010225 | 24.96126
2023-09-18 12:49 | 1141.0343 | 1140.0171 | 2 | 1 | 3.996957 | 0 | 0 | 0 | 0 | 0 | 0 | -0.001066337 | 24.9169
2023-09-18 12:50 | 1201.0353 | 1200.0181 | 2 | 1 | 4.010381 | 0 | 0 | 0 | 0 | 0 | 0 | -0.001122449 | 24.94479
2023-09-18 12:51 | 1261.0364 | 1260.0192 | 2 | 1 | 4.000849 | 0 | 0 | 0 | 0 | 0 | 0 | -0.001178562 | 24.92891
2023-09-18 12:52 | 1321.0371 | 1320.0199 | 2 | 1 | 4.002948 | 0 | 0 | 0 | 0 | 0 | 0 | -0.001234674 | 24.9323
2023-09-18 12:53 | 1369.833396 | 0.1014 | 3 | 1 | 4.002781 | 0 | 0 | 0 | 0 | 0 | 0 | -0.001280308 | 24.93873
2023-09-18 12:53 | 1369.932796 | 0.2008 | 3 | 1 | 4.002747 | 0 | 0 | 0 | 0 | 0 | 0 | -0.001145489 | 24.93873
2023-09-18 12:53 | 1370.032196 | 0.3002 | 3 | 1 | 4.0026 | 0 | 0 | 0 | 0 | 0 | 0 | -0.00101067 | 24.93873
2023-09-18 12:53 | 1370.132596 | 0.4006 | 3 | 1 | 4.002856 | 0 | 0 | 0 | 0 | 0 | 0 | -0.0008744946 | 24.93873
2023-09-18 12:53 | 1370.232196 | 0.5002 | 3 | 1 | 4.002832 | 0 | 0 | 0 | 0 | 0 | 0 | -0.0007394044 | 24.93873
2023-09-18 12:53 | 1370.332396 | 0.6004 | 3 | 1 | 4.002809 | 0 | 0 | 0 | 0 | 0 | 0 | -0.0006035004 | 24.93873
2023-09-18 12:53 | 1370.431996 | 0.7 | 3 | 1 | 4.002841 | 0 | 0 | 0 | 0 | 0 | 0 | -0.0004684102 | 24.93873
2023-09-18 12:53 | 1370.532596 | 0.8006 | 3 | 1 | 4.002773 | 0 | 0 | 0 | 0 | 0 | 0 | -0.0003319637 | 24.93873
2023-09-18 12:53 | 1370.632596 | 0.9006 | 3 | 1 | 4.002771 | 0 | 0 | 0 | 0 | 0 | 0 | -0.0001963309 | 24.93873
2023-09-18 12:53 | 1370.731996 | 1 | 3 | 1 | 4.002746 | 0 | 0 | 0 | 0 | 0 | 0 | -6.151199e-05 | 24.93873
2023-09-18 12:53 | 1370.832196 | 1.1002 | 3 | 1 | 4.002771 | 0 | 0 | 0 | 0 | 0 | 0 | -6.867742e-05 | 24.93873
2023-09-18 12:53 | 1370.931996 | 1.2 | 3 | 1 | 4.002781 | 0 | 0 | 0 | 0 | 0 | 0 | -7.581425e-05 | 24.93873
2023-09-18 12:53 | 1371.032396 | 1.3004 | 3 | 1 | 4.002783 | 0 | 0 | 0 | 0 | 0 | 0 | -8.299398e-05 | 24.93873
2023-09-18 12:53 | 1371.132196 | 1.4002 | 3 | 1 | 4.002808 | 0 | 0 | 0 | 0 | 0 | 0 | -9.01308e-05 | 24.93873
2023-09-18 12:53 | 1371.231996 | 1.5 | 3 | 1 | 4.002707 | 0 | 0 | 0 | 0 | 0 | 0 | -9.726763e-05 | 24.93873
2023-09-18 12:53 | 1371.331996 | 1.6 | 3 | 1 | 4.002793 | 0 | 0 | 0 | 0 | 0 | 0 | -0.0001044188 | 24.93873
2023-09-18 12:53 | 1371.432196 | 1.7002 | 3 | 1 | 4.002704 | 0 | 0 | 0 | 0 | 0 | 0 | -0.0001115842 | 24.93873
2023-09-18 12:53 | 1371.531996 | 1.8 | 3 | 1 | 4.002816 | 0 | 0 | 0 | 0 | 0 | 0 | -0.000118721 | 24.93873
2023-09-18 12:53 | 1371.631996 | 1.9 | 3 | 1 | 4.00282 | 0 | 0 | 0 | 0 | 0 | 0 | -0.0001258721 | 24.93873
2023-09-18 12:53 | 1371.732196 | 2.0002 | 3 | 1 | 4.002649 | 0 | 0 | 0 | 0 | 0 | 0 | -0.0001330376 | 24.93873
2023-09-18 12:53 | 1371.832396 | 2.1004 | 3 | 1 | 4.002849 | 0 | 0 | 0 | 0 | 0 | 0 | -0.0001298367 | 24.93873
2023-09-18 12:53 | 1371.932296 | 2.2003 | 3 | 1 | 4.002772 | 0 | 0 | 0 | 0 | 0 | 0 | -0.0001266454 | 24.93873
2023-09-18 12:53 | 1372.032596 | 2.3006 | 3 | 1 | 4.002813 | 0 | 0 | 0 | 0 | 0 | 0 | -0.0001234413 | 24.93873
2023-09-18 12:53 | 1372.133196 | 2.4012 | 3 | 1 | 4.002808 | 0 | 0 | 0 | 0 | 0 | 0 | -0.0001202277 | 24.93873
2023-09-18 12:53 | 1372.232196 | 2.5002 | 3 | 1 | 4.002834 | 0 | 0 | 0 | 0 | 0 | 0 | -0.0001170651 | 24.93873
2023-09-18 12:53 | 1372.332196 | 2.6002 | 3 | 1 | 4.002732 | 0 | 0 | 0 | 0 | 0 | 0 | -0.0001138706 | 24.95765
2023-09-18 12:53 | 1372.432396 | 2.7004 | 3 | 1 | 4.002808 | 0 | 0 | 0 | 0 | 0 | 0 | -0.0001106698 | 24.95765
2023-09-18 12:53 | 1372.531996 | 2.8 | 3 | 1 | 4.00272 | 0 | 0 | 0 | 0 | 0 | 0 | -0.000107488 | 24.95765
2023-09-18 12:53 | 1372.632596 | 2.9006 | 3 | 1 | 4.00259 | 0 | 0 | 0 | 0 | 0 | 0 | -0.0001042744 | 24.95765
2023-09-18 12:53 | 1372.732296 | 3.0003 | 3 | 1 | 4.002926 | 0 | 0 | 0 | 0 | 0 | 0 | -0.0001010895 | 24.95765
2023-09-18 12:53 | 1372.833396 | 3.1014 | 3 | 1 | 4.002817 | 0 | 0 | 0 | 0 | 0 | 0 | -6.643122e-05 | 24.95765
2023-09-18 12:53 | 1372.932796 | 3.2008 | 3 | 1 | 4.002788 | 0 | 0 | 0 | 0 | 0 | 0 | -3.235574e-05 | 24.95765
2023-09-18 12:53 | 1373.031996 | 3.3 | 3 | 1 | 4.002855 | 0 | 0 | 0 | 0 | 0 | 0 | 1.65117e-06 | 24.95765
2023-09-18 12:53 | 1373.132396 | 3.4004 | 3 | 1 | 4.002776 | 0 | 0 | 0 | 0 | 0 | 0 | 3.606946e-05 | 24.95765
2023-09-18 12:53 | 1373.232596 | 3.5006 | 3 | 1 | 4.002871 | 0 | 0 | 0 | 0 | 0 | 0 | 7.041918e-05 | 24.95765
2023-09-18 12:53 | 1373.331996 | 3.6 | 3 | 1 | 4.002824 | 0 | 0 | 0 | 0 | 0 | 0 | 0.0001044947 | 24.95765
2023-09-18 12:53 | 1373.432396 | 3.7004 | 3 | 1 | 4.002769 | 0 | 0 | 0 | 0 | 0 | 0 | 0.0001389129 | 24.95765
2023-09-18 12:53 | 1373.532396 | 3.8004 | 3 | 1 | 4.002758 | 0 | 0 | 0 | 0 | 0 | 0 | 0.0001731941 | 24.95765
2023-09-18 12:53 | 1373.632996 | 3.901 | 3 | 1 | 4.002842 | 0 | 0 | 0 | 0 | 0 | 0 | 0.000207681 | 24.95765
2023-09-18 12:53 | 1373.732396 | 4.0004 | 3 | 1 | 4.002789 | 0 | 0 | 0 | 0 | 0 | 0 | 0.0002417564 | 24.95765
2023-09-18 12:53 | 1373.832596 | 4.1006 | 3 | 1 | 4.002759 | 0 | 0 | 0 | 0 | 0 | 0 | 0.0002125693 | 24.95765
2023-09-18 12:53 | 1373.933396 | 4.2014 | 3 | 1 | 4.002887 | 0 | 0 | 0 | 0 | 0 | 0 | 0.0001832073 | 24.95765
2023-09-18 12:53 | 1374.031996 | 4.3 | 3 | 1 | 4.00282 | 0 | 0 | 0 | 0 | 0 | 0 | 0.0001544862 | 24.95765
2023-09-18 12:53 | 1374.131996 | 4.4 | 3 | 1 | 4.002877 | 0 | 0 | 0 | 0 | 0 | 0 | 0.0001253573 | 24.95765
2023-09-18 12:53 | 1374.233196 | 4.5012 | 3 | 1 | 4.002851 | 0 | 0 | 0 | 0 | 0 | 0 | 9.587878e-05 | 24.95765
2023-09-18 12:53 | 1374.332596 | 4.6006 | 3 | 1 | 4.002766 | 0 | 0 | 0 | 0 | 0 | 0 | 6.692463e-05 | 24.95765
2023-09-18 12:53 | 1374.431996 | 4.7 | 3 | 1 | 4.002832 | 0 | 0 | 0 | 0 | 0 | 0 | 3.797048e-05 | 24.95765
2023-09-18 12:53 | 1374.532396 | 4.8004 | 3 | 1 | 4.002817 | 0 | 0 | 0 | 0 | 0 | 0 | 8.725043e-06 | 24.95765
2023-09-18 12:53 | 1374.632396 | 4.9004 | 3 | 1 | 4.002852 | 0 | 0 | 0 | 0 | 0 | 0 | -2.040388e-05 | 24.95765
2023-09-18 12:53 | 1374.732596 | 5.0006 | 3 | 1 | 4.0028 | 0 | 0 | 0 | 0 | 0 | 0 | -4.959106e-05 | 24.95765
2023-09-18 12:53 | 1374.832196 | 5.1002 | 3 | 1 | 4.002851 | 0 | 0 | 0 | 0 | 0 | 0 | -4.009532e-05 | 24.95765
2023-09-18 12:53 | 1374.933196 | 5.2012 | 3 | 1 | 4.002872 | 0 | 0 | 0 | 0 | 0 | 0 | -3.04661e-05 | 24.95765
2023-09-18 12:53 | 1375.032396 | 5.3004 | 3 | 1 | 4.002787 | 0 | 0 | 0 | 0 | 0 | 0 | -2.100848e-05 | 24.95765
2023-09-18 12:53 | 1375.133196 | 5.4012 | 3 | 1 | 4.002877 | 0 | 0 | 0 | 0 | 0 | 0 | -1.139833e-05 | 24.97877
2023-09-18 12:53 | 1375.232796 | 5.5008 | 3 | 1 | 4.002798 | 0 | 0 | 0 | 0 | 0 | 0 | -1.902582e-06 | 24.97877
2023-09-18 12:53 | 1375.331996 | 5.6 | 3 | 1 | 4.002939 | 0 | 0 | 0 | 0 | 0 | 0 | 7.55503e-06 | 24.97877
2023-09-18 12:53 | 1375.432596 | 5.7006 | 3 | 1 | 4.002829 | 0 | 0 | 0 | 0 | 0 | 0 | 1.714612e-05 | 24.97877
2023-09-18 12:53 | 1375.531996 | 5.8 | 3 | 1 | 4.002832 | 0 | 0 | 0 | 0 | 0 | 0 | 2.66228e-05 | 24.97877
2023-09-18 12:53 | 1375.632796 | 5.9008 | 3 | 1 | 4.002802 | 0 | 0 | 0 | 0 | 0 | 0 | 3.623295e-05 | 24.97877
2023-09-18 12:53 | 1375.732896 | 6.0009 | 3 | 1 | 4.002754 | 0 | 0 | 0 | 0 | 0 | 0 | 4.577637e-05 | 24.97877
2023-09-18 12:53 | 1375.832496 | 6.1005 | 3 | 1 | 4.002934 | 0 | 0 | 0 | 0 | 0 | 0 | 4.320918e-05 | 24.97877
2023-09-18 12:53 | 1375.932896 | 6.2009 | 3 | 1 | 4.002826 | 0 | 0 | 0 | 0 | 0 | 0 | 4.062137e-05 | 24.97877
2023-09-18 12:53 | 1376.032696 | 6.3007 | 3 | 1 | 4.002824 | 0 | 0 | 0 | 0 | 0 | 0 | 3.804903e-05 | 24.97877
2023-09-18 12:53 | 1376.133496 | 6.4015 | 3 | 1 | 4.002863 | 0 | 0 | 0 | 0 | 0 | 0 | 3.545091e-05 | 24.97877
2023-09-18 12:53 | 1376.232296 | 6.5003 | 3 | 1 | 4.002895 | 0 | 0 | 0 | 0 | 0 | 0 | 3.290434e-05 | 24.97877
2023-09-18 12:53 | 1376.333096 | 6.6011 | 3 | 1 | 4.002886 | 0 | 0 | 0 | 0 | 0 | 0 | 3.030622e-05 | 24.97877
2023-09-18 12:53 | 1376.432496 | 6.7005 | 3 | 1 | 4.002826 | 0 | 0 | 0 | 0 | 0 | 0 | 2.774419e-05 | 24.97877
2023-09-18 12:53 | 1376.533296 | 6.8013 | 3 | 1 | 4.002856 | 0 | 0 | 0 | 0 | 0 | 0 | 2.514607e-05 | 24.97877
2023-09-18 12:53 | 1376.632496 | 6.9005 | 3 | 1 | 4.00282 | 0 | 0 | 0 | 0 | 0 | 0 | 2.258919e-05 | 24.97877
2023-09-18 12:53 | 1376.731896 | 6.9999 | 3 | 1 | 4.002841 | 0 | 0 | 0 | 0 | 0 | 0 | 2.002716e-05 | 24.97877
2023-09-18 12:53 | 1376.832096 | 7.1001 | 3 | 1 | 4.002877 | 0 | 0 | 0 | 0 | 0 | 0 | 3.238341e-05 | 24.97877
2023-09-18 12:53 | 1376.933096 | 7.2011 | 3 | 1 | 4.002858 | 0 | 0 | 0 | 0 | 0 | 0 | 4.483831e-05 | 24.97877
2023-09-18 12:53 | 1377.033496 | 7.3015 | 3 | 1 | 4.002898 | 0 | 0 | 0 | 0 | 0 | 0 | 5.721922e-05 | 24.97877
2023-09-18 12:53 | 1377.132896 | 7.4009 | 3 | 1 | 4.00269 | 0 | 0 | 0 | 0 | 0 | 0 | 6.947682e-05 | 24.97877
2023-09-18 12:53 | 1377.232496 | 7.5005 | 3 | 1 | 4.002849 | 0 | 0 | 0 | 0 | 0 | 0 | 8.175908e-05 | 24.97877
2023-09-18 12:53 | 1377.332496 | 7.6005 | 3 | 1 | 4.002885 | 0 | 0 | 0 | 0 | 0 | 0 | 9.409066e-05 | 24.97877
2023-09-18 12:53 | 1377.431896 | 7.6999 | 3 | 1 | 4.002894 | 0 | 0 | 0 | 0 | 0 | 0 | 0.0001063483 | 24.97877
2023-09-18 12:53 | 1377.532096 | 7.8001 | 3 | 1 | 4.002872 | 0 | 0 | 0 | 0 | 0 | 0 | 0.0001187045 | 24.97877
2023-09-18 12:53 | 1377.632296 | 7.9003 | 3 | 1 | 4.002953 | 0 | 0 | 0 | 0 | 0 | 0 | 0.0001310608 | 24.97877
2023-09-18 12:53 | 1377.733396 | 8.0014 | 3 | 1 | 4.002848 | 0 | 0 | 0 | 0 | 0 | 0 | 0.000143528 | 24.97877
2023-09-18 12:53 | 1377.832696 | 8.1007 | 3 | 1 | 4.002765 | 0 | 0 | 0 | 0 | 0 | 0 | 0.0001302053 | 24.97877
2023-09-18 12:53 | 1377.932296 | 8.2003 | 3 | 1 | 4.00288 | 0 | 0 | 0 | 0 | 0 | 0 | 0.0001168424 | 24.97877
2023-09-18 12:53 | 1378.033096 | 8.3011 | 3 | 1 | 4.002857 | 0 | 0 | 0 | 0 | 0 | 0 | 0.0001033185 | 24.93592
2023-09-18 12:53 | 1378.132496 | 8.4005 | 3 | 1 | 4.002924 | 0 | 0 | 0 | 0 | 0 | 0 | 8.998247e-05 | 24.93592
2023-09-18 12:53 | 1378.232696 | 8.5007 | 3 | 1 | 4.002899 | 0 | 0 | 0 | 0 | 0 | 0 | 7.653907e-05 | 24.93592
2023-09-18 12:53 | 1378.332696 | 8.6007 | 3 | 1 | 4.00287 | 0 | 0 | 0 | 0 | 0 | 0 | 6.312251e-05 | 24.93592
2023-09-18 12:53 | 1378.433296 | 8.7013 | 3 | 1 | 4.002886 | 0 | 0 | 0 | 0 | 0 | 0 | 4.962544e-05 | 24.93592
2023-09-18 12:53 | 1378.532696 | 8.8007 | 3 | 1 | 4.00289 | 0 | 0 | 0 | 0 | 0 | 0 | 3.628938e-05 | 24.93592
2023-09-18 12:53 | 1378.632796 | 8.9008 | 3 | 1 | 4.003001 | 0 | 0 | 0 | 0 | 0 | 0 | 2.285939e-05 | 24.93592
2023-09-18 12:53 | 1378.732096 | 9.0001 | 3 | 1 | 4.002945 | 0 | 0 | 0 | 0 | 0 | 0 | 9.536743e-06 | 24.93592
2023-09-18 12:53 | 1378.832096 | 9.1001 | 3 | 1 | 4.002892 | 0 | 0 | 0 | 0 | 0 | 0 | 4.364337e-07 | 24.93592
2023-09-18 12:53 | 1378.932096 | 9.2001 | 3 | 1 | 4.002824 | 0 | 0 | 0 | 0 | 0 | 0 | -8.663876e-06 | 24.93592
2023-09-18 12:53 | 1379.032096 | 9.3001 | 3 | 1 | 4.002793 | 0 | 0 | 0 | 0 | 0 | 0 | -1.776419e-05 | 24.93592
2023-09-18 12:53 | 1379.131896 | 9.3999 | 3 | 1 | 4.002894 | 0 | 0 | 0 | 0 | 0 | 0 | -2.684629e-05 | 24.93592
2023-09-18 12:53 | 1379.232496 | 9.5005 | 3 | 1 | 4.002913 | 0 | 0 | 0 | 0 | 0 | 0 | -3.600121e-05 | 24.93592
2023-09-18 12:53 | 1379.332496 | 9.6005 | 3 | 1 | 4.002905 | 0 | 0 | 0 | 0 | 0 | 0 | -4.510151e-05 | 24.93592
2023-09-18 12:53 | 1379.432496 | 9.7005 | 3 | 1 | 4.002997 | 0 | 0 | 0 | 0 | 0 | 0 | -5.420182e-05 | 24.93592
2023-09-18 12:53 | 1379.532296 | 9.8003 | 3 | 1 | 4.002947 | 0 | 0 | 0 | 0 | 0 | 0 | -6.328393e-05 | 24.93592
2023-09-18 12:53 | 1379.632696 | 9.9007 | 3 | 1 | 4.0029 | 0 | 0 | 0 | 0 | 0 | 0 | -7.242064e-05 | 24.93592
2023-09-18 12:53 | 1379.732896 | 10.0009 | 3 | 1 | 4.002937 | 0 | 0 | 0 | 0 | 0 | 0 | -8.153915e-05 | 24.93592
2023-09-18 12:53 | 1379.832296 | 10.1003 | 3 | 1 | 4.002892 | 0 | 0 | 0 | 0 | 0 | 0 | -6.678669e-05 | 24.93592
2023-09-18 12:53 | 1379.932496 | 10.2005 | 3 | 1 | 4.002847 | 0 | 0 | 0 | 0 | 0 | 0 | -5.19155e-05 | 24.93592
2023-09-18 12:53 | 1380.032496 | 10.3005 | 3 | 1 | 4.002904 | 0 | 0 | 0 | 0 | 0 | 0 | -3.707399e-05 | 24.93592
2023-09-18 12:53 | 1380.132496 | 10.4005 | 3 | 1 | 4.002906 | 0 | 0 | 0 | 0 | 0 | 0 | -2.223248e-05 | 24.93592
2023-09-18 12:53 | 1380.231896 | 10.4999 | 3 | 1 | 4.002836 | 0 | 0 | 0 | 0 | 0 | 0 | -7.480025e-06 | 24.93592
2023-09-18 12:53 | 1380.332096 | 10.6001 | 3 | 1 | 4.002974 | 0 | 0 | 0 | 0 | 0 | 0 | 7.391167e-06 | 24.93592
2023-09-18 12:53 | 1380.432496 | 10.7005 | 3 | 1 | 4.00291 | 0 | 0 | 0 | 0 | 0 | 0 | 2.229204e-05 | 24.93592
2023-09-18 12:53 | 1380.531896 | 10.7999 | 3 | 1 | 4.002948 | 0 | 0 | 0 | 0 | 0 | 0 | 3.70445e-05 | 24.93592
2023-09-18 12:53 | 1380.632296 | 10.9003 | 3 | 1 | 4.002941 | 0 | 0 | 0 | 0 | 0 | 0 | 5.194538e-05 | 24.93592
2023-09-18 12:53 | 1380.732096 | 11.0001 | 3 | 1 | 4.002874 | 0 | 0 | 0 | 0 | 0 | 0 | 6.67572e-05 | 24.93592
2023-09-18 12:53 | 1380.831896 | 11.0999 | 3 | 1 | 4.00294 | 0 | 0 | 0 | 0 | 0 | 0 | 6.119159e-05 | 24.94588
2023-09-18 12:53 | 1380.932096 | 11.2001 | 3 | 1 | 4.00295 | 0 | 0 | 0 | 0 | 0 | 0 | 5.560367e-05 | 24.94588
2023-09-18 12:53 | 1381.032096 | 11.3001 | 3 | 1 | 4.002931 | 0 | 0 | 0 | 0 | 0 | 0 | 5.002691e-05 | 24.94588
2023-09-18 12:53 | 1381.131896 | 11.3999 | 3 | 1 | 4.002897 | 0 | 0 | 0 | 0 | 0 | 0 | 4.44613e-05 | 24.94588
2023-09-18 12:53 | 1381.232296 | 11.5003 | 3 | 1 | 4.003014 | 0 | 0 | 0 | 0 | 0 | 0 | 3.886223e-05 | 24.94588
2023-09-18 12:53 | 1381.332496 | 11.6005 | 3 | 1 | 4.003014 | 0 | 0 | 0 | 0 | 0 | 0 | 3.327431e-05 | 24.94588
2023-09-18 12:53 | 1381.432496 | 11.7005 | 3 | 1 | 4.002843 | 0 | 0 | 0 | 0 | 0 | 0 | 2.769755e-05 | 24.94588
2023-09-18 12:53 | 1381.532496 | 11.8005 | 3 | 1 | 4.002999 | 0 | 0 | 0 | 0 | 0 | 0 | 2.212078e-05 | 24.94588
2023-09-18 12:53 | 1381.632296 | 11.9003 | 3 | 1 | 4.002906 | 0 | 0 | 0 | 0 | 0 | 0 | 1.655517e-05 | 24.94588
2023-09-18 12:53 | 1381.732496 | 12.0005 | 3 | 1 | 4.002999 | 0 | 0 | 0 | 0 | 0 | 0 | 1.096725e-05 | 24.94588
2023-09-18 12:53 | 1381.832096 | 12.1001 | 3 | 1 | 4.002897 | 0 | 0 | 0 | 0 | 0 | 0 | 1.134712e-05 | 24.94588
2023-09-18 12:53 | 1381.931896 | 12.1999 | 3 | 1 | 4.003012 | 0 | 0 | 0 | 0 | 0 | 0 | 1.172775e-05 | 24.94588
2023-09-18 12:53 | 1382.031996 | 12.3 | 3 | 1 | 4.002985 | 0 | 0 | 0 | 0 | 0 | 0 | 1.210953e-05 | 24.94588
2023-09-18 12:53 | 1382.132096 | 12.4001 | 3 | 1 | 4.002969 | 0 | 0 | 0 | 0 | 0 | 0 | 1.24913e-05 | 24.94588
2023-09-18 12:53 | 1382.232496 | 12.5005 | 3 | 1 | 4.002954 | 0 | 0 | 0 | 0 | 0 | 0 | 1.287422e-05 | 24.94588
2023-09-18 12:53 | 1382.332296 | 12.6003 | 3 | 1 | 4.002926 | 0 | 0 | 0 | 0 | 0 | 0 | 1.325485e-05 | 24.94588
2023-09-18 12:53 | 1382.432696 | 12.7007 | 3 | 1 | 4.002945 | 0 | 0 | 0 | 0 | 0 | 0 | 1.363777e-05 | 24.94588
2023-09-18 12:53 | 1382.532096 | 12.8001 | 3 | 1 | 4.002935 | 0 | 0 | 0 | 0 | 0 | 0 | 1.401688e-05 | 24.94588
2023-09-18 12:53 | 1382.631896 | 12.8999 | 3 | 1 | 4.002964 | 0 | 0 | 0 | 0 | 0 | 0 | 1.439751e-05 | 24.94588
2023-09-18 12:53 | 1382.732696 | 13.0007 | 3 | 1 | 4.002976 | 0 | 0 | 0 | 0 | 0 | 0 | 1.478195e-05 | 24.94588
2023-09-18 12:53 | 1382.832496 | 13.1005 | 3 | 1 | 4.003007 | 0 | 0 | 0 | 0 | 0 | 0 | 1.292452e-05 | 24.94588
2023-09-18 12:53 | 1382.932496 | 13.2005 | 3 | 1 | 4.002913 | 0 | 0 | 0 | 0 | 0 | 0 | 1.106337e-05 | 24.94588
2023-09-18 12:53 | 1383.032296 | 13.3003 | 3 | 1 | 4.002986 | 0 | 0 | 0 | 0 | 0 | 0 | 9.205935e-06 | 24.94588
2023-09-18 12:53 | 1383.132396 | 13.4004 | 3 | 1 | 4.00294 | 0 | 0 | 0 | 0 | 0 | 0 | 7.34292e-06 | 24.94588
2023-09-18 12:53 | 1383.232596 | 13.5006 | 3 | 1 | 4.002954 | 0 | 0 | 0 | 0 | 0 | 0 | 5.478044e-06 | 24.94588
2023-09-18 12:53 | 1383.333296 | 13.6013 | 3 | 1 | 4.003011 | 0 | 0 | 0 | 0 | 0 | 0 | 3.603862e-06 | 24.94588
2023-09-18 12:53 | 1383.431896 | 13.6999 | 3 | 1 | 4.002939 | 0 | 0 | 0 | 0 | 0 | 0 | 1.768764e-06 | 24.94588
2023-09-18 12:53 | 1383.532096 | 13.8001 | 3 | 1 | 4.002889 | 0 | 0 | 0 | 0 | 0 | 0 | -9.611189e-08 | 24.94588
2023-09-18 12:53 | 1383.632496 | 13.9005 | 3 | 1 | 4.002999 | 0 | 0 | 0 | 0 | 0 | 0 | -1.96471e-06 | 24.93473
2023-09-18 12:53 | 1383.731896 | 13.9999 | 3 | 1 | 4.002925 | 0 | 0 | 0 | 0 | 0 | 0 | -3.814697e-06 | 24.93473
2023-09-18 12:53 | 1383.832096 | 14.1001 | 3 | 1 | 4.002965 | 0 | 0 | 0 | 0 | 0 | 0 | -1.618616e-06 | 24.93473
2023-09-18 12:53 | 1383.932296 | 14.2003 | 3 | 1 | 4.003029 | 0 | 0 | 0 | 0 | 0 | 0 | 5.774647e-07 | 24.93473
2023-09-18 12:53 | 1384.032296 | 14.3003 | 3 | 1 | 4.00302 | 0 | 0 | 0 | 0 | 0 | 0 | 2.769162e-06 | 24.93473
2023-09-18 12:53 | 1384.132296 | 14.4003 | 3 | 1 | 4.003057 | 0 | 0 | 0 | 0 | 0 | 0 | 4.96086e-06 | 24.93473
2023-09-18 12:53 | 1384.232496 | 14.5005 | 3 | 1 | 4.002892 | 0 | 0 | 0 | 0 | 0 | 0 | 7.156941e-06 | 24.93473
2023-09-18 12:53 | 1384.331896 | 14.5999 | 3 | 1 | 4.003039 | 0 | 0 | 0 | 0 | 0 | 0 | 9.335488e-06 | 24.93473
2023-09-18 12:53 | 1384.432696 | 14.7007 | 3 | 1 | 4.003014 | 0 | 0 | 0 | 0 | 0 | 0 | 1.154472e-05 | 24.93473
2023-09-18 12:53 | 1384.532096 | 14.8001 | 3 | 1 | 4.002921 | 0 | 0 | 0 | 0 | 0 | 0 | 1.372327e-05 | 24.93473
2023-09-18 12:53 | 1384.632296 | 14.9003 | 3 | 1 | 4.002994 | 0 | 0 | 0 | 0 | 0 | 0 | 1.591935e-05 | 24.93473
2023-09-18 12:53 | 1384.732696 | 15.0007 | 3 | 1 | 4.003056 | 0 | 0 | 0 | 0 | 0 | 0 | 1.811981e-05 | 24.93473
2023-09-18 12:53 | 1384.832996 | 15.101 | 3 | 1 | 4.002985 | 0 | 0 | 0 | 0 | 0 | 0 | 7.405545e-06 | 24.93473
2023-09-18 12:53 | 1384.931996 | 15.2 | 3 | 1 | 4.002986 | 0 | 0 | 0 | 0 | 0 | 0 | -3.169854e-06 | 24.93473
2023-09-18 12:53 | 1385.031996 | 15.3 | 3 | 1 | 4.003011 | 0 | 0 | 0 | 0 | 0 | 0 | -1.385207e-05 | 24.93473
2023-09-18 12:53 | 1385.131996 | 15.4 | 3 | 1 | 4.002991 | 0 | 0 | 0 | 0 | 0 | 0 | -2.453429e-05 | 24.93473
2023-09-18 12:53 | 1385.232196 | 15.5002 | 3 | 1 | 4.003024 | 0 | 0 | 0 | 0 | 0 | 0 | -3.523788e-05 | 24.93473
2023-09-18 12:53 | 1385.332796 | 15.6008 | 3 | 1 | 4.002963 | 0 | 0 | 0 | 0 | 0 | 0 | -4.598419e-05 | 24.93473
2023-09-18 12:53 | 1385.432196 | 15.7002 | 3 | 1 | 4.002989 | 0 | 0 | 0 | 0 | 0 | 0 | -5.660232e-05 | 24.93473
2023-09-18 12:53 | 1385.532396 | 15.8004 | 3 | 1 | 4.003074 | 0 | 0 | 0 | 0 | 0 | 0 | -6.730591e-05 | 24.93473
2023-09-18 12:53 | 1385.632396 | 15.9004 | 3 | 1 | 4.00312 | 0 | 0 | 0 | 0 | 0 | 0 | -7.798813e-05 | 24.93473
2023-09-18 12:53 | 1385.732596 | 16.0006 | 3 | 1 | 4.003043 | 0 | 0 | 0 | 0 | 0 | 0 | -8.869171e-05 | 24.93473
2023-09-18 12:53 | 1385.832196 | 16.1002 | 3 | 1 | 4.002974 | 0 | 0 | 0 | 0 | 0 | 0 | -8.056879e-05 | 24.93473
2023-09-18 12:53 | 1385.932196 | 16.2002 | 3 | 1 | 4.002978 | 0 | 0 | 0 | 0 | 0 | 0 | -7.241324e-05 | 24.93473
2023-09-18 12:53 | 1386.032196 | 16.3002 | 3 | 1 | 4.00307 | 0 | 0 | 0 | 0 | 0 | 0 | -6.425769e-05 | 24.93473
2023-09-18 12:53 | 1386.132396 | 16.4004 | 3 | 1 | 4.002993 | 0 | 0 | 0 | 0 | 0 | 0 | -5.608584e-05 | 24.93473
2023-09-18 12:53 | 1386.232596 | 16.5006 | 3 | 1 | 4.00299 | 0 | 0 | 0 | 0 | 0 | 0 | -4.791398e-05 | 24.93473
2023-09-18 12:53 | 1386.331996 | 16.6 | 3 | 1 | 4.002919 | 0 | 0 | 0 | 0 | 0 | 0 | -3.980737e-05 | 24.93473
2023-09-18 12:53 | 1386.432596 | 16.7006 | 3 | 1 | 4.003092 | 0 | 0 | 0 | 0 | 0 | 0 | -3.160289e-05 | 24.93473
2023-09-18 12:53 | 1386.531996 | 16.8 | 3 | 1 | 4.002945 | 0 | 0 | 0 | 0 | 0 | 0 | -2.349627e-05 | 24.92352
2023-09-18 12:53 | 1386.631996 | 16.9 | 3 | 1 | 4.003047 | 0 | 0 | 0 | 0 | 0 | 0 | -1.534073e-05 | 24.92352
2023-09-18 12:53 | 1386.732396 | 17.0004 | 3 | 1 | 4.002964 | 0 | 0 | 0 | 0 | 0 | 0 | -7.152557e-06 | 24.92352
2023-09-18 12:53 | 1386.833496 | 17.1015 | 3 | 1 | 4.003041 | 0 | 0 | 0 | 0 | 0 | 0 | 6.089687e-07 | 24.92352
2023-09-18 12:53 | 1386.932596 | 17.2006 | 3 | 1 | 4.003207 | 0 | 0 | 0 | 0 | 0 | 0 | 8.216953e-06 | 24.92352
2023-09-18 12:53 | 1387.032596 | 17.3006 | 3 | 1 | 4.002945 | 0 | 0 | 0 | 0 | 0 | 0 | 1.589403e-05 | 24.92352
2023-09-18 12:53 | 1387.132596 | 17.4006 | 3 | 1 | 4.002966 | 0 | 0 | 0 | 0 | 0 | 0 | 2.357111e-05 | 24.92352
2023-09-18 12:53 | 1387.232596 | 17.5006 | 3 | 1 | 4.002965 | 0 | 0 | 0 | 0 | 0 | 0 | 3.124819e-05 | 24.92352
2023-09-18 12:53 | 1387.333196 | 17.6012 | 3 | 1 | 4.002988 | 0 | 0 | 0 | 0 | 0 | 0 | 3.897133e-05 | 24.92352
2023-09-18 12:53 | 1387.431896 | 17.6999 | 3 | 1 | 4.002968 | 0 | 0 | 0 | 0 | 0 | 0 | 4.65486e-05 | 24.92352
2023-09-18 12:53 | 1387.533396 | 17.8014 | 3 | 1 | 4.002947 | 0 | 0 | 0 | 0 | 0 | 0 | 5.434084e-05 | 24.92352
2023-09-18 12:53 | 1387.632596 | 17.9006 | 3 | 1 | 4.003037 | 0 | 0 | 0 | 0 | 0 | 0 | 6.19565e-05 | 24.92352
2023-09-18 12:53 | 1387.732396 | 18.0004 | 3 | 1 | 4.002958 | 0 | 0 | 0 | 0 | 0 | 0 | 6.961823e-05 | 24.92352
2023-09-18 12:53 | 1387.833396 | 18.1014 | 3 | 1 | 4.003068 | 0 | 0 | 0 | 0 | 0 | 0 | 6.841373e-05 | 24.92352
2023-09-18 12:53 | 1387.931996 | 18.2 | 3 | 1 | 4.003065 | 0 | 0 | 0 | 0 | 0 | 0 | 6.723786e-05 | 24.92352
2023-09-18 12:53 | 1388.032196 | 18.3002 | 3 | 1 | 4.003078 | 0 | 0 | 0 | 0 | 0 | 0 | 6.60429e-05 | 24.92352
2023-09-18 12:53 | 1388.131996 | 18.4 | 3 | 1 | 4.003018 | 0 | 0 | 0 | 0 | 0 | 0 | 6.485272e-05 | 24.92352
2023-09-18 12:53 | 1388.232396 | 18.5004 | 3 | 1 | 4.002857 | 0 | 0 | 0 | 0 | 0 | 0 | 6.365538e-05 | 24.92352
2023-09-18 12:53 | 1388.333396 | 18.6014 | 3 | 1 | 4.003123 | 0 | 0 | 0 | 0 | 0 | 0 | 6.245088e-05 | 24.92352
2023-09-18 12:53 | 1388.431996 | 18.7 | 3 | 1 | 4.00306 | 0 | 0 | 0 | 0 | 0 | 0 | 6.127501e-05 | 24.92352
2023-09-18 12:53 | 1388.531996 | 18.8 | 3 | 1 | 4.002994 | 0 | 0 | 0 | 0 | 0 | 0 | 6.008244e-05 | 24.92352
2023-09-18 12:53 | 1388.631996 | 18.9 | 3 | 1 | 4.003036 | 0 | 0 | 0 | 0 | 0 | 0 | 5.888987e-05 | 24.92352
2023-09-18 12:53 | 1388.731996 | 19 | 3 | 1 | 4.003077 | 0 | 0 | 0 | 0 | 0 | 0 | 5.76973e-05 | 24.92352
2023-09-18 12:53 | 1388.832396 | 19.1004 | 3 | 1 | 4.002926 | 0 | 0 | 0 | 0 | 0 | 0 | 5.669233e-05 | 24.92352
2023-09-18 12:53 | 1388.932396 | 19.2004 | 3 | 1 | 4.003026 | 0 | 0 | 0 | 0 | 0 | 0 | 5.569138e-05 | 24.92352
2023-09-18 12:53 | 1389.032596 | 19.3006 | 3 | 1 | 4.002949 | 0 | 0 | 0 | 0 | 0 | 0 | 5.468842e-05 | 24.92352
2023-09-18 12:53 | 1389.132596 | 19.4006 | 3 | 1 | 4.003014 | 0 | 0 | 0 | 0 | 0 | 0 | 5.368746e-05 | 24.92352
2023-09-18 12:53 | 1389.232596 | 19.5006 | 3 | 1 | 4.003051 | 0 | 0 | 0 | 0 | 0 | 0 | 5.26865e-05 | 24.92352
2023-09-18 12:53 | 1389.332396 | 19.6004 | 3 | 1 | 4.003078 | 0 | 0 | 0 | 0 | 0 | 0 | 5.168755e-05 | 24.95332
2023-09-18 12:53 | 1389.432796 | 19.7008 | 3 | 1 | 4.003038 | 0 | 0 | 0 | 0 | 0 | 0 | 5.068258e-05 | 24.95332
2023-09-18 12:53 | 1389.532196 | 19.8002 | 3 | 1 | 4.003018 | 0 | 0 | 0 | 0 | 0 | 0 | 4.968763e-05 | 24.95332
2023-09-18 12:53 | 1389.631996 | 19.9 | 3 | 1 | 4.003043 | 0 | 0 | 0 | 0 | 0 | 0 | 4.868868e-05 | 24.95332
2023-09-18 12:53 | 1389.732396 | 20.0004 | 3 | 1 | 4.002982 | 0 | 0 | 0 | 0 | 0 | 0 | 4.768372e-05 | 24.95332
2023-09-18 12:53 | 1389.832096 | 20.1001 | 3 | 1 | 4.003078 | 0 | 0 | 0 | 0 | 0 | 0 | 4.273949e-05 | 24.95332
2023-09-18 12:53 | 1389.931996 | 20.2 | 3 | 1 | 4.003081 | 0 | 0 | 0 | 0 | 0 | 0 | 3.778534e-05 | 24.95332
2023-09-18 12:53 | 1390.032396 | 20.3004 | 3 | 1 | 4.003151 | 0 | 0 | 0 | 0 | 0 | 0 | 3.28064e-05 | 24.95332
2023-09-18 12:53 | 1390.132796 | 20.4008 | 3 | 1 | 4.003036 | 0 | 0 | 0 | 0 | 0 | 0 | 2.782745e-05 | 24.95332
2023-09-18 12:53 | 1390.232196 | 20.5002 | 3 | 1 | 4.00304 | 0 | 0 | 0 | 0 | 0 | 0 | 2.28981e-05 | 24.95332
2023-09-18 12:53 | 1390.331996 | 20.6 | 3 | 1 | 4.003108 | 0 | 0 | 0 | 0 | 0 | 0 | 1.794891e-05 | 24.95332
2023-09-18 12:53 | 1390.432396 | 20.7004 | 3 | 1 | 4.003027 | 0 | 0 | 0 | 0 | 0 | 0 | 1.296997e-05 | 24.95332
2023-09-18 12:53 | 1390.532596 | 20.8006 | 3 | 1 | 4.003016 | 0 | 0 | 0 | 0 | 0 | 0 | 8.000946e-06 | 24.95332
2023-09-18 12:53 | 1390.632996 | 20.901 | 3 | 1 | 4.00299 | 0 | 0 | 0 | 0 | 0 | 0 | 3.022003e-06 | 24.95332
2023-09-18 12:53 | 1390.732396 | 21.0004 | 3 | 1 | 4.003089 | 0 | 0 | 0 | 0 | 0 | 0 | -1.907349e-06 | 24.95332
2023-09-18 12:53 | 1390.833396 | 21.1014 | 3 | 1 | 4.002952 | 0 | 0 | 0 | 0 | 0 | 0 | 9.60763e-06 | 24.95332
2023-09-18 12:53 | 1390.933196 | 21.2012 | 3 | 1 | 4.003013 | 0 | 0 | 0 | 0 | 0 | 0 | 2.09858e-05 | 24.95332
2023-09-18 12:53 | 1391.033296 | 21.3013 | 3 | 1 | 4.003079 | 0 | 0 | 0 | 0 | 0 | 0 | 3.239817e-05 | 24.95332
2023-09-18 12:53 | 1391.132596 | 21.4006 | 3 | 1 | 4.002975 | 0 | 0 | 0 | 0 | 0 | 0 | 4.371933e-05 | 24.95332
2023-09-18 12:53 | 1391.232596 | 21.5006 | 3 | 1 | 4.003095 | 0 | 0 | 0 | 0 | 0 | 0 | 5.51203e-05 | 24.95332
2023-09-18 12:53 | 1391.331996 | 21.6 | 3 | 1 | 4.002988 | 0 | 0 | 0 | 0 | 0 | 0 | 6.645286e-05 | 24.95332
2023-09-18 12:53 | 1391.431996 | 21.7 | 3 | 1 | 4.003065 | 0 | 0 | 0 | 0 | 0 | 0 | 7.785383e-05 | 24.95332
2023-09-18 12:53 | 1391.532196 | 21.8002 | 3 | 1 | 4.003048 | 0 | 0 | 0 | 0 | 0 | 0 | 8.92776e-05 | 24.95332
2023-09-18 12:53 | 1391.632196 | 21.9002 | 3 | 1 | 4.003028 | 0 | 0 | 0 | 0 | 0 | 0 | 0.0001006786 | 24.95332
2023-09-18 12:53 | 1391.731996 | 22 | 3 | 1 | 4.003043 | 0 | 0 | 0 | 0 | 0 | 0 | 0.0001120567 | 24.95332
2023-09-18 12:53 | 1391.832596 | 22.1006 | 3 | 1 | 4.003022 | 0 | 0 | 0 | 0 | 0 | 0 | 0.000102091 | 24.95332
2023-09-18 12:53 | 1391.932596 | 22.2006 | 3 | 1 | 4.003085 | 0 | 0 | 0 | 0 | 0 | 0 | 9.218464e-05 | 24.95332
2023-09-18 12:53 | 1392.032596 | 22.3006 | 3 | 1 | 4.00297 | 0 | 0 | 0 | 0 | 0 | 0 | 8.227832e-05 | 24.95332
2023-09-18 12:53 | 1392.132596 | 22.4006 | 3 | 1 | 4.003023 | 0 | 0 | 0 | 0 | 0 | 0 | 7.237199e-05 | 24.95332
2023-09-18 12:53 | 1392.233196 | 22.5012 | 3 | 1 | 4.003087 | 0 | 0 | 0 | 0 | 0 | 0 | 6.240623e-05 | 24.9993
2023-09-18 12:53 | 1392.332196 | 22.6002 | 3 | 1 | 4.002989 | 0 | 0 | 0 | 0 | 0 | 0 | 5.259897e-05 | 24.9993
2023-09-18 12:53 | 1392.432396 | 22.7004 | 3 | 1 | 4.003029 | 0 | 0 | 0 | 0 | 0 | 0 | 4.267283e-05 | 24.9993
2023-09-18 12:53 | 1392.532396 | 22.8004 | 3 | 1 | 4.003036 | 0 | 0 | 0 | 0 | 0 | 0 | 3.27665e-05 | 24.9993
2023-09-18 12:53 | 1392.632396 | 22.9004 | 3 | 1 | 4.003075 | 0 | 0 | 0 | 0 | 0 | 0 | 2.286018e-05 | 24.9993
2023-09-18 12:53 | 1392.733196 | 23.0012 | 3 | 1 | 4.003078 | 0 | 0 | 0 | 0 | 0 | 0 | 1.28746e-05 | 24.9993
2023-09-18 12:53 | 1392.832196 | 23.1002 | 3 | 1 | 4.003047 | 0 | 0 | 0 | 0 | 0 | 0 | 1.381959e-05 | 24.9993
2023-09-18 12:53 | 1392.932196 | 23.2002 | 3 | 1 | 4.003043 | 0 | 0 | 0 | 0 | 0 | 0 | 1.477412e-05 | 24.9993
2023-09-18 12:53 | 1393.032396 | 23.3004 | 3 | 1 | 4.003047 | 0 | 0 | 0 | 0 | 0 | 0 | 1.573057e-05 | 24.9993
2023-09-18 12:53 | 1393.132396 | 23.4004 | 3 | 1 | 4.003071 | 0 | 0 | 0 | 0 | 0 | 0 | 1.66851e-05 | 24.9993
2023-09-18 12:53 | 1393.232596 | 23.5006 | 3 | 1 | 4.003105 | 0 | 0 | 0 | 0 | 0 | 0 | 1.764154e-05 | 24.9993
2023-09-18 12:53 | 1393.331996 | 23.6 | 3 | 1 | 4.003141 | 0 | 0 | 0 | 0 | 0 | 0 | 1.859035e-05 | 24.9993
2023-09-18 12:53 | 1393.431996 | 23.7 | 3 | 1 | 4.003064 | 0 | 0 | 0 | 0 | 0 | 0 | 1.954488e-05 | 24.9993
2023-09-18 12:53 | 1393.531996 | 23.8 | 3 | 1 | 4.00302 | 0 | 0 | 0 | 0 | 0 | 0 | 2.049942e-05 | 24.9993
2023-09-18 12:53 | 1393.632796 | 23.9008 | 3 | 1 | 4.003044 | 0 | 0 | 0 | 0 | 0 | 0 | 2.146159e-05 | 24.9993
2023-09-18 12:53 | 1393.732296 | 24.0003 | 3 | 1 | 4.003119 | 0 | 0 | 0 | 0 | 0 | 0 | 2.241135e-05 | 24.9993
2023-09-18 12:53 | 1393.832096 | 24.1001 | 3 | 1 | 4.002984 | 0 | 0 | 0 | 0 | 0 | 0 | 6.234543e-06 | 24.9993
2023-09-18 12:53 | 1393.931896 | 24.1999 | 3 | 1 | 4.003048 | 0 | 0 | 0 | 0 | 0 | 0 | -9.94226e-06 | 24.9993
2023-09-18 12:53 | 1394.031896 | 24.2999 | 3 | 1 | 4.003102 | 0 | 0 | 0 | 0 | 0 | 0 | -2.615148e-05 | 24.9993
2023-09-18 12:53 | 1394.132296 | 24.4003 | 3 | 1 | 4.003026 | 0 | 0 | 0 | 0 | 0 | 0 | -4.242554e-05 | 24.9993
2023-09-18 12:53 | 1394.232496 | 24.5005 | 3 | 1 | 4.003041 | 0 | 0 | 0 | 0 | 0 | 0 | -5.866718e-05 | 24.9993
2023-09-18 12:53 | 1394.331896 | 24.5999 | 3 | 1 | 4.003076 | 0 | 0 | 0 | 0 | 0 | 0 | -7.477915e-05 | 24.9993
2023-09-18 12:53 | 1394.432296 | 24.7003 | 3 | 1 | 4.003086 | 0 | 0 | 0 | 0 | 0 | 0 | -9.10532e-05 | 24.9993
2023-09-18 12:53 | 1394.532496 | 24.8005 | 3 | 1 | 4.003038 | 0 | 0 | 0 | 0 | 0 | 0 | -0.0001072948 | 24.9993
2023-09-18 12:53 | 1394.632496 | 24.9005 | 3 | 1 | 4.003032 | 0 | 0 | 0 | 0 | 0 | 0 | -0.0001235041 | 24.9993
2023-09-18 12:53 | 1394.732496 | 25.0005 | 3 | 1 | 4.003105 | 0 | 0 | 0 | 0 | 0 | 0 | -0.0001397133 | 24.9993
2023-09-18 12:53 | 1394.832096 | 25.1001 | 3 | 1 | 4.003008 | 0 | 0 | 0 | 0 | 0 | 0 | -0.000106835 | 24.9993
2023-09-18 12:53 | 1394.932296 | 25.2003 | 3 | 1 | 4.003056 | 0 | 0 | 0 | 0 | 0 | 0 | -7.375864e-05 | 24.9993
2023-09-18 12:53 | 1395.032296 | 25.3003 | 3 | 1 | 4.003124 | 0 | 0 | 0 | 0 | 0 | 0 | -4.07483e-05 | 24.95831
2023-09-18 12:53 | 1395.132296 | 25.4003 | 3 | 1 | 4.003062 | 0 | 0 | 0 | 0 | 0 | 0 | -7.737966e-06 | 24.95831
2023-09-18 12:53 | 1395.233496 | 25.5015 | 3 | 1 | 4.003107 | 0 | 0 | 0 | 0 | 0 | 0 | 2.566849e-05 | 24.95831
2023-09-18 12:53 | 1395.332896 | 25.6009 | 3 | 1 | 4.00298 | 0 | 0 | 0 | 0 | 0 | 0 | 5.848077e-05 | 24.95831
2023-09-18 12:53 | 1395.432496 | 25.7005 | 3 | 1 | 4.003105 | 0 | 0 | 0 | 0 | 0 | 0 | 9.135906e-05 | 24.95831
2023-09-18 12:53 | 1395.532696 | 25.8007 | 3 | 1 | 4.003152 | 0 | 0 | 0 | 0 | 0 | 0 | 0.0001244354 | 24.95831
2023-09-18 12:53 | 1395.632496 | 25.9005 | 3 | 1 | 4.003247 | 0 | 0 | 0 | 0 | 0 | 0 | 0.0001573797 | 24.95831
2023-09-18 12:53 | 1395.732096 | 26.0001 | 3 | 1 | 4.003041 | 0 | 0 | 0 | 0 | 0 | 0 | 0.000190258 | 24.95831
2023-09-18 12:53 | 1395.832496 | 26.1005 | 3 | 1 | 4.003224 | 0 | 0 | 0 | 0 | 0 | 0 | 0.0001667132 | 24.95831
2023-09-18 12:53 | 1395.932496 | 26.2005 | 3 | 1 | 4.003132 | 0 | 0 | 0 | 0 | 0 | 0 | 0.0001432622 | 24.95831
2023-09-18 12:53 | 1396.032496 | 26.3005 | 3 | 1 | 4.003018 | 0 | 0 | 0 | 0 | 0 | 0 | 0.0001198112 | 24.95831
2023-09-18 12:53 | 1396.132296 | 26.4003 | 3 | 1 | 4.003171 | 0 | 0 | 0 | 0 | 0 | 0 | 9.640709e-05 | 24.95831
2023-09-18 12:53 | 1396.232696 | 26.5007 | 3 | 1 | 4.003087 | 0 | 0 | 0 | 0 | 0 | 0 | 7.286228e-05 | 24.95831
2023-09-18 12:53 | 1396.332496 | 26.6005 | 3 | 1 | 4.003057 | 0 | 0 | 0 | 0 | 0 | 0 | 4.945818e-05 | 24.95831
2023-09-18 12:53 | 1396.431896 | 26.6999 | 3 | 1 | 4.003146 | 0 | 0 | 0 | 0 | 0 | 0 | 2.614787e-05 | 24.95831
2023-09-18 12:53 | 1396.532296 | 26.8003 | 3 | 1 | 4.003116 | 0 | 0 | 0 | 0 | 0 | 0 | 2.603062e-06 | 24.95831
2023-09-18 12:53 | 1396.632096 | 26.9001 | 3 | 1 | 4.003067 | 0 | 0 | 0 | 0 | 0 | 0 | -2.080104e-05 | 24.95831
2023-09-18 12:53 | 1396.732496 | 27.0005 | 3 | 1 | 4.003121 | 0 | 0 | 0 | 0 | 0 | 0 | -4.434586e-05 | 24.95831
2023-09-18 12:53 | 1396.832696 | 27.1007 | 3 | 1 | 4.003169 | 0 | 0 | 0 | 0 | 0 | 0 | -4.391602e-05 | 24.95831
2023-09-18 12:53 | 1396.932696 | 27.2007 | 3 | 1 | 4.003166 | 0 | 0 | 0 | 0 | 0 | 0 | -4.348703e-05 | 24.95831
2023-09-18 12:53 | 1397.032096 | 27.3001 | 3 | 1 | 4.003087 | 0 | 0 | 0 | 0 | 0 | 0 | -4.306063e-05 | 24.95831
2023-09-18 12:53 | 1397.132296 | 27.4003 | 3 | 1 | 4.003104 | 0 | 0 | 0 | 0 | 0 | 0 | -4.263079e-05 | 24.95831
2023-09-18 12:53 | 1397.232696 | 27.5007 | 3 | 1 | 4.003107 | 0 | 0 | 0 | 0 | 0 | 0 | -4.220009e-05 | 24.95831
2023-09-18 12:53 | 1397.333496 | 27.6015 | 3 | 1 | 4.003089 | 0 | 0 | 0 | 0 | 0 | 0 | -4.176767e-05 | 24.95831
2023-09-18 12:53 | 1397.432896 | 27.7009 | 3 | 1 | 4.003127 | 0 | 0 | 0 | 0 | 0 | 0 | -4.134127e-05 | 24.95831
2023-09-18 12:53 | 1397.532496 | 27.8005 | 3 | 1 | 4.003106 | 0 | 0 | 0 | 0 | 0 | 0 | -4.0914e-05 | 24.95831
2023-09-18 12:53 | 1397.632396 | 27.9004 | 3 | 1 | 4.00316 | 0 | 0 | 0 | 0 | 0 | 0 | -4.048545e-05 | 24.95831
2023-09-18 12:53 | 1397.732896 | 28.0009 | 3 | 1 | 4.002987 | 0 | 0 | 0 | 0 | 0 | 0 | -4.005432e-05 | 24.95831
2023-09-18 12:53 | 1397.832296 | 28.1003 | 3 | 1 | 4.003111 | 0 | 0 | 0 | 0 | 0 | 0 | -4.161907e-05 | 24.9676
2023-09-18 12:53 | 1397.932496 | 28.2005 | 3 | 1 | 4.003091 | 0 | 0 | 0 | 0 | 0 | 0 | -4.319641e-05 | 24.9676
2023-09-18 12:53 | 1398.032496 | 28.3005 | 3 | 1 | 4.003167 | 0 | 0 | 0 | 0 | 0 | 0 | -4.47706e-05 | 24.9676
2023-09-18 12:53 | 1398.132096 | 28.4001 | 3 | 1 | 4.003091 | 0 | 0 | 0 | 0 | 0 | 0 | -4.63385e-05 | 24.9676
2023-09-18 12:53 | 1398.232696 | 28.5007 | 3 | 1 | 4.003072 | 0 | 0 | 0 | 0 | 0 | 0 | -4.792213e-05 | 24.9676
2023-09-18 12:53 | 1398.333196 | 28.6012 | 3 | 1 | 4.003172 | 0 | 0 | 0 | 0 | 0 | 0 | -4.95042e-05 | 24.9676
2023-09-18 12:53 | 1398.432296 | 28.7003 | 3 | 1 | 4.003116 | 0 | 0 | 0 | 0 | 0 | 0 | -5.106422e-05 | 24.9676
2023-09-18 12:53 | 1398.532296 | 28.8003 | 3 | 1 | 4.003166 | 0 | 0 | 0 | 0 | 0 | 0 | -5.263841e-05 | 24.9676
2023-09-18 12:53 | 1398.632296 | 28.9003 | 3 | 1 | 4.003093 | 0 | 0 | 0 | 0 | 0 | 0 | -5.421261e-05 | 24.9676
2023-09-18 12:53 | 1398.732496 | 29.0005 | 3 | 1 | 4.003093 | 0 | 0 | 0 | 0 | 0 | 0 | -5.578995e-05 | 24.9676
2023-09-18 12:53 | 1398.833296 | 29.1013 | 3 | 1 | 4.003079 | 0 | 0 | 0 | 0 | 0 | 0 | -4.50255e-05 | 24.9676
2023-09-18 12:53 | 1398.931896 | 29.1999 | 3 | 1 | 4.003173 | 0 | 0 | 0 | 0 | 0 | 0 | -3.449599e-05 | 24.9676
2023-09-18 12:53 | 1399.033096 | 29.3011 | 3 | 1 | 4.003187 | 0 | 0 | 0 | 0 | 0 | 0 | -2.368882e-05 | 24.9676
2023-09-18 12:53 | 1399.132296 | 29.4003 | 3 | 1 | 4.003091 | 0 | 0 | 0 | 0 | 0 | 0 | -1.309524e-05 | 24.9676
2023-09-18 12:53 | 1399.232296 | 29.5003 | 3 | 1 | 4.003178 | 0 | 0 | 0 | 0 | 0 | 0 | -2.416223e-06 | 24.9676
2023-09-18 12:53 | 1399.332296 | 29.6003 | 3 | 1 | 4.003144 | 0 | 0 | 0 | 0 | 0 | 0 | 8.262794e-06 | 24.9676
2023-09-18 12:53 | 1399.432296 | 29.7003 | 3 | 1 | 4.003069 | 0 | 0 | 0 | 0 | 0 | 0 | 1.894181e-05 | 24.9676
2023-09-18 12:53 | 1399.533296 | 29.8013 | 3 | 1 | 4.003297 | 0 | 0 | 0 | 0 | 0 | 0 | 2.972762e-05 | 24.9676
2023-09-18 12:53 | 1399.632496 | 29.9005 | 3 | 1 | 4.003113 | 0 | 0 | 0 | 0 | 0 | 0 | 4.03212e-05 | 24.9676
2023-09-18 12:53 | 1399.732696 | 30.0007 | 3 | 1 | 4.003116 | 0 | 0 | 0 | 0 | 0 | 0 | 5.102158e-05 | 24.9676
2023-09-18 12:53 | 1399.733496 | 30.0015 | 3 | 1 | 4.003131 | 0 | 0 | 0 | 0 | 0 | 0 | 5.102158e-05 | 24.9676