## Global_Info
TEST REPORT
|  |  | 20230920_w10_EIS326V | Serial Number |  | C:\ArbinSoftware\DataPro\Result\20230920_w10_EIS326V
|  |  | 2023-09-20 | 207487
Channel | Start DateTime | Schedule File Name | Creator | Comments | Software Version | Schedule Version | MASS | Specific Capacity | Capacity | Item ID | Has Aux | Has Specail | Log Aux Data Flag | Log Special Flag
5 | 2023-09-20 13:23 | INR21700_m50T\2nd_life_EIS\EIS_general.sdu |  |  | PV7.0 Build: 181116USB | Schedule Version 7.00.15 | 0 | 0 | 4.85 |  | 1 | 0 | TRUE | TRUE
Note on G2: Click to open file path

## ACIM_Chan5
Device_ID | Test_ID | Channel_ID | Cycle_ID | Step_ID | Pt | Freq | Zmod | Zphz
Gamry_1 | 889 | 4 | 1 | 2 | 0 | 10019.53 | 0.0476344 | 49.01953125
Gamry_1 | 889 | 4 | 1 | 2 | 1 | 7207.031 | 0.0394879 | 43.15021
Gamry_1 | 889 | 4 | 1 | 2 | 2 | 5150.463 | 0.0335396 | 36.35035
Gamry_1 | 889 | 4 | 1 | 2 | 3 | 3715.701 | 0.0296829 | 29.27553
Gamry_1 | 889 | 4 | 1 | 2 | 4 | 2686.738 | 0.0273247 | 22.3492
Gamry_1 | 889 | 4 | 1 | 2 | 5 | 1933.594 | 0.0260245 | 16.08427
Gamry_1 | 889 | 4 | 1 | 2 | 6 | 1395.089 | 0.0254485 | 11.0131
Gamry_1 | 889 | 4 | 1 | 2 | 7 | 1000.702 | 0.0252846 | 7.046545
Gamry_1 | 889 | 4 | 1 | 2 | 8 | 716.9117 | 0.025363 | 4.111463
Gamry_1 | 889 | 4 | 1 | 2 | 9 | 520.8333 | 0.0255515 | 2.048218
Gamry_1 | 889 | 4 | 1 | 2 | 10 | 372.8693 | 0.0258071 | 0.4884188
Gamry_1 | 889 | 4 | 1 | 2 | 11 | 269.3965 | 0.0260895 | -0.6119803
Gamry_1 | 889 | 4 | 1 | 2 | 12 | 193.6983 | 0.0264006 | -1.444227
Gamry_1 | 889 | 4 | 1 | 2 | 13 | 139.2327 | 0.026728 | -2.044199
Gamry_1 | 889 | 4 | 1 | 2 | 14 | 99.734 | 0.0270726 | -2.486613
Gamry_1 | 889 | 4 | 1 | 2 | 15 | 72.11539 | 0.0274296 | -2.814488
Gamry_1 | 889 | 4 | 1 | 2 | 16 | 49.86702 | 0.0277968 | -3.094886
Gamry_1 | 889 | 4 | 1 | 2 | 17 | 37.5 | 0.0281306 | -3.314126
Gamry_1 | 889 | 4 | 1 | 2 | 18 | 27.25291 | 0.0285003 | -3.501654
Gamry_1 | 889 | 4 | 1 | 2 | 19 | 19.29012 | 0.0288621 | -3.682981
Gamry_1 | 889 | 4 | 1 | 2 | 20 | 13.95089 | 0.0293898 | -3.949455
Gamry_1 | 889 | 4 | 1 | 2 | 21 | 9.9734 | 0.0298389 | -4.049706
Gamry_1 | 889 | 4 | 1 | 2 | 22 | 7.233796 | 0.0303648 | -4.132812
Gamry_1 | 889 | 4 | 1 | 2 | 23 | 5.196785 | 0.0308753 | -3.997698
Gamry_1 | 889 | 4 | 1 | 2 | 24 | 3.720238 | 0.0314227 | -3.962061
Gamry_1 | 889 | 4 | 1 | 2 | 25 | 2.689329 | 0.0319209 | -3.572981
Gamry_1 | 889 | 4 | 1 | 2 | 26 | 1.929012 | 0.0322272 | -3.339783
Gamry_1 | 889 | 4 | 1 | 2 | 27 | 1.395089 | 0.0326687 | -2.953746
Gamry_1 | 889 | 4 | 1 | 2 | 28 | 0.997765 | 0.0329898 | -2.796555
Gamry_1 | 889 | 4 | 1 | 2 | 29 | 0.7233796 | 0.033189 | -2.741948
Gamry_1 | 889 | 4 | 1 | 2 | 30 | 0.5185288 | 0.0334151 | -2.947138
Gamry_1 | 889 | 4 | 1 | 2 | 31 | 0.3732086 | 0.0336608 | -3.009639
Gamry_1 | 889 | 4 | 1 | 2 | 32 | 0.2687787 | 0.0338793 | -3.341924
Gamry_1 | 889 | 4 | 1 | 2 | 33 | 0.1933787 | 0.0342035 | -3.847594
Gamry_1 | 889 | 4 | 1 | 2 | 34 | 0.1391776 | 0.0345779 | -4.503613
Gamry_1 | 889 | 4 | 1 | 2 | 35 | 0.1001603 | 0.0350175 | -5.27841
Gamry_1 | 889 | 4 | 1 | 2 | 36 | 0.0719825 | 0.0356654 | -6.255699
Gamry_1 | 889 | 4 | 1 | 2 | 37 | 0.051807 | 0.0362322 | -7.37202
Gamry_1 | 889 | 4 | 1 | 2 | 38 | 0.0372971 | 0.0369936 | -8.743903
Gamry_1 | 889 | 4 | 1 | 2 | 39 | 0.0268286 | 0.0378023 | -10.49991
Gamry_1 | 889 | 4 | 1 | 2 | 40 | 0.0193124 | 0.0388176 | -12.84327
Gamry_1 | 889 | 4 | 1 | 2 | 41 | 0.0138979 | 0.0402281 | -15.93685
Gamry_1 | 889 | 4 | 1 | 2 | 42 | 0.0100006 | 0.0423083 | -19.65896
Note on A1: Device_ID
Note on B1: Test_ID
Note on C1: Channel_ID
Note on D1: Cycle_ID
Note on E1: Step_ID
Note on F1: Pt
Note on G1: Freq
Note on H1: Zmod
Note on I1: Zphz

## Channel_5_1
Date_Time | Test_Time(s) | Step_Time(s) | Step_Index | Cycle_Index | Voltage(V) | Current(A) | Charge_Capacity(Ah) | Discharge_Capacity(Ah) | Charge_Energy(Wh) | Discharge_Energy(Wh) | Internal Resistance(Ohm) | dV/dt(V/s) | Aux_Temperature(¡æ)_1
2023-09-20 13:23 | 0.1006 | 0.1004 | 1 | 1 | 3.266554 | 0 | 0 | 0 | 0 | 0 | 0 | 0 | 25.26775
2023-09-20 13:23 | 0.2001 | 0.1999 | 1 | 1 | 3.266625 | 0 | 0 | 0 | 0 | 0 | 0 | 0 | 25.26775
2023-09-20 13:23 | 0.3 | 0.2998 | 1 | 1 | 3.266612 | 0 | 0 | 0 | 0 | 0 | 0 | -1.330739e-07 | 25.26775
2023-09-20 13:23 | 0.4002 | 0.4 | 1 | 1 | 3.266567 | 0 | 0 | 0 | 0 | 0 | 0 | -2.665474e-07 | 25.26775
2023-09-20 13:23 | 0.5002 | 0.5 | 1 | 1 | 3.266398 | 0 | 0 | 0 | 0 | 0 | 0 | -3.997545e-07 | 25.26775
2023-09-20 13:23 | 0.6004 | 0.6002 | 1 | 1 | 3.266495 | 0 | 0 | 0 | 0 | 0 | 0 | -5.33228e-07 | 25.26775
2023-09-20 13:23 | 0.7 | 0.6998 | 1 | 1 | 3.2665 | 0 | 0 | 0 | 0 | 0 | 0 | -6.659022e-07 | 25.26775
2023-09-20 13:23 | 0.8009 | 0.8007 | 1 | 1 | 3.266516 | 0 | 0 | 0 | 0 | 0 | 0 | -8.003082e-07 | 25.26775
2023-09-20 13:23 | 0.9 | 0.8998 | 1 | 1 | 3.266519 | 0 | 0 | 0 | 0 | 0 | 0 | -9.323164e-07 | 25.24789
2023-09-20 13:23 | 1 | 0.9998 | 1 | 1 | 3.266734 | 0 | 0 | 0 | 0 | 0 | 0 | -1.065523e-06 | 25.24789
2023-09-20 13:23 | 1.002 | 1.0018 | 1 | 1 | 3.266754 | 0 | 0 | 0 | 0 | 0 | 0 | -1.068188e-06 | 25.24789
2023-09-20 13:23 | 1.0195 | 0.0017 | 2 | 1 | 3.266685 | 0 | 0 | 0 | 0 | 0 | 0 | -1.091499e-06 | 25.24789
2023-09-20 13:24 | 61.02 | 60.0022 | 2 | 1 | 3.270623 | 0 | 0 | 0 | 0 | 0 | 0 | -8.101642e-05 | 25.25045
2023-09-20 13:25 | 121.0213 | 120.0035 | 2 | 1 | 3.260406 | 0 | 0 | 0 | 0 | 0 | 0 | -0.0001609424 | 25.25301
2023-09-20 13:26 | 181.0235 | 180.0057 | 2 | 1 | 3.273822 | 0 | 0 | 0 | 0 | 0 | 0 | -0.0002408696 | 25.25557
2023-09-20 13:27 | 241.0238 | 240.006 | 2 | 1 | 3.262201 | 0 | 0 | 0 | 0 | 0 | 0 | -0.0003207942 | 25.25812
2023-09-20 13:28 | 301.0257 | 300.0079 | 2 | 1 | 3.266767 | 0 | 0 | 0 | 0 | 0 | 0 | -0.000400721 | 25.26068
2023-09-20 13:29 | 361.0266 | 360.0088 | 2 | 1 | 3.271279 | 0 | 0 | 0 | 0 | 0 | 0 | -0.0004806465 | 25.26324
2023-09-20 13:30 | 421.027 | 420.0092 | 2 | 1 | 3.261892 | 0 | 0 | 0 | 0 | 0 | 0 | -0.0005605712 | 25.2658
2023-09-20 13:31 | 481.0282 | 480.0104 | 2 | 1 | 3.273737 | 0 | 0 | 0 | 0 | 0 | 0 | -0.0006404971 | 25.26835
2023-09-20 13:32 | 541.0296 | 540.0118 | 2 | 1 | 3.264708 | 0 | 0 | 0 | 0 | 0 | 0 | -0.0007204232 | 25.27091
2023-09-20 13:33 | 601.0309 | 600.0131 | 2 | 1 | 3.272696 | 0 | 0 | 0 | 0 | 0 | 0 | -0.0008003492 | 25.27347
2023-09-20 13:34 | 661.0314 | 660.0136 | 2 | 1 | 3.266449 | 0 | 0 | 0 | 0 | 0 | 0 | -0.0008802741 | 25.27603
2023-09-20 13:35 | 721.0323 | 720.0145 | 2 | 1 | 3.260857 | 0 | 0 | 0 | 0 | 0 | 0 | -0.0009601996 | 25.27858
2023-09-20 13:36 | 781.0324 | 780.0146 | 2 | 1 | 3.261486 | 0 | 0 | 0 | 0 | 0 | 0 | -0.001040124 | 25.28114
2023-09-20 13:37 | 841.0344 | 840.0166 | 2 | 1 | 3.260729 | 0 | 0 | 0 | 0 | 0 | 0 | -0.001120051 | 25.28349
2023-09-20 13:38 | 901.0359 | 900.0181 | 2 | 1 | 3.265749 | 0 | 0 | 0 | 0 | 0 | 0 | -0.001199977 | 25.28345
2023-09-20 13:39 | 961.0365 | 960.0187 | 2 | 1 | 3.272504 | 0 | 0 | 0 | 0 | 0 | 0 | -0.001279902 | 25.29213
2023-09-20 13:40 | 1021.0366 | 1020.0188 | 2 | 1 | 3.272746 | 0 | 0 | 0 | 0 | 0 | 0 | -0.001359827 | 25.28879
2023-09-20 13:41 | 1081.0394 | 1080.0216 | 2 | 1 | 3.260441 | 0 | 0 | 0 | 0 | 0 | 0 | -0.001439755 | 25.26831
2023-09-20 13:42 | 1141.0401 | 1140.0223 | 2 | 1 | 3.273601 | 0 | 0 | 0 | 0 | 0 | 0 | -0.00151968 | 25.25175
2023-09-20 13:43 | 1201.0406 | 1200.0228 | 2 | 1 | 3.264505 | 0 | 0 | 0 | 0 | 0 | 0 | -0.001599605 | 25.25926
2023-09-20 13:44 | 1261.0408 | 1260.023 | 2 | 1 | 3.26578 | 0 | 0 | 0 | 0 | 0 | 0 | -0.001679529 | 25.29759
2023-09-20 13:45 | 1308.568984 | 0.1015 | 3 | 1 | 3.26579 | 0 | 0 | 0 | 0 | 0 | 0 | -0.00174284 | 25.268
2023-09-20 13:45 | 1308.668184 | 0.2007 | 3 | 1 | 3.265698 | 0 | 0 | 0 | 0 | 0 | 0 | -0.001749149 | 25.268
2023-09-20 13:45 | 1308.767384 | 0.2999 | 3 | 1 | 3.265544 | 0 | 0 | 0 | 0 | 0 | 0 | -0.001755458 | 25.268
2023-09-20 13:45 | 1308.867384 | 0.3999 | 3 | 1 | 3.265617 | 0 | 0 | 0 | 0 | 0 | 0 | -0.001761818 | 25.268
2023-09-20 13:45 | 1308.967384 | 0.4999 | 3 | 1 | 3.265535 | 0 | 0 | 0 | 0 | 0 | 0 | -0.001768178 | 25.268
2023-09-20 13:45 | 1309.067584 | 0.6001 | 3 | 1 | 3.265641 | 0 | 0 | 0 | 0 | 0 | 0 | -0.001774551 | 25.268
2023-09-20 13:45 | 1309.168784 | 0.7013 | 3 | 1 | 3.265847 | 0 | 0 | 0 | 0 | 0 | 0 | -0.001780987 | 25.268
2023-09-20 13:45 | 1309.268884 | 0.8014 | 3 | 1 | 3.265713 | 0 | 0 | 0 | 0 | 0 | 0 | -0.00160283 | 25.268
2023-09-20 13:45 | 1309.367384 | 0.8999 | 3 | 1 | 3.265579 | 0 | 0 | 0 | 0 | 0 | 0 | -0.001427521 | 25.268
2023-09-20 13:45 | 1309.467484 | 1 | 3 | 1 | 3.265603 | 0 | 0 | 0 | 0 | 0 | 0 | -0.001249364 | 25.268
2023-09-20 13:45 | 1309.567484 | 1.1 | 3 | 1 | 3.265726 | 0 | 0 | 0 | 0 | 0 | 0 | -0.001071385 | 25.268
2023-09-20 13:45 | 1309.667484 | 1.2 | 3 | 1 | 3.265627 | 0 | 0 | 0 | 0 | 0 | 0 | -0.0008934065 | 25.268
2023-09-20 13:45 | 1309.767484 | 1.3 | 3 | 1 | 3.265686 | 0 | 0 | 0 | 0 | 0 | 0 | -0.0007154277 | 25.268
2023-09-20 13:45 | 1309.867684 | 1.4002 | 3 | 1 | 3.265715 | 0 | 0 | 0 | 0 | 0 | 0 | -0.0005370929 | 25.268
2023-09-20 13:45 | 1309.967884 | 1.5004 | 3 | 1 | 3.265829 | 0 | 0 | 0 | 0 | 0 | 0 | -0.0003587582 | 25.268
2023-09-20 13:45 | 1310.067884 | 1.6004 | 3 | 1 | 3.265701 | 0 | 0 | 0 | 0 | 0 | 0 | -0.0001807794 | 25.268
2023-09-20 13:45 | 1310.167984 | 1.7005 | 3 | 1 | 3.265698 | 0 | 0 | 0 | 0 | 0 | 0 | -2.622604e-06 | 25.27514
2023-09-20 13:45 | 1310.267784 | 1.8003 | 3 | 1 | 3.265615 | 0 | 0 | 0 | 0 | 0 | 0 | 3.018307e-06 | 25.27514
2023-09-20 13:45 | 1310.367884 | 1.9004 | 3 | 1 | 3.265591 | 0 | 0 | 0 | 0 | 0 | 0 | 8.676175e-06 | 25.27514
2023-09-20 13:45 | 1310.468584 | 2.0011 | 3 | 1 | 3.265689 | 0 | 0 | 0 | 0 | 0 | 0 | 1.436796e-05 | 25.27514
2023-09-20 13:45 | 1310.567784 | 2.1003 | 3 | 1 | 3.265655 | 0 | 0 | 0 | 0 | 0 | 0 | 1.997496e-05 | 25.27514
2023-09-20 13:45 | 1310.667784 | 2.2003 | 3 | 1 | 3.265574 | 0 | 0 | 0 | 0 | 0 | 0 | 2.562717e-05 | 25.27514
2023-09-20 13:45 | 1310.767584 | 2.3001 | 3 | 1 | 3.26561 | 0 | 0 | 0 | 0 | 0 | 0 | 3.126808e-05 | 25.27514
2023-09-20 13:45 | 1310.867584 | 2.4001 | 3 | 1 | 3.265677 | 0 | 0 | 0 | 0 | 0 | 0 | 3.69203e-05 | 25.27514
2023-09-20 13:45 | 1310.968384 | 2.5009 | 3 | 1 | 3.265808 | 0 | 0 | 0 | 0 | 0 | 0 | 4.261773e-05 | 25.27514
2023-09-20 13:45 | 1311.067584 | 2.6001 | 3 | 1 | 3.265665 | 0 | 0 | 0 | 0 | 0 | 0 | 4.822473e-05 | 25.27514
2023-09-20 13:45 | 1311.167684 | 2.7002 | 3 | 1 | 3.265656 | 0 | 0 | 0 | 0 | 0 | 0 | 5.38826e-05 | 25.27514
2023-09-20 13:45 | 1311.268284 | 2.8008 | 3 | 1 | 3.265663 | 0 | 0 | 0 | 0 | 0 | 0 | 3.438677e-05 | 25.27514
2023-09-20 13:45 | 1311.367884 | 2.9004 | 3 | 1 | 3.265703 | 0 | 0 | 0 | 0 | 0 | 0 | 1.508473e-05 | 25.27514
2023-09-20 13:45 | 1311.468084 | 3.0006 | 3 | 1 | 3.265658 | 0 | 0 | 0 | 0 | 0 | 0 | -4.333583e-06 | 25.27514
2023-09-20 13:45 | 1311.568084 | 3.1006 | 3 | 1 | 3.265637 | 0 | 0 | 0 | 0 | 0 | 0 | -2.371314e-05 | 25.27514
2023-09-20 13:45 | 1311.668484 | 3.201 | 3 | 1 | 3.265647 | 0 | 0 | 0 | 0 | 0 | 0 | -4.317021e-05 | 25.27514
2023-09-20 13:45 | 1311.767684 | 3.3002 | 3 | 1 | 3.265687 | 0 | 0 | 0 | 0 | 0 | 0 | -6.239473e-05 | 25.27514
2023-09-20 13:45 | 1311.867684 | 3.4002 | 3 | 1 | 3.265588 | 0 | 0 | 0 | 0 | 0 | 0 | -8.177428e-05 | 25.27514
2023-09-20 13:45 | 1311.967884 | 3.5004 | 3 | 1 | 3.265653 | 0 | 0 | 0 | 0 | 0 | 0 | -0.0001011926 | 25.27514
2023-09-20 13:45 | 1312.067884 | 3.6004 | 3 | 1 | 3.265736 | 0 | 0 | 0 | 0 | 0 | 0 | -0.0001205722 | 25.27514
2023-09-20 13:45 | 1312.167884 | 3.7004 | 3 | 1 | 3.265702 | 0 | 0 | 0 | 0 | 0 | 0 | -0.0001399517 | 25.27514
2023-09-20 13:45 | 1312.268084 | 3.8006 | 3 | 1 | 3.265644 | 0 | 0 | 0 | 0 | 0 | 0 | -0.0001062301 | 25.27514
2023-09-20 13:45 | 1312.368384 | 3.9009 | 3 | 1 | 3.265677 | 0 | 0 | 0 | 0 | 0 | 0 | -7.247479e-05 | 25.27514
2023-09-20 13:45 | 1312.467684 | 4.0002 | 3 | 1 | 3.265607 | 0 | 0 | 0 | 0 | 0 | 0 | -3.905604e-05 | 25.27514
2023-09-20 13:45 | 1312.567684 | 4.1002 | 3 | 1 | 3.265649 | 0 | 0 | 0 | 0 | 0 | 0 | -5.401722e-06 | 25.27514
2023-09-20 13:45 | 1312.667884 | 4.2004 | 3 | 1 | 3.265684 | 0 | 0 | 0 | 0 | 0 | 0 | 2.831991e-05 | 25.27514
2023-09-20 13:45 | 1312.767884 | 4.3004 | 3 | 1 | 3.265673 | 0 | 0 | 0 | 0 | 0 | 0 | 6.197423e-05 | 25.27514
2023-09-20 13:45 | 1312.867884 | 4.4004 | 3 | 1 | 3.265594 | 0 | 0 | 0 | 0 | 0 | 0 | 9.562856e-05 | 25.27514
2023-09-20 13:45 | 1312.968084 | 4.5006 | 3 | 1 | 3.265722 | 0 | 0 | 0 | 0 | 0 | 0 | 0.0001293502 | 25.27729
2023-09-20 13:45 | 1313.067484 | 4.6 | 3 | 1 | 3.265742 | 0 | 0 | 0 | 0 | 0 | 0 | 0.0001628026 | 25.27729
2023-09-20 13:45 | 1313.167484 | 4.7 | 3 | 1 | 3.265844 | 0 | 0 | 0 | 0 | 0 | 0 | 0.0001964569 | 25.27729
2023-09-20 13:45 | 1313.268484 | 4.801 | 3 | 1 | 3.265655 | 0 | 0 | 0 | 0 | 0 | 0 | 0.0001758284 | 25.27729
2023-09-20 13:45 | 1313.368884 | 4.9014 | 3 | 1 | 3.265692 | 0 | 0 | 0 | 0 | 0 | 0 | 0.0001553224 | 25.27729
2023-09-20 13:45 | 1313.468884 | 5.0014 | 3 | 1 | 3.265718 | 0 | 0 | 0 | 0 | 0 | 0 | 0.0001348981 | 25.27729
2023-09-20 13:45 | 1313.568084 | 5.1006 | 3 | 1 | 3.265722 | 0 | 0 | 0 | 0 | 0 | 0 | 0.0001146372 | 25.27729
2023-09-20 13:45 | 1313.668084 | 5.2006 | 3 | 1 | 3.265686 | 0 | 0 | 0 | 0 | 0 | 0 | 9.421285e-05 | 25.27729
2023-09-20 13:45 | 1313.768484 | 5.301 | 3 | 1 | 3.265584 | 0 | 0 | 0 | 0 | 0 | 0 | 7.370685e-05 | 25.27729
2023-09-20 13:45 | 1313.867884 | 5.4004 | 3 | 1 | 3.265564 | 0 | 0 | 0 | 0 | 0 | 0 | 5.340509e-05 | 25.27729
2023-09-20 13:45 | 1313.968284 | 5.5008 | 3 | 1 | 3.265742 | 0 | 0 | 0 | 0 | 0 | 0 | 3.289909e-05 | 25.27729
2023-09-20 13:45 | 1314.067684 | 5.6002 | 3 | 1 | 3.265762 | 0 | 0 | 0 | 0 | 0 | 0 | 1.259734e-05 | 25.27729
2023-09-20 13:45 | 1314.167884 | 5.7004 | 3 | 1 | 3.26567 | 0 | 0 | 0 | 0 | 0 | 0 | -7.867813e-06 | 25.27729
2023-09-20 13:45 | 1314.268084 | 5.8006 | 3 | 1 | 3.265621 | 0 | 0 | 0 | 0 | 0 | 0 | -1.680072e-05 | 25.27729
2023-09-20 13:45 | 1314.368184 | 5.9007 | 3 | 1 | 3.265702 | 0 | 0 | 0 | 0 | 0 | 0 | -2.57247e-05 | 25.27729
2023-09-20 13:45 | 1314.467484 | 6 | 3 | 1 | 3.265865 | 0 | 0 | 0 | 0 | 0 | 0 | -3.457737e-05 | 25.27729
2023-09-20 13:45 | 1314.567684 | 6.1002 | 3 | 1 | 3.265676 | 0 | 0 | 0 | 0 | 0 | 0 | -4.351027e-05 | 25.27729
2023-09-20 13:45 | 1314.667684 | 6.2002 | 3 | 1 | 3.265597 | 0 | 0 | 0 | 0 | 0 | 0 | -5.242534e-05 | 25.27729
2023-09-20 13:45 | 1314.767684 | 6.3002 | 3 | 1 | 3.265762 | 0 | 0 | 0 | 0 | 0 | 0 | -6.134041e-05 | 25.27729
2023-09-20 13:45 | 1314.867884 | 6.4004 | 3 | 1 | 3.265687 | 0 | 0 | 0 | 0 | 0 | 0 | -7.027332e-05 | 25.27729
2023-09-20 13:45 | 1314.967884 | 6.5004 | 3 | 1 | 3.265777 | 0 | 0 | 0 | 0 | 0 | 0 | -7.918839e-05 | 25.27729
2023-09-20 13:45 | 1315.068084 | 6.6006 | 3 | 1 | 3.265547 | 0 | 0 | 0 | 0 | 0 | 0 | -8.812129e-05 | 25.27729
2023-09-20 13:45 | 1315.168084 | 6.7006 | 3 | 1 | 3.265666 | 0 | 0 | 0 | 0 | 0 | 0 | -9.703636e-05 | 25.27729
2023-09-20 13:45 | 1315.267684 | 6.8002 | 3 | 1 | 3.265729 | 0 | 0 | 0 | 0 | 0 | 0 | -6.955068e-05 | 25.27729
2023-09-20 13:45 | 1315.367984 | 6.9005 | 3 | 1 | 3.265774 | 0 | 0 | 0 | 0 | 0 | 0 | -4.187182e-05 | 25.27729
2023-09-20 13:45 | 1315.467884 | 7.0004 | 3 | 1 | 3.265764 | 0 | 0 | 0 | 0 | 0 | 0 | -1.430335e-05 | 25.27729
2023-09-20 13:45 | 1315.567884 | 7.1004 | 3 | 1 | 3.265722 | 0 | 0 | 0 | 0 | 0 | 0 | 1.329272e-05 | 25.27729
2023-09-20 13:45 | 1315.668084 | 7.2006 | 3 | 1 | 3.265777 | 0 | 0 | 0 | 0 | 0 | 0 | 4.094398e-05 | 25.27729
2023-09-20 13:45 | 1315.767884 | 7.3004 | 3 | 1 | 3.265775 | 0 | 0 | 0 | 0 | 0 | 0 | 6.848485e-05 | 25.27729
2023-09-20 13:45 | 1315.868484 | 7.401 | 3 | 1 | 3.265657 | 0 | 0 | 0 | 0 | 0 | 0 | 9.62465e-05 | 25.25188
2023-09-20 13:45 | 1315.967884 | 7.5004 | 3 | 1 | 3.265858 | 0 | 0 | 0 | 0 | 0 | 0 | 0.000123677 | 25.25188
2023-09-20 13:45 | 1316.068284 | 7.6008 | 3 | 1 | 3.265714 | 0 | 0 | 0 | 0 | 0 | 0 | 0.0001513834 | 25.25188
2023-09-20 13:45 | 1316.167684 | 7.7002 | 3 | 1 | 3.265734 | 0 | 0 | 0 | 0 | 0 | 0 | 0.0001788139 | 25.25188
2023-09-20 13:45 | 1316.268884 | 7.8014 | 3 | 1 | 3.265779 | 0 | 0 | 0 | 0 | 0 | 0 | 0.000152742 | 25.25188
2023-09-20 13:45 | 1316.368784 | 7.9013 | 3 | 1 | 3.265499 | 0 | 0 | 0 | 0 | 0 | 0 | 0.0001270051 | 25.25188
2023-09-20 13:45 | 1316.468084 | 8.0006 | 3 | 1 | 3.265763 | 0 | 0 | 0 | 0 | 0 | 0 | 0.0001014227 | 25.25188
2023-09-20 13:45 | 1316.567484 | 8.1 | 3 | 1 | 3.265661 | 0 | 0 | 0 | 0 | 0 | 0 | 7.581449e-05 | 25.25188
2023-09-20 13:45 | 1316.667484 | 8.2 | 3 | 1 | 3.265706 | 0 | 0 | 0 | 0 | 0 | 0 | 5.005174e-05 | 25.25188
2023-09-20 13:45 | 1316.768084 | 8.3006 | 3 | 1 | 3.265644 | 0 | 0 | 0 | 0 | 0 | 0 | 2.413442e-05 | 25.25188
2023-09-20 13:45 | 1316.868084 | 8.4006 | 3 | 1 | 3.265735 | 0 | 0 | 0 | 0 | 0 | 0 | -1.62832e-06 | 25.25188
2023-09-20 13:45 | 1316.968884 | 8.5014 | 3 | 1 | 3.265714 | 0 | 0 | 0 | 0 | 0 | 0 | -2.759717e-05 | 25.25188
2023-09-20 13:45 | 1317.068284 | 8.6008 | 3 | 1 | 3.265695 | 0 | 0 | 0 | 0 | 0 | 0 | -5.320533e-05 | 25.25188
2023-09-20 13:45 | 1317.168084 | 8.7006 | 3 | 1 | 3.265838 | 0 | 0 | 0 | 0 | 0 | 0 | -7.891655e-05 | 25.25188
2023-09-20 13:45 | 1317.267884 | 8.8004 | 3 | 1 | 3.265886 | 0 | 0 | 0 | 0 | 0 | 0 | -7.139458e-05 | 25.25188
2023-09-20 13:45 | 1317.368084 | 8.9006 | 3 | 1 | 3.265642 | 0 | 0 | 0 | 0 | 0 | 0 | -6.384247e-05 | 25.25188
2023-09-20 13:45 | 1317.468684 | 9.0012 | 3 | 1 | 3.265749 | 0 | 0 | 0 | 0 | 0 | 0 | -5.62602e-05 | 25.25188
2023-09-20 13:45 | 1317.567884 | 9.1004 | 3 | 1 | 3.265723 | 0 | 0 | 0 | 0 | 0 | 0 | -4.878346e-05 | 25.25188
2023-09-20 13:45 | 1317.667884 | 9.2004 | 3 | 1 | 3.265796 | 0 | 0 | 0 | 0 | 0 | 0 | -4.124641e-05 | 25.25188
2023-09-20 13:45 | 1317.768084 | 9.3006 | 3 | 1 | 3.265821 | 0 | 0 | 0 | 0 | 0 | 0 | -3.36943e-05 | 25.25188
2023-09-20 13:45 | 1317.868084 | 9.4006 | 3 | 1 | 3.26566 | 0 | 0 | 0 | 0 | 0 | 0 | -2.615726e-05 | 25.25188
2023-09-20 13:45 | 1317.968084 | 9.5006 | 3 | 1 | 3.265795 | 0 | 0 | 0 | 0 | 0 | 0 | -1.862021e-05 | 25.25188
2023-09-20 13:45 | 1318.067484 | 9.6 | 3 | 1 | 3.265646 | 0 | 0 | 0 | 0 | 0 | 0 | -1.112839e-05 | 25.25188
2023-09-20 13:45 | 1318.167684 | 9.7002 | 3 | 1 | 3.265626 | 0 | 0 | 0 | 0 | 0 | 0 | -3.576279e-06 | 25.25188
2023-09-20 13:45 | 1318.268284 | 9.8008 | 3 | 1 | 3.265702 | 0 | 0 | 0 | 0 | 0 | 0 | 6.140525e-06 | 25.25188
2023-09-20 13:45 | 1318.367684 | 9.9002 | 3 | 1 | 3.265723 | 0 | 0 | 0 | 0 | 0 | 0 | 1.574142e-05 | 25.25188
2023-09-20 13:45 | 1318.467884 | 10.0004 | 3 | 1 | 3.265717 | 0 | 0 | 0 | 0 | 0 | 0 | 2.541959e-05 | 25.25188
2023-09-20 13:45 | 1318.568084 | 10.1006 | 3 | 1 | 3.265767 | 0 | 0 | 0 | 0 | 0 | 0 | 3.509776e-05 | 25.25188
2023-09-20 13:45 | 1318.667484 | 10.2 | 3 | 1 | 3.265826 | 0 | 0 | 0 | 0 | 0 | 0 | 4.469865e-05 | 25.29593
2023-09-20 13:45 | 1318.768084 | 10.3006 | 3 | 1 | 3.265724 | 0 | 0 | 0 | 0 | 0 | 0 | 5.441546e-05 | 25.29593
2023-09-20 13:45 | 1318.868284 | 10.4008 | 3 | 1 | 3.265553 | 0 | 0 | 0 | 0 | 0 | 0 | 6.409363e-05 | 25.29593
2023-09-20 13:45 | 1318.967684 | 10.5002 | 3 | 1 | 3.265769 | 0 | 0 | 0 | 0 | 0 | 0 | 7.369452e-05 | 25.29593
2023-09-20 13:45 | 1319.067884 | 10.6004 | 3 | 1 | 3.265743 | 0 | 0 | 0 | 0 | 0 | 0 | 8.337269e-05 | 25.29593
2023-09-20 13:45 | 1319.167384 | 10.6999 | 3 | 1 | 3.265859 | 0 | 0 | 0 | 0 | 0 | 0 | 9.298325e-05 | 25.29593
2023-09-20 13:45 | 1319.267584 | 10.8001 | 3 | 1 | 3.265793 | 0 | 0 | 0 | 0 | 0 | 0 | 7.941806e-05 | 25.29593
2023-09-20 13:45 | 1319.367884 | 10.9004 | 3 | 1 | 3.265729 | 0 | 0 | 0 | 0 | 0 | 0 | 6.583933e-05 | 25.29593
2023-09-20 13:45 | 1319.467884 | 11.0004 | 3 | 1 | 3.265821 | 0 | 0 | 0 | 0 | 0 | 0 | 5.230121e-05 | 25.29593
2023-09-20 13:45 | 1319.567384 | 11.0999 | 3 | 1 | 3.26581 | 0 | 0 | 0 | 0 | 0 | 0 | 3.883079e-05 | 25.29593
2023-09-20 13:45 | 1319.668184 | 11.2007 | 3 | 1 | 3.265754 | 0 | 0 | 0 | 0 | 0 | 0 | 2.518437e-05 | 25.29593
2023-09-20 13:45 | 1319.769084 | 11.3016 | 3 | 1 | 3.265686 | 0 | 0 | 0 | 0 | 0 | 0 | 1.152441e-05 | 25.29593
2023-09-20 13:45 | 1319.868384 | 11.4009 | 3 | 1 | 3.265759 | 0 | 0 | 0 | 0 | 0 | 0 | -1.918932e-06 | 25.29593
2023-09-20 13:45 | 1319.967584 | 11.5001 | 3 | 1 | 3.265698 | 0 | 0 | 0 | 0 | 0 | 0 | -1.534874e-05 | 25.29593
2023-09-20 13:45 | 1320.067584 | 11.6001 | 3 | 1 | 3.265848 | 0 | 0 | 0 | 0 | 0 | 0 | -2.888686e-05 | 25.29593
2023-09-20 13:45 | 1320.167684 | 11.7002 | 3 | 1 | 3.265605 | 0 | 0 | 0 | 0 | 0 | 0 | -4.243851e-05 | 25.29593
2023-09-20 13:45 | 1320.267684 | 11.8002 | 3 | 1 | 3.265773 | 0 | 0 | 0 | 0 | 0 | 0 | -3.619381e-05 | 25.29593
2023-09-20 13:45 | 1320.367684 | 11.9002 | 3 | 1 | 3.265797 | 0 | 0 | 0 | 0 | 0 | 0 | -2.994912e-05 | 25.29593
2023-09-20 13:45 | 1320.467884 | 12.0004 | 3 | 1 | 3.265876 | 0 | 0 | 0 | 0 | 0 | 0 | -2.369194e-05 | 25.29593
2023-09-20 13:45 | 1320.568084 | 12.1006 | 3 | 1 | 3.265788 | 0 | 0 | 0 | 0 | 0 | 0 | -1.743475e-05 | 25.29593
2023-09-20 13:45 | 1320.668084 | 12.2006 | 3 | 1 | 3.265827 | 0 | 0 | 0 | 0 | 0 | 0 | -1.119006e-05 | 25.29593
2023-09-20 13:45 | 1320.768884 | 12.3014 | 3 | 1 | 3.265709 | 0 | 0 | 0 | 0 | 0 | 0 | -4.895411e-06 | 25.29593
2023-09-20 13:45 | 1320.867984 | 12.4005 | 3 | 1 | 3.265836 | 0 | 0 | 0 | 0 | 0 | 0 | 1.293081e-06 | 25.29593
2023-09-20 13:45 | 1320.968284 | 12.5008 | 3 | 1 | 3.265801 | 0 | 0 | 0 | 0 | 0 | 0 | 7.556508e-06 | 25.29593
2023-09-20 13:45 | 1321.067684 | 12.6002 | 3 | 1 | 3.265809 | 0 | 0 | 0 | 0 | 0 | 0 | 1.376373e-05 | 25.29593
2023-09-20 13:45 | 1321.167984 | 12.7005 | 3 | 1 | 3.265864 | 0 | 0 | 0 | 0 | 0 | 0 | 2.002716e-05 | 25.29593
2023-09-20 13:45 | 1321.267484 | 12.8 | 3 | 1 | 3.265738 | 0 | 0 | 0 | 0 | 0 | 0 | 1.924439e-05 | 25.29593
2023-09-20 13:45 | 1321.367784 | 12.9003 | 3 | 1 | 3.265751 | 0 | 0 | 0 | 0 | 0 | 0 | 1.845533e-05 | 25.29593
2023-09-20 13:45 | 1321.467984 | 13.0005 | 3 | 1 | 3.265674 | 0 | 0 | 0 | 0 | 0 | 0 | 1.766705e-05 | 25.30618
2023-09-20 13:45 | 1321.567784 | 13.1003 | 3 | 1 | 3.26579 | 0 | 0 | 0 | 0 | 0 | 0 | 1.688192e-05 | 25.30618
2023-09-20 13:45 | 1321.667784 | 13.2003 | 3 | 1 | 3.265789 | 0 | 0 | 0 | 0 | 0 | 0 | 1.609522e-05 | 25.30618
2023-09-20 13:45 | 1321.767384 | 13.2999 | 3 | 1 | 3.265729 | 0 | 0 | 0 | 0 | 0 | 0 | 1.531167e-05 | 25.30618
2023-09-20 13:45 | 1321.867784 | 13.4003 | 3 | 1 | 3.265995 | 0 | 0 | 0 | 0 | 0 | 0 | 1.452182e-05 | 25.30618
2023-09-20 13:45 | 1321.967984 | 13.5005 | 3 | 1 | 3.265974 | 0 | 0 | 0 | 0 | 0 | 0 | 1.373354e-05 | 25.30618
2023-09-20 13:45 | 1322.067384 | 13.5999 | 3 | 1 | 3.265732 | 0 | 0 | 0 | 0 | 0 | 0 | 1.295156e-05 | 25.30618
2023-09-20 13:45 | 1322.168084 | 13.7006 | 3 | 1 | 3.265846 | 0 | 0 | 0 | 0 | 0 | 0 | 1.215935e-05 | 25.30618
2023-09-20 13:45 | 1322.267784 | 13.8003 | 3 | 1 | 3.265822 | 0 | 0 | 0 | 0 | 0 | 0 | 1.83878e-05 | 25.30618
2023-09-20 13:45 | 1322.368084 | 13.9006 | 3 | 1 | 3.265729 | 0 | 0 | 0 | 0 | 0 | 0 | 2.465373e-05 | 25.30618
2023-09-20 13:45 | 1322.467984 | 14.0005 | 3 | 1 | 3.265887 | 0 | 0 | 0 | 0 | 0 | 0 | 3.089467e-05 | 25.30618
2023-09-20 13:45 | 1322.568884 | 14.1014 | 3 | 1 | 3.265834 | 0 | 0 | 0 | 0 | 0 | 0 | 3.719809e-05 | 25.30618
2023-09-20 13:45 | 1322.668084 | 14.2006 | 3 | 1 | 3.265601 | 0 | 0 | 0 | 0 | 0 | 0 | 4.33953e-05 | 25.30618
2023-09-20 13:45 | 1322.768184 | 14.3007 | 3 | 1 | 3.265738 | 0 | 0 | 0 | 0 | 0 | 0 | 4.964874e-05 | 25.30618
2023-09-20 13:45 | 1322.867484 | 14.4 | 3 | 1 | 3.265848 | 0 | 0 | 0 | 0 | 0 | 0 | 5.58522e-05 | 25.30618
2023-09-20 13:45 | 1322.967484 | 14.5 | 3 | 1 | 3.2659 | 0 | 0 | 0 | 0 | 0 | 0 | 6.20994e-05 | 25.30618
2023-09-20 13:45 | 1323.067684 | 14.6002 | 3 | 1 | 3.265646 | 0 | 0 | 0 | 0 | 0 | 0 | 6.835908e-05 | 25.30618
2023-09-20 13:45 | 1323.167984 | 14.7005 | 3 | 1 | 3.265722 | 0 | 0 | 0 | 0 | 0 | 0 | 7.462502e-05 | 25.30618
2023-09-20 13:45 | 1323.268684 | 14.8012 | 3 | 1 | 3.265711 | 0 | 0 | 0 | 0 | 0 | 0 | 7.316004e-05 | 25.30618
2023-09-20 13:45 | 1323.368884 | 14.9014 | 3 | 1 | 3.265833 | 0 | 0 | 0 | 0 | 0 | 0 | 7.170234e-05 | 25.30618
2023-09-20 13:45 | 1323.467984 | 15.0005 | 3 | 1 | 3.265775 | 0 | 0 | 0 | 0 | 0 | 0 | 7.026065e-05 | 25.30618
2023-09-20 13:45 | 1323.568184 | 15.1007 | 3 | 1 | 3.265931 | 0 | 0 | 0 | 0 | 0 | 0 | 6.880295e-05 | 25.30618
2023-09-20 13:45 | 1323.667984 | 15.2005 | 3 | 1 | 3.265857 | 0 | 0 | 0 | 0 | 0 | 0 | 6.735107e-05 | 25.30618
2023-09-20 13:45 | 1323.768984 | 15.3015 | 3 | 1 | 3.265615 | 0 | 0 | 0 | 0 | 0 | 0 | 6.588173e-05 | 25.30618
2023-09-20 13:45 | 1323.868184 | 15.4007 | 3 | 1 | 3.265834 | 0 | 0 | 0 | 0 | 0 | 0 | 6.443858e-05 | 25.30618
2023-09-20 13:45 | 1323.968584 | 15.5011 | 3 | 1 | 3.265822 | 0 | 0 | 0 | 0 | 0 | 0 | 6.297797e-05 | 25.30618
2023-09-20 13:45 | 1324.067984 | 15.6005 | 3 | 1 | 3.265894 | 0 | 0 | 0 | 0 | 0 | 0 | 6.153191e-05 | 25.30618
2023-09-20 13:45 | 1324.167684 | 15.7002 | 3 | 1 | 3.265952 | 0 | 0 | 0 | 0 | 0 | 0 | 6.008148e-05 | 25.30618
2023-09-20 13:45 | 1324.268084 | 15.8006 | 3 | 1 | 3.265799 | 0 | 0 | 0 | 0 | 0 | 0 | 5.589163e-05 | 25.30618
2023-09-20 13:45 | 1324.368384 | 15.9009 | 3 | 1 | 3.265893 | 0 | 0 | 0 | 0 | 0 | 0 | 5.170595e-05 | 25.30369
2023-09-20 13:45 | 1324.467684 | 16.0002 | 3 | 1 | 3.265766 | 0 | 0 | 0 | 0 | 0 | 0 | 4.7562e-05 | 25.30369
2023-09-20 13:45 | 1324.567884 | 16.1004 | 3 | 1 | 3.265777 | 0 | 0 | 0 | 0 | 0 | 0 | 4.33805e-05 | 25.30369
2023-09-20 13:45 | 1324.667884 | 16.2004 | 3 | 1 | 3.265847 | 0 | 0 | 0 | 0 | 0 | 0 | 3.920734e-05 | 25.30369
2023-09-20 13:45 | 1324.767884 | 16.3004 | 3 | 1 | 3.265827 | 0 | 0 | 0 | 0 | 0 | 0 | 3.503418e-05 | 25.30369
2023-09-20 13:45 | 1324.868084 | 16.4006 | 3 | 1 | 3.266005 | 0 | 0 | 0 | 0 | 0 | 0 | 3.085267e-05 | 25.30369
2023-09-20 13:45 | 1324.968084 | 16.5006 | 3 | 1 | 3.265864 | 0 | 0 | 0 | 0 | 0 | 0 | 2.667951e-05 | 25.30369
2023-09-20 13:45 | 1325.067884 | 16.6004 | 3 | 1 | 3.26582 | 0 | 0 | 0 | 0 | 0 | 0 | 2.25147e-05 | 25.30369
2023-09-20 13:45 | 1325.167484 | 16.7 | 3 | 1 | 3.26582 | 0 | 0 | 0 | 0 | 0 | 0 | 1.835823e-05 | 25.30369
2023-09-20 13:45 | 1325.267784 | 16.8003 | 3 | 1 | 3.265798 | 0 | 0 | 0 | 0 | 0 | 0 | -1.693067e-06 | 25.30369
2023-09-20 13:45 | 1325.368284 | 16.9008 | 3 | 1 | 3.265972 | 0 | 0 | 0 | 0 | 0 | 0 | -2.178435e-05 | 25.30369
2023-09-20 13:45 | 1325.467384 | 16.9999 | 3 | 1 | 3.265776 | 0 | 0 | 0 | 0 | 0 | 0 | -4.159575e-05 | 25.30369
2023-09-20 13:45 | 1325.567584 | 17.1001 | 3 | 1 | 3.265738 | 0 | 0 | 0 | 0 | 0 | 0 | -6.162706e-05 | 25.30369
2023-09-20 13:45 | 1325.667584 | 17.2001 | 3 | 1 | 3.26586 | 0 | 0 | 0 | 0 | 0 | 0 | -8.161838e-05 | 25.30369
2023-09-20 13:45 | 1325.767784 | 17.3003 | 3 | 1 | 3.265715 | 0 | 0 | 0 | 0 | 0 | 0 | -0.0001016497 | 25.30369
2023-09-20 13:45 | 1325.867784 | 17.4003 | 3 | 1 | 3.265809 | 0 | 0 | 0 | 0 | 0 | 0 | -0.000121641 | 25.30369
2023-09-20 13:45 | 1325.967984 | 17.5005 | 3 | 1 | 3.265758 | 0 | 0 | 0 | 0 | 0 | 0 | -0.0001416723 | 25.30369
2023-09-20 13:45 | 1326.067984 | 17.6005 | 3 | 1 | 3.265877 | 0 | 0 | 0 | 0 | 0 | 0 | -0.0001616636 | 25.30369
2023-09-20 13:45 | 1326.168084 | 17.7006 | 3 | 1 | 3.265746 | 0 | 0 | 0 | 0 | 0 | 0 | -0.000181675 | 25.30369
2023-09-20 13:45 | 1326.268084 | 17.8006 | 3 | 1 | 3.265729 | 0 | 0 | 0 | 0 | 0 | 0 | -0.0001763556 | 25.30369
2023-09-20 13:45 | 1326.367684 | 17.9002 | 3 | 1 | 3.265735 | 0 | 0 | 0 | 0 | 0 | 0 | -0.0001710574 | 25.30369
2023-09-20 13:45 | 1326.468084 | 18.0006 | 3 | 1 | 3.265793 | 0 | 0 | 0 | 0 | 0 | 0 | -0.0001657168 | 25.30369
2023-09-20 13:45 | 1326.568284 | 18.1008 | 3 | 1 | 3.265976 | 0 | 0 | 0 | 0 | 0 | 0 | -0.0001603867 | 25.30369
2023-09-20 13:45 | 1326.667684 | 18.2002 | 3 | 1 | 3.26582 | 0 | 0 | 0 | 0 | 0 | 0 | -0.0001550993 | 25.30369
2023-09-20 13:45 | 1326.767884 | 18.3004 | 3 | 1 | 3.265743 | 0 | 0 | 0 | 0 | 0 | 0 | -0.0001497692 | 25.30369
2023-09-20 13:45 | 1326.868284 | 18.4008 | 3 | 1 | 3.26586 | 0 | 0 | 0 | 0 | 0 | 0 | -0.0001444286 | 25.30369
2023-09-20 13:45 | 1326.967784 | 18.5003 | 3 | 1 | 3.265854 | 0 | 0 | 0 | 0 | 0 | 0 | -0.0001391358 | 25.30369
2023-09-20 13:45 | 1327.068084 | 18.6006 | 3 | 1 | 3.265756 | 0 | 0 | 0 | 0 | 0 | 0 | -0.0001338004 | 25.30369
2023-09-20 13:45 | 1327.167584 | 18.7001 | 3 | 1 | 3.265819 | 0 | 0 | 0 | 0 | 0 | 0 | -0.0001285076 | 25.28757
2023-09-20 13:45 | 1327.267784 | 18.8003 | 3 | 1 | 3.265825 | 0 | 0 | 0 | 0 | 0 | 0 | -0.0001087589 | 25.28757
2023-09-20 13:45 | 1327.367584 | 18.9001 | 3 | 1 | 3.26593 | 0 | 0 | 0 | 0 | 0 | 0 | -8.908895e-05 | 25.28757
2023-09-20 13:45 | 1327.467684 | 19.0002 | 3 | 1 | 3.265967 | 0 | 0 | 0 | 0 | 0 | 0 | -6.935991e-05 | 25.28757
2023-09-20 13:45 | 1327.568484 | 19.101 | 3 | 1 | 3.265986 | 0 | 0 | 0 | 0 | 0 | 0 | -4.94929e-05 | 25.28757
2023-09-20 13:45 | 1327.667884 | 19.2004 | 3 | 1 | 3.265867 | 0 | 0 | 0 | 0 | 0 | 0 | -2.990182e-05 | 25.28757
2023-09-20 13:45 | 1327.768184 | 19.3007 | 3 | 1 | 3.265811 | 0 | 0 | 0 | 0 | 0 | 0 | -1.013336e-05 | 25.28757
2023-09-20 13:45 | 1327.867784 | 19.4003 | 3 | 1 | 3.265902 | 0 | 0 | 0 | 0 | 0 | 0 | 9.497134e-06 | 25.28757
2023-09-20 13:45 | 1327.967784 | 19.5003 | 3 | 1 | 3.265789 | 0 | 0 | 0 | 0 | 0 | 0 | 2.920647e-05 | 25.28757
2023-09-20 13:45 | 1328.067784 | 19.6003 | 3 | 1 | 3.265945 | 0 | 0 | 0 | 0 | 0 | 0 | 4.89158e-05 | 25.28757
2023-09-20 13:45 | 1328.167984 | 19.7005 | 3 | 1 | 3.26588 | 0 | 0 | 0 | 0 | 0 | 0 | 6.866455e-05 | 25.28757
2023-09-20 13:45 | 1328.267384 | 19.7999 | 3 | 1 | 3.265799 | 0 | 0 | 0 | 0 | 0 | 0 | 7.48724e-05 | 25.28757
2023-09-20 13:45 | 1328.367684 | 19.9002 | 3 | 1 | 3.26587 | 0 | 0 | 0 | 0 | 0 | 0 | 8.113645e-05 | 25.28757
2023-09-20 13:45 | 1328.468584 | 20.0011 | 3 | 1 | 3.265848 | 0 | 0 | 0 | 0 | 0 | 0 | 8.743798e-05 | 25.28757
2023-09-20 13:45 | 1328.567784 | 20.1003 | 3 | 1 | 3.265735 | 0 | 0 | 0 | 0 | 0 | 0 | 9.363333e-05 | 25.28757
2023-09-20 13:45 | 1328.667784 | 20.2003 | 3 | 1 | 3.265833 | 0 | 0 | 0 | 0 | 0 | 0 | 9.987865e-05 | 25.28757
2023-09-20 13:45 | 1328.767784 | 20.3003 | 3 | 1 | 3.26592 | 0 | 0 | 0 | 0 | 0 | 0 | 0.000106124 | 25.28757
2023-09-20 13:45 | 1328.867984 | 20.4005 | 3 | 1 | 3.265947 | 0 | 0 | 0 | 0 | 0 | 0 | 0.0001123818 | 25.28757
2023-09-20 13:45 | 1328.967384 | 20.4999 | 3 | 1 | 3.265941 | 0 | 0 | 0 | 0 | 0 | 0 | 0.0001185896 | 25.28757
2023-09-20 13:45 | 1329.067384 | 20.5999 | 3 | 1 | 3.265927 | 0 | 0 | 0 | 0 | 0 | 0 | 0.0001248349 | 25.28757
2023-09-20 13:45 | 1329.168184 | 20.7007 | 3 | 1 | 3.26593 | 0 | 0 | 0 | 0 | 0 | 0 | 0.0001311302 | 25.28757
2023-09-20 13:45 | 1329.268384 | 20.8009 | 3 | 1 | 3.265939 | 0 | 0 | 0 | 0 | 0 | 0 | 0.0001188761 | 25.28757
2023-09-20 13:45 | 1329.368784 | 20.9013 | 3 | 1 | 3.265885 | 0 | 0 | 0 | 0 | 0 | 0 | 0.0001065975 | 25.28757
2023-09-20 13:45 | 1329.468084 | 21.0006 | 3 | 1 | 3.265925 | 0 | 0 | 0 | 0 | 0 | 0 | 9.44535e-05 | 25.28757
2023-09-20 13:45 | 1329.567384 | 21.0999 | 3 | 1 | 3.265781 | 0 | 0 | 0 | 0 | 0 | 0 | 8.230946e-05 | 25.28757
2023-09-20 13:45 | 1329.667384 | 21.1999 | 3 | 1 | 3.26589 | 0 | 0 | 0 | 0 | 0 | 0 | 7.00798e-05 | 25.28757
2023-09-20 13:45 | 1329.767384 | 21.2999 | 3 | 1 | 3.265729 | 0 | 0 | 0 | 0 | 0 | 0 | 5.785015e-05 | 25.28757
2023-09-20 13:45 | 1329.867584 | 21.4001 | 3 | 1 | 3.265766 | 0 | 0 | 0 | 0 | 0 | 0 | 4.559605e-05 | 25.28757
2023-09-20 13:45 | 1329.967584 | 21.5001 | 3 | 1 | 3.265846 | 0 | 0 | 0 | 0 | 0 | 0 | 3.33664e-05 | 25.28757
2023-09-20 13:45 | 1330.068784 | 21.6013 | 3 | 1 | 3.265892 | 0 | 0 | 0 | 0 | 0 | 0 | 2.098999e-05 | 25.28228
2023-09-20 13:45 | 1330.168284 | 21.7008 | 3 | 1 | 3.265947 | 0 | 0 | 0 | 0 | 0 | 0 | 8.821487e-06 | 25.28228
2023-09-20 13:45 | 1330.267384 | 21.7999 | 3 | 1 | 3.265888 | 0 | 0 | 0 | 0 | 0 | 0 | 2.000502e-05 | 25.28228
2023-09-20 13:45 | 1330.367784 | 21.9003 | 3 | 1 | 3.265885 | 0 | 0 | 0 | 0 | 0 | 0 | 3.133526e-05 | 25.28228
2023-09-20 13:45 | 1330.467584 | 22.0001 | 3 | 1 | 3.265709 | 0 | 0 | 0 | 0 | 0 | 0 | 4.259779e-05 | 25.28228
2023-09-20 13:45 | 1330.567584 | 22.1001 | 3 | 1 | 3.265844 | 0 | 0 | 0 | 0 | 0 | 0 | 5.388289e-05 | 25.28228
2023-09-20 13:45 | 1330.667584 | 22.2001 | 3 | 1 | 3.265811 | 0 | 0 | 0 | 0 | 0 | 0 | 6.516798e-05 | 25.28228
2023-09-20 13:45 | 1330.768884 | 22.3014 | 3 | 1 | 3.265841 | 0 | 0 | 0 | 0 | 0 | 0 | 7.659979e-05 | 25.28228
2023-09-20 13:45 | 1330.867784 | 22.4003 | 3 | 1 | 3.265812 | 0 | 0 | 0 | 0 | 0 | 0 | 8.776075e-05 | 25.28228
2023-09-20 13:45 | 1330.967984 | 22.5005 | 3 | 1 | 3.265867 | 0 | 0 | 0 | 0 | 0 | 0 | 9.906842e-05 | 25.28228
2023-09-20 13:45 | 1331.067384 | 22.5999 | 3 | 1 | 3.265921 | 0 | 0 | 0 | 0 | 0 | 0 | 0.0001102858 | 25.28228
2023-09-20 13:45 | 1331.167584 | 22.7001 | 3 | 1 | 3.265798 | 0 | 0 | 0 | 0 | 0 | 0 | 0.0001215935 | 25.28228
2023-09-20 13:45 | 1331.267584 | 22.8001 | 3 | 1 | 3.265802 | 0 | 0 | 0 | 0 | 0 | 0 | 0.0001075058 | 25.28228
2023-09-20 13:45 | 1331.367784 | 22.9003 | 3 | 1 | 3.265971 | 0 | 0 | 0 | 0 | 0 | 0 | 9.338986e-05 | 25.28228
2023-09-20 13:45 | 1331.467784 | 23.0003 | 3 | 1 | 3.265838 | 0 | 0 | 0 | 0 | 0 | 0 | 7.930214e-05 | 25.28228
2023-09-20 13:45 | 1331.567784 | 23.1003 | 3 | 1 | 3.265954 | 0 | 0 | 0 | 0 | 0 | 0 | 6.521442e-05 | 25.28228
2023-09-20 13:45 | 1331.667584 | 23.2001 | 3 | 1 | 3.265965 | 0 | 0 | 0 | 0 | 0 | 0 | 5.115487e-05 | 25.28228
2023-09-20 13:45 | 1331.768384 | 23.3009 | 3 | 1 | 3.265882 | 0 | 0 | 0 | 0 | 0 | 0 | 3.695445e-05 | 25.28228
2023-09-20 13:45 | 1331.867384 | 23.3999 | 3 | 1 | 3.265914 | 0 | 0 | 0 | 0 | 0 | 0 | 2.300761e-05 | 25.28228
2023-09-20 13:45 | 1331.968584 | 23.5011 | 3 | 1 | 3.265908 | 0 | 0 | 0 | 0 | 0 | 0 | 8.750834e-06 | 25.28228
2023-09-20 13:45 | 1332.067584 | 23.6001 | 3 | 1 | 3.266094 | 0 | 0 | 0 | 0 | 0 | 0 | -5.196009e-06 | 25.28228
2023-09-20 13:45 | 1332.167784 | 23.7003 | 3 | 1 | 3.265833 | 0 | 0 | 0 | 0 | 0 | 0 | -1.93119e-05 | 25.28228
2023-09-20 13:45 | 1332.267784 | 23.8003 | 3 | 1 | 3.265967 | 0 | 0 | 0 | 0 | 0 | 0 | -2.484211e-05 | 25.28228
2023-09-20 13:45 | 1332.367784 | 23.9003 | 3 | 1 | 3.265842 | 0 | 0 | 0 | 0 | 0 | 0 | -3.037231e-05 | 25.28228
2023-09-20 13:45 | 1332.467684 | 24.0002 | 3 | 1 | 3.265886 | 0 | 0 | 0 | 0 | 0 | 0 | -3.589699e-05 | 25.28228
2023-09-20 13:45 | 1332.567684 | 24.1002 | 3 | 1 | 3.266072 | 0 | 0 | 0 | 0 | 0 | 0 | -4.142719e-05 | 25.28228
2023-09-20 13:45 | 1332.668584 | 24.2011 | 3 | 1 | 3.265954 | 0 | 0 | 0 | 0 | 0 | 0 | -4.700717e-05 | 25.28228
2023-09-20 13:45 | 1332.768984 | 24.3015 | 3 | 1 | 3.265821 | 0 | 0 | 0 | 0 | 0 | 0 | -5.25595e-05 | 25.28228
2023-09-20 13:45 | 1332.867384 | 24.3999 | 3 | 1 | 3.265934 | 0 | 0 | 0 | 0 | 0 | 0 | -5.800122e-05 | 25.25343
2023-09-20 13:45 | 1332.968284 | 24.5008 | 3 | 1 | 3.265967 | 0 | 0 | 0 | 0 | 0 | 0 | -6.35812e-05 | 25.25343
2023-09-20 13:45 | 1333.067684 | 24.6002 | 3 | 1 | 3.265986 | 0 | 0 | 0 | 0 | 0 | 0 | -6.907822e-05 | 25.25343
2023-09-20 13:45 | 1333.167984 | 24.7005 | 3 | 1 | 3.265944 | 0 | 0 | 0 | 0 | 0 | 0 | -7.462502e-05 | 25.25343
2023-09-20 13:45 | 1333.267384 | 24.7999 | 3 | 1 | 3.26592 | 0 | 0 | 0 | 0 | 0 | 0 | -5.746708e-05 | 25.25343
2023-09-20 13:45 | 1333.367584 | 24.9001 | 3 | 1 | 3.265971 | 0 | 0 | 0 | 0 | 0 | 0 | -4.017105e-05 | 25.25343
2023-09-20 13:45 | 1333.467784 | 25.0003 | 3 | 1 | 3.265757 | 0 | 0 | 0 | 0 | 0 | 0 | -2.287502e-05 | 25.25343
2023-09-20 13:45 | 1333.567784 | 25.1003 | 3 | 1 | 3.265976 | 0 | 0 | 0 | 0 | 0 | 0 | -5.613518e-06 | 25.25343
2023-09-20 13:45 | 1333.667784 | 25.2003 | 3 | 1 | 3.265966 | 0 | 0 | 0 | 0 | 0 | 0 | 1.164799e-05 | 25.25343
2023-09-20 13:45 | 1333.767984 | 25.3005 | 3 | 1 | 3.265921 | 0 | 0 | 0 | 0 | 0 | 0 | 2.894402e-05 | 25.25343
2023-09-20 13:45 | 1333.867984 | 25.4005 | 3 | 1 | 3.265974 | 0 | 0 | 0 | 0 | 0 | 0 | 4.620552e-05 | 25.25343
2023-09-20 13:45 | 1333.967884 | 25.5004 | 3 | 1 | 3.265852 | 0 | 0 | 0 | 0 | 0 | 0 | 6.344976e-05 | 25.25343
2023-09-20 13:45 | 1334.068184 | 25.6007 | 3 | 1 | 3.266081 | 0 | 0 | 0 | 0 | 0 | 0 | 8.076305e-05 | 25.25343
2023-09-20 13:45 | 1334.167984 | 25.7005 | 3 | 1 | 3.265879 | 0 | 0 | 0 | 0 | 0 | 0 | 9.799004e-05 | 25.25343
2023-09-20 13:45 | 1334.267584 | 25.8001 | 3 | 1 | 3.265931 | 0 | 0 | 0 | 0 | 0 | 0 | 8.383713e-05 | 25.25343
2023-09-20 13:45 | 1334.368684 | 25.9012 | 3 | 1 | 3.265894 | 0 | 0 | 0 | 0 | 0 | 0 | 6.947107e-05 | 25.25343
2023-09-20 13:45 | 1334.467984 | 26.0005 | 3 | 1 | 3.26589 | 0 | 0 | 0 | 0 | 0 | 0 | 5.536079e-05 | 25.25343
2023-09-20 13:45 | 1334.567384 | 26.0999 | 3 | 1 | 3.265812 | 0 | 0 | 0 | 0 | 0 | 0 | 4.123631e-05 | 25.25343
2023-09-20 13:45 | 1334.667584 | 26.2001 | 3 | 1 | 3.265936 | 0 | 0 | 0 | 0 | 0 | 0 | 2.699814e-05 | 25.25343
2023-09-20 13:45 | 1334.767584 | 26.3001 | 3 | 1 | 3.26603 | 0 | 0 | 0 | 0 | 0 | 0 | 1.278839e-05 | 25.25343
2023-09-20 13:45 | 1334.867784 | 26.4003 | 3 | 1 | 3.265942 | 0 | 0 | 0 | 0 | 0 | 0 | -1.449776e-06 | 25.25343
2023-09-20 13:45 | 1334.967784 | 26.5003 | 3 | 1 | 3.266051 | 0 | 0 | 0 | 0 | 0 | 0 | -1.565952e-05 | 25.25343
2023-09-20 13:45 | 1335.067784 | 26.6003 | 3 | 1 | 3.266061 | 0 | 0 | 0 | 0 | 0 | 0 | -2.986927e-05 | 25.25343
2023-09-20 13:45 | 1335.167984 | 26.7005 | 3 | 1 | 3.265939 | 0 | 0 | 0 | 0 | 0 | 0 | -4.410744e-05 | 25.25343
2023-09-20 13:45 | 1335.268484 | 26.801 | 3 | 1 | 3.265967 | 0 | 0 | 0 | 0 | 0 | 0 | -3.28652e-05 | 25.25343
2023-09-20 13:45 | 1335.367384 | 26.8999 | 3 | 1 | 3.265792 | 0 | 0 | 0 | 0 | 0 | 0 | -2.180194e-05 | 25.25343
2023-09-20 13:45 | 1335.467584 | 27.0001 | 3 | 1 | 3.266185 | 0 | 0 | 0 | 0 | 0 | 0 | -1.059326e-05 | 25.25343
2023-09-20 13:45 | 1335.567584 | 27.1001 | 3 | 1 | 3.265959 | 0 | 0 | 0 | 0 | 0 | 0 | 5.930412e-07 | 25.25343
2023-09-20 13:45 | 1335.667784 | 27.2003 | 3 | 1 | 3.266038 | 0 | 0 | 0 | 0 | 0 | 0 | 1.180172e-05 | 25.30679
2023-09-20 13:45 | 1335.768084 | 27.3006 | 3 | 1 | 3.266129 | 0 | 0 | 0 | 0 | 0 | 0 | 2.302158e-05 | 25.30679
2023-09-20 13:45 | 1335.867584 | 27.4001 | 3 | 1 | 3.265947 | 0 | 0 | 0 | 0 | 0 | 0 | 3.415196e-05 | 25.30679
2023-09-20 13:45 | 1335.967984 | 27.5005 | 3 | 1 | 3.265842 | 0 | 0 | 0 | 0 | 0 | 0 | 4.538301e-05 | 25.30679
2023-09-20 13:45 | 1336.067384 | 27.5999 | 3 | 1 | 3.265935 | 0 | 0 | 0 | 0 | 0 | 0 | 5.65022e-05 | 25.30679
2023-09-20 13:45 | 1336.167584 | 27.7001 | 3 | 1 | 3.265967 | 0 | 0 | 0 | 0 | 0 | 0 | 6.771088e-05 | 25.30679
2023-09-20 13:45 | 1336.267784 | 27.8003 | 3 | 1 | 3.265811 | 0 | 0 | 0 | 0 | 0 | 0 | 6.214573e-05 | 25.30679
2023-09-20 13:45 | 1336.367884 | 27.9004 | 3 | 1 | 3.265992 | 0 | 0 | 0 | 0 | 0 | 0 | 5.658613e-05 | 25.30679
2023-09-20 13:45 | 1336.467784 | 28.0003 | 3 | 1 | 3.265989 | 0 | 0 | 0 | 0 | 0 | 0 | 5.103764e-05 | 25.30679
2023-09-20 13:45 | 1336.567984 | 28.1005 | 3 | 1 | 3.265972 | 0 | 0 | 0 | 0 | 0 | 0 | 4.547249e-05 | 25.30679
2023-09-20 13:45 | 1336.667384 | 28.1999 | 3 | 1 | 3.265984 | 0 | 0 | 0 | 0 | 0 | 0 | 3.995177e-05 | 25.30679
2023-09-20 13:45 | 1336.767584 | 28.3001 | 3 | 1 | 3.265977 | 0 | 0 | 0 | 0 | 0 | 0 | 3.438662e-05 | 25.30679
2023-09-20 13:45 | 1336.867584 | 28.4001 | 3 | 1 | 3.266013 | 0 | 0 | 0 | 0 | 0 | 0 | 2.883258e-05 | 25.30679
2023-09-20 13:45 | 1336.967784 | 28.5003 | 3 | 1 | 3.265894 | 0 | 0 | 0 | 0 | 0 | 0 | 2.326743e-05 | 25.30679
2023-09-20 13:45 | 1337.067784 | 28.6003 | 3 | 1 | 3.265905 | 0 | 0 | 0 | 0 | 0 | 0 | 1.771339e-05 | 25.30679
2023-09-20 13:45 | 1337.167784 | 28.7003 | 3 | 1 | 3.265916 | 0 | 0 | 0 | 0 | 0 | 0 | 1.215935e-05 | 25.30679
2023-09-20 13:45 | 1337.267984 | 28.8005 | 3 | 1 | 3.266013 | 0 | 0 | 0 | 0 | 0 | 0 | 1.110884e-05 | 25.30679
2023-09-20 13:45 | 1337.367984 | 28.9005 | 3 | 1 | 3.265992 | 0 | 0 | 0 | 0 | 0 | 0 | 1.006043e-05 | 25.30679
2023-09-20 13:45 | 1337.467384 | 28.9999 | 3 | 1 | 3.26598 | 0 | 0 | 0 | 0 | 0 | 0 | 9.018303e-06 | 25.30679
2023-09-20 13:45 | 1337.567584 | 29.1001 | 3 | 1 | 3.266036 | 0 | 0 | 0 | 0 | 0 | 0 | 7.967794e-06 | 25.30679
2023-09-20 13:45 | 1337.667784 | 29.2003 | 3 | 1 | 3.265991 | 0 | 0 | 0 | 0 | 0 | 0 | 6.917284e-06 | 25.30679
2023-09-20 13:45 | 1337.767784 | 29.3003 | 3 | 1 | 3.265754 | 0 | 0 | 0 | 0 | 0 | 0 | 5.868871e-06 | 25.30679
2023-09-20 13:45 | 1337.868384 | 29.4009 | 3 | 1 | 3.265978 | 0 | 0 | 0 | 0 | 0 | 0 | 4.814168e-06 | 25.30679
2023-09-20 13:45 | 1337.967384 | 29.4999 | 3 | 1 | 3.26598 | 0 | 0 | 0 | 0 | 0 | 0 | 3.77624e-06 | 25.30679
2023-09-20 13:45 | 1338.067384 | 29.5999 | 3 | 1 | 3.266005 | 0 | 0 | 0 | 0 | 0 | 0 | 2.727827e-06 | 25.30679
2023-09-20 13:45 | 1338.168384 | 29.7009 | 3 | 1 | 3.265947 | 0 | 0 | 0 | 0 | 0 | 0 | 1.66893e-06 | 25.30679
2023-09-20 13:45 | 1338.268584 | 29.8011 | 3 | 1 | 3.265948 | 0 | 0 | 0 | 0 | 0 | 0 | 1.66893e-06 | 25.30679
2023-09-20 13:45 | 1338.368484 | 29.901 | 3 | 1 | 3.26596 | 0 | 0 | 0 | 0 | 0 | 0 | 1.66893e-06 | 25.30679
2023-09-20 13:45 | 1338.467384 | 29.9999 | 3 | 1 | 3.265919 | 0 | 0 | 0 | 0 | 0 | 0 | 1.66893e-06 | 25.30679
2023-09-20 13:45 | 1338.469084 | 30.0016 | 3 | 1 | 3.265992 | 0 | 0 | 0 | 0 | 0 | 0 | 1.66893e-06 | 25.30679