## Global_Info
TEST REPORT
|  |  | 20230919_w10_EIS363V | Serial Number |  | C:\ArbinSoftware\DataPro\Result\20230919_w10_EIS363V
|  |  | 2023-09-20 | 207487
Channel | Start DateTime | Schedule File Name | Creator | Comments | Software Version | Schedule Version | MASS | Specific Capacity | Capacity | Item ID | Has Aux | Has Specail | Log Aux Data Flag | Log Special Flag
5 | 2023-09-19 10:56 | INR21700_m50T\2nd_life_EIS\EIS_general.sdu |  |  | PV7.0 Build: 181116USB | Schedule Version 7.00.15 | 0 | 0 | 4.85 |  | 1 | 0 | TRUE | TRUE
Note on G2: Click to open file path

## ACIM_Chan5
Device_ID | Test_ID | Channel_ID | Cycle_ID | Step_ID | Pt | Freq | Zmod | Zphz
Gamry_1 | 867 | 4 | 1 | 2 | 0 | 10019.53 | 0.0476349 | 49.21938
Gamry_1 | 867 | 4 | 1 | 2 | 1 | 7207.031 | 0.0393609 | 43.32589
Gamry_1 | 867 | 4 | 1 | 2 | 2 | 5150.463 | 0.0333864 | 36.60538
Gamry_1 | 867 | 4 | 1 | 2 | 3 | 3715.701 | 0.0295078 | 29.50158
Gamry_1 | 867 | 4 | 1 | 2 | 4 | 2686.738 | 0.0271228 | 22.58045
Gamry_1 | 867 | 4 | 1 | 2 | 5 | 1933.594 | 0.0258252 | 16.31724
Gamry_1 | 867 | 4 | 1 | 2 | 6 | 1395.089 | 0.0252254 | 11.21923
Gamry_1 | 867 | 4 | 1 | 2 | 7 | 1000.702 | 0.025057 | 7.238312
Gamry_1 | 867 | 4 | 1 | 2 | 8 | 716.9117 | 0.0251438 | 4.331352
Gamry_1 | 867 | 4 | 1 | 2 | 9 | 520.8333 | 0.0253063 | 2.326024
Gamry_1 | 867 | 4 | 1 | 2 | 10 | 372.8693 | 0.0255299 | 0.844417
Gamry_1 | 867 | 4 | 1 | 2 | 11 | 269.3965 | 0.0258148 | -0.306192
Gamry_1 | 867 | 4 | 1 | 2 | 12 | 193.6983 | 0.0260728 | -0.9271539
Gamry_1 | 867 | 4 | 1 | 2 | 13 | 139.2327 | 0.0263605 | -1.443838
Gamry_1 | 867 | 4 | 1 | 2 | 14 | 99.734 | 0.0266652 | -1.78799
Gamry_1 | 867 | 4 | 1 | 2 | 15 | 72.11539 | 0.0268593 | -2.059347
Gamry_1 | 867 | 4 | 1 | 2 | 16 | 49.86702 | 0.027237 | -2.181916
Gamry_1 | 867 | 4 | 1 | 2 | 17 | 37.5 | 0.0274528 | -2.29699
Gamry_1 | 867 | 4 | 1 | 2 | 18 | 27.25291 | 0.0277338 | -2.232692
Gamry_1 | 867 | 4 | 1 | 2 | 19 | 19.29012 | 0.0280269 | -2.15426
Gamry_1 | 867 | 4 | 1 | 2 | 20 | 13.95089 | 0.0282885 | -1.990897
Gamry_1 | 867 | 4 | 1 | 2 | 21 | 9.9734 | 0.0284488 | -1.947716
Gamry_1 | 867 | 4 | 1 | 2 | 22 | 7.233796 | 0.028648 | -1.625807
Gamry_1 | 867 | 4 | 1 | 2 | 23 | 5.196785 | 0.0288444 | -1.54941
Gamry_1 | 867 | 4 | 1 | 2 | 24 | 3.720238 | 0.0290079 | -1.279725
Gamry_1 | 867 | 4 | 1 | 2 | 25 | 2.689329 | 0.0290814 | -1.14565
Gamry_1 | 867 | 4 | 1 | 2 | 26 | 1.929012 | 0.0290869 | -1.233243
Gamry_1 | 867 | 4 | 1 | 2 | 27 | 1.395089 | 0.0292867 | -1.293524
Gamry_1 | 867 | 4 | 1 | 2 | 28 | 0.997765 | 0.0292865 | -1.172322
Gamry_1 | 867 | 4 | 1 | 2 | 29 | 0.7233796 | 0.0294915 | -1.389409
Gamry_1 | 867 | 4 | 1 | 2 | 30 | 0.5185288 | 0.0295754 | -1.402096
Gamry_1 | 867 | 4 | 1 | 2 | 31 | 0.3732086 | 0.0297057 | -1.628195
Gamry_1 | 867 | 4 | 1 | 2 | 32 | 0.2687787 | 0.0297872 | -1.9333
Gamry_1 | 867 | 4 | 1 | 2 | 33 | 0.1933787 | 0.0299966 | -2.20409
Gamry_1 | 867 | 4 | 1 | 2 | 34 | 0.1391776 | 0.0301839 | -2.617767
Gamry_1 | 867 | 4 | 1 | 2 | 35 | 0.1001603 | 0.0303929 | -3.103411
Gamry_1 | 867 | 4 | 1 | 2 | 36 | 0.0719825 | 0.0306994 | -3.710821
Gamry_1 | 867 | 4 | 1 | 2 | 37 | 0.051807 | 0.0310068 | -4.454414
Gamry_1 | 867 | 4 | 1 | 2 | 38 | 0.0372971 | 0.0314202 | -5.341369
Gamry_1 | 867 | 4 | 1 | 2 | 39 | 0.0268286 | 0.0319611 | -6.356183
Gamry_1 | 867 | 4 | 1 | 2 | 40 | 0.0193124 | 0.0325845 | -7.588675
Gamry_1 | 867 | 4 | 1 | 2 | 41 | 0.0138979 | 0.0333626 | -9.025789
Gamry_1 | 867 | 4 | 1 | 2 | 42 | 0.0100006 | 0.0343576 | -10.7662
Note on A1: Device_ID
Note on B1: Test_ID
Note on C1: Channel_ID
Note on D1: Cycle_ID
Note on E1: Step_ID
Note on F1: Pt
Note on G1: Freq
Note on H1: Zmod
Note on I1: Zphz

## Channel_5_1
Date_Time | Test_Time(s) | Step_Time(s) | Step_Index | Cycle_Index | Voltage(V) | Current(A) | Charge_Capacity(Ah) | Discharge_Capacity(Ah) | Charge_Energy(Wh) | Discharge_Energy(Wh) | Internal Resistance(Ohm) | dV/dt(V/s) | Aux_Temperature(¡æ)_1
2023-09-19 10:56 | 0.1002 | 0.1 | 1 | 1 | 3.636717 | 0 | 0 | 0 | 0 | 0 | 0 | 0 | 25.17894
2023-09-19 10:56 | 0.2013 | 0.2011 | 1 | 1 | 3.636659 | 0 | 0 | 0 | 0 | 0 | 0 | 0 | 25.17894
2023-09-19 10:56 | 0.3006 | 0.3004 | 1 | 1 | 3.636805 | 0 | 0 | 0 | 0 | 0 | 0 | 0 | 25.17894
2023-09-19 10:56 | 0.4014 | 0.4012 | 1 | 1 | 3.636578 | 0 | 0 | 0 | 0 | 0 | 0 | 0 | 25.17894
2023-09-19 10:56 | 0.5003 | 0.5001 | 1 | 1 | 3.636681 | 0 | 0 | 0 | 0 | 0 | 0 | 0 | 25.17894
2023-09-19 10:56 | 0.6013 | 0.6011 | 1 | 1 | 3.636704 | 0 | 0 | 0 | 0 | 0 | 0 | 0 | 25.17894
2023-09-19 10:56 | 0.7002 | 0.7 | 1 | 1 | 3.636645 | 0 | 0 | 0 | 0 | 0 | 0 | 0 | 25.19537
2023-09-19 10:56 | 0.8004 | 0.8002 | 1 | 1 | 3.636696 | 0 | 0 | 0 | 0 | 0 | 0 | 0 | 25.19537
2023-09-19 10:56 | 0.9007 | 0.9005 | 1 | 1 | 3.636702 | 0 | 0 | 0 | 0 | 0 | 0 | 0 | 25.19537
2023-09-19 10:56 | 1.0005 | 1.0003 | 1 | 1 | 3.636738 | 0 | 0 | 0 | 0 | 0 | 0 | -8.780921e-08 | 25.19537
2023-09-19 10:56 | 1.0014 | 1.0012 | 1 | 1 | 3.636722 | 0 | 0 | 0 | 0 | 0 | 0 | -8.860107e-08 | 25.19537
2023-09-19 10:56 | 1.0184 | 0.0011 | 2 | 1 | 3.63658 | 0 | 0 | 0 | 0 | 0 | 0 | -1.034706e-07 | 25.19537
2023-09-19 10:57 | 61.0189 | 60.0016 | 2 | 1 | 3.633106 | 0 | 0 | 0 | 0 | 0 | 0 | -5.289502e-05 | 25.19391
2023-09-19 10:58 | 121.0197 | 120.0024 | 2 | 1 | 3.644642 | 0 | 0 | 0 | 0 | 0 | 0 | -0.0001056868 | 25.19244
2023-09-19 10:59 | 181.0215 | 180.0042 | 2 | 1 | 3.633755 | 0 | 0 | 0 | 0 | 0 | 0 | -0.0001584795 | 25.19098
2023-09-19 11:00 | 241.0219 | 240.0046 | 2 | 1 | 3.630491 | 0 | 0 | 0 | 0 | 0 | 0 | -0.000211271 | 25.18951
2023-09-19 11:01 | 301.0223 | 300.005 | 2 | 1 | 3.643789 | 0 | 0 | 0 | 0 | 0 | 0 | -0.0002640624 | 25.18805
2023-09-19 11:02 | 361.024 | 360.0067 | 2 | 1 | 3.632731 | 0 | 0 | 0 | 0 | 0 | 0 | -0.000316855 | 25.18658
2023-09-19 11:03 | 421.0241 | 420.0068 | 2 | 1 | 3.642337 | 0 | 0 | 0 | 0 | 0 | 0 | -0.0003696462 | 25.18512
2023-09-19 11:04 | 481.0266 | 480.0093 | 2 | 1 | 3.635095 | 0 | 0 | 0 | 0 | 0 | 0 | -0.0004224395 | 25.18365
2023-09-19 11:05 | 541.027 | 540.0097 | 2 | 1 | 3.63507 | 0 | 0 | 0 | 0 | 0 | 0 | -0.000475231 | 25.18218
2023-09-19 11:06 | 601.028 | 600.0107 | 2 | 1 | 3.631104 | 0 | 0 | 0 | 0 | 0 | 0 | -0.000528023 | 25.18072
2023-09-19 11:07 | 661.0286 | 660.0113 | 2 | 1 | 3.636471 | 0 | 0 | 0 | 0 | 0 | 0 | -0.0005808146 | 25.17925
2023-09-19 11:08 | 721.029 | 720.0117 | 2 | 1 | 3.640926 | 0 | 0 | 0 | 0 | 0 | 0 | -0.0006336061 | 25.17779
2023-09-19 11:09 | 781.0295 | 780.0122 | 2 | 1 | 3.633893 | 0 | 0 | 0 | 0 | 0 | 0 | -0.0006863976 | 25.17632
2023-09-19 11:10 | 841.0297 | 840.0124 | 2 | 1 | 3.63035 | 0 | 0 | 0 | 0 | 0 | 0 | -0.0007391889 | 25.21899
2023-09-19 11:11 | 901.0309 | 900.0136 | 2 | 1 | 3.63389 | 0 | 0 | 0 | 0 | 0 | 0 | -0.0007919811 | 25.23697
2023-09-19 11:12 | 961.0315 | 960.0142 | 2 | 1 | 3.64103 | 0 | 0 | 0 | 0 | 0 | 0 | -0.0008447727 | 25.21054
2023-09-19 11:13 | 1021.0318 | 1020.0145 | 2 | 1 | 3.643677 | 0 | 0 | 0 | 0 | 0 | 0 | -0.0008975641 | 25.22334
2023-09-19 11:14 | 1081.0336 | 1080.0163 | 2 | 1 | 3.630616 | 0 | 0 | 0 | 0 | 0 | 0 | -0.0009503568 | 25.19974
2023-09-19 11:15 | 1141.034 | 1140.0167 | 2 | 1 | 3.64257 | 0 | 0 | 0 | 0 | 0 | 0 | -0.001003148 | 25.18286
2023-09-19 11:16 | 1201.0352 | 1200.0179 | 2 | 1 | 3.636053 | 0 | 0 | 0 | 0 | 0 | 0 | -0.00105594 | 25.22916
2023-09-19 11:17 | 1261.0379 | 1260.0206 | 2 | 1 | 3.634538 | 0 | 0 | 0 | 0 | 0 | 0 | -0.001108734 | 25.214
2023-09-19 11:18 | 1321.0385 | 1320.0212 | 2 | 1 | 3.643717 | 0 | 0 | 0 | 0 | 0 | 0 | -0.001161526 | 25.23847
2023-09-19 11:19 | 1381.0401 | 1380.0228 | 2 | 1 | 3.630593 | 0 | 0 | 0 | 0 | 0 | 0 | -0.001214318 | 25.24487
2023-09-19 11:20 | 1405.368524 | 0.1004 | 3 | 1 | 3.636426 | 0 | 0 | 0 | 0 | 0 | 0 | -0.001235723 | 25.19663
2023-09-19 11:20 | 1405.469424 | 0.2013 | 3 | 1 | 3.636356 | 0 | 0 | 0 | 0 | 0 | 0 | -0.001214702 | 25.19663
2023-09-19 11:20 | 1405.568424 | 0.3003 | 3 | 1 | 3.636288 | 0 | 0 | 0 | 0 | 0 | 0 | -0.001194077 | 25.19663
2023-09-19 11:20 | 1405.668624 | 0.4005 | 3 | 1 | 3.636518 | 0 | 0 | 0 | 0 | 0 | 0 | -0.001173201 | 25.19663
2023-09-19 11:20 | 1405.768024 | 0.4999 | 3 | 1 | 3.636351 | 0 | 0 | 0 | 0 | 0 | 0 | -0.001152492 | 25.19663
2023-09-19 11:20 | 1405.868324 | 0.6002 | 3 | 1 | 3.636503 | 0 | 0 | 0 | 0 | 0 | 0 | -0.001131596 | 25.19663
2023-09-19 11:20 | 1405.969324 | 0.7012 | 3 | 1 | 3.636413 | 0 | 0 | 0 | 0 | 0 | 0 | -0.001110554 | 25.19663
2023-09-19 11:20 | 1406.069124 | 0.801 | 3 | 1 | 3.636371 | 0 | 0 | 0 | 0 | 0 | 0 | -0.001002857 | 25.19663
2023-09-19 11:20 | 1406.168524 | 0.9004 | 3 | 1 | 3.636504 | 0 | 0 | 0 | 0 | 0 | 0 | -0.0008955925 | 25.19663
2023-09-19 11:20 | 1406.268824 | 1.0007 | 3 | 1 | 3.636481 | 0 | 0 | 0 | 0 | 0 | 0 | -0.0007873565 | 25.19663
2023-09-19 11:20 | 1406.368224 | 1.1001 | 3 | 1 | 3.63642 | 0 | 0 | 0 | 0 | 0 | 0 | -0.0006800917 | 25.19663
2023-09-19 11:20 | 1406.469324 | 1.2012 | 3 | 1 | 3.636411 | 0 | 0 | 0 | 0 | 0 | 0 | -0.0005709924 | 25.19663
2023-09-19 11:20 | 1406.568524 | 1.3004 | 3 | 1 | 3.636368 | 0 | 0 | 0 | 0 | 0 | 0 | -0.0004639435 | 25.22115
2023-09-19 11:20 | 1406.668924 | 1.4008 | 3 | 1 | 3.636426 | 0 | 0 | 0 | 0 | 0 | 0 | -0.0003555996 | 25.22115
2023-09-19 11:20 | 1406.768324 | 1.5002 | 3 | 1 | 3.636369 | 0 | 0 | 0 | 0 | 0 | 0 | -0.0002483348 | 25.22115
2023-09-19 11:20 | 1406.868524 | 1.6004 | 3 | 1 | 3.636381 | 0 | 0 | 0 | 0 | 0 | 0 | -0.0001402067 | 25.22115
2023-09-19 11:20 | 1406.968624 | 1.7005 | 3 | 1 | 3.636374 | 0 | 0 | 0 | 0 | 0 | 0 | -3.218651e-05 | 25.22115
2023-09-19 11:20 | 1407.068824 | 1.8007 | 3 | 1 | 3.636546 | 0 | 0 | 0 | 0 | 0 | 0 | -1.834754e-05 | 25.22115
2023-09-19 11:20 | 1407.168424 | 1.9003 | 3 | 1 | 3.636486 | 0 | 0 | 0 | 0 | 0 | 0 | -4.591448e-06 | 25.22115
2023-09-19 11:20 | 1407.268424 | 2.0003 | 3 | 1 | 3.636431 | 0 | 0 | 0 | 0 | 0 | 0 | 9.219893e-06 | 25.22115
2023-09-19 11:20 | 1407.368824 | 2.1007 | 3 | 1 | 3.636442 | 0 | 0 | 0 | 0 | 0 | 0 | 2.308648e-05 | 25.22115
2023-09-19 11:20 | 1407.468224 | 2.2001 | 3 | 1 | 3.636446 | 0 | 0 | 0 | 0 | 0 | 0 | 3.681495e-05 | 25.22115
2023-09-19 11:20 | 1407.569424 | 2.3013 | 3 | 1 | 3.636422 | 0 | 0 | 0 | 0 | 0 | 0 | 5.079203e-05 | 25.22115
2023-09-19 11:20 | 1407.668824 | 2.4007 | 3 | 1 | 3.636339 | 0 | 0 | 0 | 0 | 0 | 0 | 6.45205e-05 | 25.22115
2023-09-19 11:20 | 1407.768224 | 2.5001 | 3 | 1 | 3.636513 | 0 | 0 | 0 | 0 | 0 | 0 | 7.824898e-05 | 25.22115
2023-09-19 11:20 | 1407.868624 | 2.6005 | 3 | 1 | 3.636393 | 0 | 0 | 0 | 0 | 0 | 0 | 9.211556e-05 | 25.22115
2023-09-19 11:20 | 1407.968124 | 2.7 | 3 | 1 | 3.636333 | 0 | 0 | 0 | 0 | 0 | 0 | 0.0001058578 | 25.22115
2023-09-19 11:20 | 1408.069524 | 2.8014 | 3 | 1 | 3.636425 | 0 | 0 | 0 | 0 | 0 | 0 | 9.338696e-05 | 25.22115
2023-09-19 11:20 | 1408.169524 | 2.9014 | 3 | 1 | 3.636494 | 0 | 0 | 0 | 0 | 0 | 0 | 8.108825e-05 | 25.22115
2023-09-19 11:20 | 1408.269624 | 3.0015 | 3 | 1 | 3.636457 | 0 | 0 | 0 | 0 | 0 | 0 | 6.877724e-05 | 25.22115
2023-09-19 11:20 | 1408.369124 | 3.101 | 3 | 1 | 3.63642 | 0 | 0 | 0 | 0 | 0 | 0 | 5.654003e-05 | 25.22115
2023-09-19 11:20 | 1408.468124 | 3.2 | 3 | 1 | 3.636471 | 0 | 0 | 0 | 0 | 0 | 0 | 4.43643e-05 | 25.22115
2023-09-19 11:20 | 1408.569224 | 3.3011 | 3 | 1 | 3.63644 | 0 | 0 | 0 | 0 | 0 | 0 | 3.193031e-05 | 25.22115
2023-09-19 11:20 | 1408.668624 | 3.4005 | 3 | 1 | 3.636507 | 0 | 0 | 0 | 0 | 0 | 0 | 1.970539e-05 | 25.22115
2023-09-19 11:20 | 1408.769424 | 3.5013 | 3 | 1 | 3.636502 | 0 | 0 | 0 | 0 | 0 | 0 | 7.308293e-06 | 25.22115
2023-09-19 11:20 | 1408.868524 | 3.6004 | 3 | 1 | 3.636468 | 0 | 0 | 0 | 0 | 0 | 0 | -4.879727e-06 | 25.22115
2023-09-19 11:20 | 1408.968424 | 3.7003 | 3 | 1 | 3.636598 | 0 | 0 | 0 | 0 | 0 | 0 | -1.716614e-05 | 25.22115
2023-09-19 11:20 | 1409.068924 | 3.8008 | 3 | 1 | 3.636514 | 0 | 0 | 0 | 0 | 0 | 0 | -1.805296e-05 | 25.22115
2023-09-19 11:20 | 1409.168424 | 3.9003 | 3 | 1 | 3.636494 | 0 | 0 | 0 | 0 | 0 | 0 | -1.893096e-05 | 25.22115
2023-09-19 11:20 | 1409.268424 | 4.0003 | 3 | 1 | 3.636486 | 0 | 0 | 0 | 0 | 0 | 0 | -1.981338e-05 | 25.22115
2023-09-19 11:20 | 1409.369424 | 4.1013 | 3 | 1 | 3.636485 | 0 | 0 | 0 | 0 | 0 | 0 | -2.070462e-05 | 25.19632
2023-09-19 11:20 | 1409.468824 | 4.2007 | 3 | 1 | 3.636593 | 0 | 0 | 0 | 0 | 0 | 0 | -2.158173e-05 | 25.19632
2023-09-19 11:20 | 1409.568424 | 4.3003 | 3 | 1 | 3.636496 | 0 | 0 | 0 | 0 | 0 | 0 | -2.246062e-05 | 25.19632
2023-09-19 11:20 | 1409.668424 | 4.4003 | 3 | 1 | 3.636441 | 0 | 0 | 0 | 0 | 0 | 0 | -2.334303e-05 | 25.19632
2023-09-19 11:20 | 1409.768624 | 4.5005 | 3 | 1 | 3.636256 | 0 | 0 | 0 | 0 | 0 | 0 | -2.422721e-05 | 25.19632
2023-09-19 11:20 | 1409.868624 | 4.6005 | 3 | 1 | 3.636464 | 0 | 0 | 0 | 0 | 0 | 0 | -2.510962e-05 | 25.19632
2023-09-19 11:20 | 1409.968124 | 4.7 | 3 | 1 | 3.636554 | 0 | 0 | 0 | 0 | 0 | 0 | -2.598763e-05 | 25.19632
2023-09-19 11:20 | 1410.068724 | 4.8006 | 3 | 1 | 3.63647 | 0 | 0 | 0 | 0 | 0 | 0 | -1.7431e-05 | 25.19632
2023-09-19 11:20 | 1410.168724 | 4.9006 | 3 | 1 | 3.636466 | 0 | 0 | 0 | 0 | 0 | 0 | -8.925413e-06 | 25.19632
2023-09-19 11:20 | 1410.268824 | 5.0007 | 3 | 1 | 3.63654 | 0 | 0 | 0 | 0 | 0 | 0 | -4.113179e-07 | 25.19632
2023-09-19 11:20 | 1410.368124 | 5.1 | 3 | 1 | 3.636399 | 0 | 0 | 0 | 0 | 0 | 0 | 8.034732e-06 | 25.19632
2023-09-19 11:20 | 1410.469324 | 5.2012 | 3 | 1 | 3.636477 | 0 | 0 | 0 | 0 | 0 | 0 | 1.664239e-05 | 25.19632
2023-09-19 11:20 | 1410.568124 | 5.3 | 3 | 1 | 3.636377 | 0 | 0 | 0 | 0 | 0 | 0 | 2.504591e-05 | 25.19632
2023-09-19 11:20 | 1410.668124 | 5.4 | 3 | 1 | 3.636494 | 0 | 0 | 0 | 0 | 0 | 0 | 3.35515e-05 | 25.19632
2023-09-19 11:20 | 1410.768424 | 5.5003 | 3 | 1 | 3.636465 | 0 | 0 | 0 | 0 | 0 | 0 | 4.208261e-05 | 25.19632
2023-09-19 11:20 | 1410.869324 | 5.6012 | 3 | 1 | 3.636485 | 0 | 0 | 0 | 0 | 0 | 0 | 5.066475e-05 | 25.19632
2023-09-19 11:20 | 1410.968824 | 5.7007 | 3 | 1 | 3.63642 | 0 | 0 | 0 | 0 | 0 | 0 | 5.912781e-05 | 25.19632
2023-09-19 11:20 | 1411.068524 | 5.8004 | 3 | 1 | 3.636546 | 0 | 0 | 0 | 0 | 0 | 0 | 4.493124e-05 | 25.19632
2023-09-19 11:20 | 1411.168524 | 5.9004 | 3 | 1 | 3.636519 | 0 | 0 | 0 | 0 | 0 | 0 | 3.069196e-05 | 25.19632
2023-09-19 11:20 | 1411.268424 | 6.0003 | 3 | 1 | 3.636487 | 0 | 0 | 0 | 0 | 0 | 0 | 1.646691e-05 | 25.19632
2023-09-19 11:20 | 1411.368724 | 6.1006 | 3 | 1 | 3.636525 | 0 | 0 | 0 | 0 | 0 | 0 | 2.184907e-06 | 25.19632
2023-09-19 11:20 | 1411.468924 | 6.2008 | 3 | 1 | 3.636538 | 0 | 0 | 0 | 0 | 0 | 0 | -1.208286e-05 | 25.19632
2023-09-19 11:20 | 1411.569324 | 6.3012 | 3 | 1 | 3.636414 | 0 | 0 | 0 | 0 | 0 | 0 | -2.63791e-05 | 25.19632
2023-09-19 11:20 | 1411.668824 | 6.4007 | 3 | 1 | 3.63649 | 0 | 0 | 0 | 0 | 0 | 0 | -4.054719e-05 | 25.19632
2023-09-19 11:20 | 1411.768324 | 6.5002 | 3 | 1 | 3.636513 | 0 | 0 | 0 | 0 | 0 | 0 | -5.471528e-05 | 25.19632
2023-09-19 11:20 | 1411.869024 | 6.6009 | 3 | 1 | 3.636605 | 0 | 0 | 0 | 0 | 0 | 0 | -6.905423e-05 | 25.19632
2023-09-19 11:20 | 1411.968424 | 6.7003 | 3 | 1 | 3.636445 | 0 | 0 | 0 | 0 | 0 | 0 | -8.320808e-05 | 25.19632
2023-09-19 11:20 | 1412.069324 | 6.8012 | 3 | 1 | 3.636516 | 0 | 0 | 0 | 0 | 0 | 0 | -7.832609e-05 | 25.19632
2023-09-19 11:20 | 1412.168524 | 6.9004 | 3 | 1 | 3.636454 | 0 | 0 | 0 | 0 | 0 | 0 | -7.352635e-05 | 25.19632
2023-09-19 11:20 | 1412.268924 | 7.0008 | 3 | 1 | 3.636409 | 0 | 0 | 0 | 0 | 0 | 0 | -6.866856e-05 | 25.20562
2023-09-19 11:20 | 1412.368324 | 7.1002 | 3 | 1 | 3.636506 | 0 | 0 | 0 | 0 | 0 | 0 | -6.385914e-05 | 25.20562
2023-09-19 11:20 | 1412.468524 | 7.2004 | 3 | 1 | 3.636469 | 0 | 0 | 0 | 0 | 0 | 0 | -5.901102e-05 | 25.20562
2023-09-19 11:20 | 1412.569024 | 7.3009 | 3 | 1 | 3.636575 | 0 | 0 | 0 | 0 | 0 | 0 | -5.414838e-05 | 25.20562
2023-09-19 11:20 | 1412.668124 | 7.4 | 3 | 1 | 3.636615 | 0 | 0 | 0 | 0 | 0 | 0 | -4.935348e-05 | 25.20562
2023-09-19 11:20 | 1412.768124 | 7.5 | 3 | 1 | 3.636511 | 0 | 0 | 0 | 0 | 0 | 0 | -4.451503e-05 | 25.20562
2023-09-19 11:20 | 1412.868424 | 7.6003 | 3 | 1 | 3.636612 | 0 | 0 | 0 | 0 | 0 | 0 | -3.966207e-05 | 25.20562
2023-09-19 11:20 | 1412.968724 | 7.7006 | 3 | 1 | 3.636475 | 0 | 0 | 0 | 0 | 0 | 0 | -3.480911e-05 | 25.20562
2023-09-19 11:20 | 1413.068124 | 7.8 | 3 | 1 | 3.636493 | 0 | 0 | 0 | 0 | 0 | 0 | -3.428774e-05 | 25.20562
2023-09-19 11:20 | 1413.168324 | 7.9002 | 3 | 1 | 3.636477 | 0 | 0 | 0 | 0 | 0 | 0 | -3.376217e-05 | 25.20562
2023-09-19 11:20 | 1413.268924 | 8.0008 | 3 | 1 | 3.636489 | 0 | 0 | 0 | 0 | 0 | 0 | -3.32345e-05 | 25.20562
2023-09-19 11:20 | 1413.368524 | 8.1004 | 3 | 1 | 3.636521 | 0 | 0 | 0 | 0 | 0 | 0 | -3.271208e-05 | 25.20562
2023-09-19 11:20 | 1413.468724 | 8.2006 | 3 | 1 | 3.63645 | 0 | 0 | 0 | 0 | 0 | 0 | -3.218651e-05 | 25.20562
2023-09-19 11:20 | 1413.568424 | 8.3003 | 3 | 1 | 3.636466 | 0 | 0 | 0 | 0 | 0 | 0 | -3.166356e-05 | 25.20562
2023-09-19 11:20 | 1413.669524 | 8.4014 | 3 | 1 | 3.636486 | 0 | 0 | 0 | 0 | 0 | 0 | -3.113327e-05 | 25.20562
2023-09-19 11:20 | 1413.768524 | 8.5004 | 3 | 1 | 3.636547 | 0 | 0 | 0 | 0 | 0 | 0 | -3.061399e-05 | 25.20562
2023-09-19 11:20 | 1413.868524 | 8.6004 | 3 | 1 | 3.636597 | 0 | 0 | 0 | 0 | 0 | 0 | -3.008947e-05 | 25.20562
2023-09-19 11:20 | 1413.968724 | 8.7006 | 3 | 1 | 3.636489 | 0 | 0 | 0 | 0 | 0 | 0 | -2.95639e-05 | 25.20562
2023-09-19 11:20 | 1414.068224 | 8.8001 | 3 | 1 | 3.636487 | 0 | 0 | 0 | 0 | 0 | 0 | -4.02671e-05 | 25.20562
2023-09-19 11:20 | 1414.169524 | 8.9014 | 3 | 1 | 3.636565 | 0 | 0 | 0 | 0 | 0 | 0 | -5.116392e-05 | 25.20562
2023-09-19 11:20 | 1414.268124 | 9 | 3 | 1 | 3.636571 | 0 | 0 | 0 | 0 | 0 | 0 | -6.17703e-05 | 25.20562
2023-09-19 11:20 | 1414.369424 | 9.1013 | 3 | 1 | 3.636483 | 0 | 0 | 0 | 0 | 0 | 0 | -7.266713e-05 | 25.20562
2023-09-19 11:20 | 1414.468524 | 9.2004 | 3 | 1 | 3.636454 | 0 | 0 | 0 | 0 | 0 | 0 | -8.332729e-05 | 25.20562
2023-09-19 11:20 | 1414.568524 | 9.3004 | 3 | 1 | 3.63652 | 0 | 0 | 0 | 0 | 0 | 0 | -9.408427e-05 | 25.20562
2023-09-19 11:20 | 1414.669324 | 9.4012 | 3 | 1 | 3.63657 | 0 | 0 | 0 | 0 | 0 | 0 | -0.0001049273 | 25.20562
2023-09-19 11:20 | 1414.768124 | 9.5 | 3 | 1 | 3.636503 | 0 | 0 | 0 | 0 | 0 | 0 | -0.0001155552 | 25.20562
2023-09-19 11:20 | 1414.868124 | 9.6 | 3 | 1 | 3.63644 | 0 | 0 | 0 | 0 | 0 | 0 | -0.0001263122 | 25.20562
2023-09-19 11:20 | 1414.968324 | 9.7002 | 3 | 1 | 3.636553 | 0 | 0 | 0 | 0 | 0 | 0 | -0.0001370907 | 25.20562
2023-09-19 11:20 | 1415.069424 | 9.8013 | 3 | 1 | 3.636448 | 0 | 0 | 0 | 0 | 0 | 0 | -0.0001222455 | 25.24472
2023-09-19 11:20 | 1415.168124 | 9.9 | 3 | 1 | 3.636586 | 0 | 0 | 0 | 0 | 0 | 0 | -0.0001077528 | 25.24472
2023-09-19 11:20 | 1415.268224 | 10.0001 | 3 | 1 | 3.636493 | 0 | 0 | 0 | 0 | 0 | 0 | -9.305442e-05 | 25.24472
2023-09-19 11:20 | 1415.368724 | 10.1006 | 3 | 1 | 3.63642 | 0 | 0 | 0 | 0 | 0 | 0 | -7.829736e-05 | 25.24472
2023-09-19 11:20 | 1415.468724 | 10.2006 | 3 | 1 | 3.636521 | 0 | 0 | 0 | 0 | 0 | 0 | -6.361371e-05 | 25.24472
2023-09-19 11:20 | 1415.569224 | 10.3011 | 3 | 1 | 3.636606 | 0 | 0 | 0 | 0 | 0 | 0 | -4.885664e-05 | 25.24472
2023-09-19 11:20 | 1415.668524 | 10.4004 | 3 | 1 | 3.636633 | 0 | 0 | 0 | 0 | 0 | 0 | -3.427578e-05 | 25.24472
2023-09-19 11:20 | 1415.768924 | 10.5008 | 3 | 1 | 3.636528 | 0 | 0 | 0 | 0 | 0 | 0 | -1.95334e-05 | 25.24472
2023-09-19 11:20 | 1415.868324 | 10.6002 | 3 | 1 | 3.636545 | 0 | 0 | 0 | 0 | 0 | 0 | -4.937853e-06 | 25.24472
2023-09-19 11:20 | 1415.968524 | 10.7004 | 3 | 1 | 3.636645 | 0 | 0 | 0 | 0 | 0 | 0 | 9.775162e-06 | 25.24472
2023-09-19 11:20 | 1416.068724 | 10.8006 | 3 | 1 | 3.63646 | 0 | 0 | 0 | 0 | 0 | 0 | 9.058977e-06 | 25.24472
2023-09-19 11:20 | 1416.169524 | 10.9014 | 3 | 1 | 3.636547 | 0 | 0 | 0 | 0 | 0 | 0 | 8.338503e-06 | 25.24472
2023-09-19 11:20 | 1416.268124 | 11 | 3 | 1 | 3.636565 | 0 | 0 | 0 | 0 | 0 | 0 | 7.633755e-06 | 25.24472
2023-09-19 11:20 | 1416.368324 | 11.1002 | 3 | 1 | 3.636436 | 0 | 0 | 0 | 0 | 0 | 0 | 6.91757e-06 | 25.24472
2023-09-19 11:20 | 1416.468324 | 11.2002 | 3 | 1 | 3.636487 | 0 | 0 | 0 | 0 | 0 | 0 | 6.202814e-06 | 25.24472
2023-09-19 11:20 | 1416.568824 | 11.3007 | 3 | 1 | 3.636625 | 0 | 0 | 0 | 0 | 0 | 0 | 5.484485e-06 | 25.24472
2023-09-19 11:20 | 1416.668024 | 11.3999 | 3 | 1 | 3.636529 | 0 | 0 | 0 | 0 | 0 | 0 | 4.775448e-06 | 25.24472
2023-09-19 11:20 | 1416.768924 | 11.5008 | 3 | 1 | 3.636553 | 0 | 0 | 0 | 0 | 0 | 0 | 4.054259e-06 | 25.24472
2023-09-19 11:20 | 1416.868524 | 11.6004 | 3 | 1 | 3.636656 | 0 | 0 | 0 | 0 | 0 | 0 | 3.342363e-06 | 25.24472
2023-09-19 11:20 | 1416.969224 | 11.7011 | 3 | 1 | 3.636526 | 0 | 0 | 0 | 0 | 0 | 0 | 2.622604e-06 | 25.24472
2023-09-19 11:20 | 1417.068424 | 11.8003 | 3 | 1 | 3.636606 | 0 | 0 | 0 | 0 | 0 | 0 | 1.038561e-05 | 25.24472
2023-09-19 11:20 | 1417.169324 | 11.9012 | 3 | 1 | 3.636535 | 0 | 0 | 0 | 0 | 0 | 0 | 1.828164e-05 | 25.24472
2023-09-19 11:20 | 1417.268924 | 12.0008 | 3 | 1 | 3.636478 | 0 | 0 | 0 | 0 | 0 | 0 | 2.607595e-05 | 25.24472
2023-09-19 11:20 | 1417.368224 | 12.1001 | 3 | 1 | 3.636486 | 0 | 0 | 0 | 0 | 0 | 0 | 3.384678e-05 | 25.24472
2023-09-19 11:20 | 1417.468624 | 12.2005 | 3 | 1 | 3.63657 | 0 | 0 | 0 | 0 | 0 | 0 | 4.170369e-05 | 25.24472
2023-09-19 11:20 | 1417.568224 | 12.3001 | 3 | 1 | 3.636703 | 0 | 0 | 0 | 0 | 0 | 0 | 4.949799e-05 | 25.24472
2023-09-19 11:20 | 1417.668224 | 12.4001 | 3 | 1 | 3.636627 | 0 | 0 | 0 | 0 | 0 | 0 | 5.73236e-05 | 25.24472
2023-09-19 11:20 | 1417.769424 | 12.5013 | 3 | 1 | 3.636588 | 0 | 0 | 0 | 0 | 0 | 0 | 6.524311e-05 | 25.24472
2023-09-19 11:20 | 1417.868424 | 12.6003 | 3 | 1 | 3.636605 | 0 | 0 | 0 | 0 | 0 | 0 | 7.299047e-05 | 25.24472
2023-09-19 11:20 | 1417.968524 | 12.7004 | 3 | 1 | 3.636462 | 0 | 0 | 0 | 0 | 0 | 0 | 8.08239e-05 | 25.17894
2023-09-19 11:20 | 1418.068124 | 12.8 | 3 | 1 | 3.636582 | 0 | 0 | 0 | 0 | 0 | 0 | 7.951745e-05 | 25.17894
2023-09-19 11:20 | 1418.168724 | 12.9006 | 3 | 1 | 3.636602 | 0 | 0 | 0 | 0 | 0 | 0 | 7.819788e-05 | 25.17894
2023-09-19 11:20 | 1418.268124 | 13 | 3 | 1 | 3.636653 | 0 | 0 | 0 | 0 | 0 | 0 | 7.689406e-05 | 25.17894
2023-09-19 11:20 | 1418.368124 | 13.1 | 3 | 1 | 3.636621 | 0 | 0 | 0 | 0 | 0 | 0 | 7.558236e-05 | 25.17894
2023-09-19 11:20 | 1418.468324 | 13.2002 | 3 | 1 | 3.636592 | 0 | 0 | 0 | 0 | 0 | 0 | 7.426804e-05 | 25.17894
2023-09-19 11:20 | 1418.569424 | 13.3013 | 3 | 1 | 3.636547 | 0 | 0 | 0 | 0 | 0 | 0 | 7.294192e-05 | 25.17894
2023-09-19 11:20 | 1418.668824 | 13.4007 | 3 | 1 | 3.636692 | 0 | 0 | 0 | 0 | 0 | 0 | 7.163809e-05 | 25.17894
2023-09-19 11:20 | 1418.768024 | 13.4999 | 3 | 1 | 3.636487 | 0 | 0 | 0 | 0 | 0 | 0 | 7.033689e-05 | 25.17894
2023-09-19 11:20 | 1418.868324 | 13.6002 | 3 | 1 | 3.636622 | 0 | 0 | 0 | 0 | 0 | 0 | 6.902126e-05 | 25.17894
2023-09-19 11:20 | 1418.968224 | 13.7001 | 3 | 1 | 3.6366 | 0 | 0 | 0 | 0 | 0 | 0 | 6.771088e-05 | 25.17894
2023-09-19 11:20 | 1419.069224 | 13.8011 | 3 | 1 | 3.636716 | 0 | 0 | 0 | 0 | 0 | 0 | 4.256208e-05 | 25.17894
2023-09-19 11:20 | 1419.168524 | 13.9004 | 3 | 1 | 3.636697 | 0 | 0 | 0 | 0 | 0 | 0 | 1.783657e-05 | 25.17894
2023-09-19 11:20 | 1419.269424 | 14.0013 | 3 | 1 | 3.636567 | 0 | 0 | 0 | 0 | 0 | 0 | -7.287326e-06 | 25.17894
2023-09-19 11:20 | 1419.369224 | 14.1011 | 3 | 1 | 3.636602 | 0 | 0 | 0 | 0 | 0 | 0 | -3.213733e-05 | 25.17894
2023-09-19 11:20 | 1419.468624 | 14.2005 | 3 | 1 | 3.636602 | 0 | 0 | 0 | 0 | 0 | 0 | -5.688773e-05 | 25.17894
2023-09-19 11:20 | 1419.569424 | 14.3013 | 3 | 1 | 3.636678 | 0 | 0 | 0 | 0 | 0 | 0 | -8.198673e-05 | 25.17894
2023-09-19 11:20 | 1419.668024 | 14.3999 | 3 | 1 | 3.636586 | 0 | 0 | 0 | 0 | 0 | 0 | -0.0001065379 | 25.17894
2023-09-19 11:20 | 1419.768224 | 14.5001 | 3 | 1 | 3.636665 | 0 | 0 | 0 | 0 | 0 | 0 | -0.0001314875 | 25.17894
2023-09-19 11:20 | 1419.868524 | 14.6004 | 3 | 1 | 3.636718 | 0 | 0 | 0 | 0 | 0 | 0 | -0.000156462 | 25.17894
2023-09-19 11:20 | 1419.968824 | 14.7007 | 3 | 1 | 3.636489 | 0 | 0 | 0 | 0 | 0 | 0 | -0.0001814365 | 25.17894
2023-09-19 11:20 | 1420.069224 | 14.8011 | 3 | 1 | 3.636557 | 0 | 0 | 0 | 0 | 0 | 0 | -0.0001441844 | 25.17894
2023-09-19 11:20 | 1420.168624 | 14.9005 | 3 | 1 | 3.636585 | 0 | 0 | 0 | 0 | 0 | 0 | -0.0001073032 | 25.17894
2023-09-19 11:20 | 1420.268024 | 14.9999 | 3 | 1 | 3.636539 | 0 | 0 | 0 | 0 | 0 | 0 | -7.042205e-05 | 25.17894
2023-09-19 11:20 | 1420.368024 | 15.0999 | 3 | 1 | 3.636604 | 0 | 0 | 0 | 0 | 0 | 0 | -3.331828e-05 | 25.17894
2023-09-19 11:20 | 1420.468224 | 15.2001 | 3 | 1 | 3.636617 | 0 | 0 | 0 | 0 | 0 | 0 | 3.859699e-06 | 25.17894
2023-09-19 11:20 | 1420.568724 | 15.3006 | 3 | 1 | 3.636494 | 0 | 0 | 0 | 0 | 0 | 0 | 4.114899e-05 | 25.17894
2023-09-19 11:20 | 1420.668424 | 15.4003 | 3 | 1 | 3.636625 | 0 | 0 | 0 | 0 | 0 | 0 | 7.814145e-05 | 25.17894
2023-09-19 11:20 | 1420.768724 | 15.5006 | 3 | 1 | 3.636528 | 0 | 0 | 0 | 0 | 0 | 0 | 0.0001153565 | 25.24628
2023-09-19 11:20 | 1420.869024 | 15.6009 | 3 | 1 | 3.636593 | 0 | 0 | 0 | 0 | 0 | 0 | 0.0001525716 | 25.24628
2023-09-19 11:20 | 1420.968024 | 15.6999 | 3 | 1 | 3.636662 | 0 | 0 | 0 | 0 | 0 | 0 | 0.0001893044 | 25.24628
2023-09-19 11:20 | 1421.068324 | 15.8002 | 3 | 1 | 3.636602 | 0 | 0 | 0 | 0 | 0 | 0 | 0.0001772783 | 25.24628
2023-09-19 11:20 | 1421.168024 | 15.8999 | 3 | 1 | 3.636532 | 0 | 0 | 0 | 0 | 0 | 0 | 0.0001653242 | 25.24628
2023-09-19 11:20 | 1421.269024 | 16.0009 | 3 | 1 | 3.636667 | 0 | 0 | 0 | 0 | 0 | 0 | 0.0001532143 | 25.24628
2023-09-19 11:20 | 1421.368424 | 16.1003 | 3 | 1 | 3.636608 | 0 | 0 | 0 | 0 | 0 | 0 | 0.0001412962 | 25.24628
2023-09-19 11:20 | 1421.468724 | 16.2006 | 3 | 1 | 3.636505 | 0 | 0 | 0 | 0 | 0 | 0 | 0.0001292701 | 25.24628
2023-09-19 11:20 | 1421.568424 | 16.3003 | 3 | 1 | 3.636779 | 0 | 0 | 0 | 0 | 0 | 0 | 0.0001173161 | 25.24628
2023-09-19 11:20 | 1421.668424 | 16.4003 | 3 | 1 | 3.63665 | 0 | 0 | 0 | 0 | 0 | 0 | 0.000105326 | 25.24628
2023-09-19 11:20 | 1421.768424 | 16.5003 | 3 | 1 | 3.636532 | 0 | 0 | 0 | 0 | 0 | 0 | 9.333594e-05 | 25.24628
2023-09-19 11:20 | 1421.868824 | 16.6007 | 3 | 1 | 3.636672 | 0 | 0 | 0 | 0 | 0 | 0 | 8.129792e-05 | 25.24628
2023-09-19 11:20 | 1421.968224 | 16.7001 | 3 | 1 | 3.63659 | 0 | 0 | 0 | 0 | 0 | 0 | 6.937981e-05 | 25.24628
2023-09-19 11:20 | 1422.068424 | 16.8003 | 3 | 1 | 3.636633 | 0 | 0 | 0 | 0 | 0 | 0 | 6.469933e-05 | 25.24628
2023-09-19 11:20 | 1422.168224 | 16.9001 | 3 | 1 | 3.636685 | 0 | 0 | 0 | 0 | 0 | 0 | 6.003754e-05 | 25.24628
2023-09-19 11:20 | 1422.268224 | 17.0001 | 3 | 1 | 3.636639 | 0 | 0 | 0 | 0 | 0 | 0 | 5.53664e-05 | 25.24628
2023-09-19 11:20 | 1422.368624 | 17.1005 | 3 | 1 | 3.63657 | 0 | 0 | 0 | 0 | 0 | 0 | 5.067658e-05 | 25.24628
2023-09-19 11:20 | 1422.468024 | 17.1999 | 3 | 1 | 3.636698 | 0 | 0 | 0 | 0 | 0 | 0 | 4.603347e-05 | 25.24628
2023-09-19 11:20 | 1422.568624 | 17.3005 | 3 | 1 | 3.636697 | 0 | 0 | 0 | 0 | 0 | 0 | 4.133431e-05 | 25.24628
2023-09-19 11:20 | 1422.668624 | 17.4005 | 3 | 1 | 3.636686 | 0 | 0 | 0 | 0 | 0 | 0 | 3.666317e-05 | 25.24628
2023-09-19 11:20 | 1422.768124 | 17.5 | 3 | 1 | 3.636584 | 0 | 0 | 0 | 0 | 0 | 0 | 3.201539e-05 | 25.24628
2023-09-19 11:20 | 1422.868624 | 17.6005 | 3 | 1 | 3.636634 | 0 | 0 | 0 | 0 | 0 | 0 | 2.73209e-05 | 25.24628
2023-09-19 11:20 | 1422.968624 | 17.7005 | 3 | 1 | 3.636616 | 0 | 0 | 0 | 0 | 0 | 0 | 2.264977e-05 | 25.24628
2023-09-19 11:20 | 1423.068624 | 17.8005 | 3 | 1 | 3.636648 | 0 | 0 | 0 | 0 | 0 | 0 | 1.709239e-05 | 25.24628
2023-09-19 11:20 | 1423.168024 | 17.8999 | 3 | 1 | 3.636647 | 0 | 0 | 0 | 0 | 0 | 0 | 1.156836e-05 | 25.24628
2023-09-19 11:20 | 1423.268824 | 18.0007 | 3 | 1 | 3.636518 | 0 | 0 | 0 | 0 | 0 | 0 | 5.966523e-06 | 25.24628
2023-09-19 11:20 | 1423.368224 | 18.1001 | 3 | 1 | 3.636711 | 0 | 0 | 0 | 0 | 0 | 0 | 4.424911e-07 | 25.24628
2023-09-19 11:20 | 1423.468424 | 18.2003 | 3 | 1 | 3.636638 | 0 | 0 | 0 | 0 | 0 | 0 | -5.125999e-06 | 25.24628
2023-09-19 11:20 | 1423.568624 | 18.3005 | 3 | 1 | 3.636662 | 0 | 0 | 0 | 0 | 0 | 0 | -1.069449e-05 | 25.14202
2023-09-19 11:20 | 1423.668624 | 18.4005 | 3 | 1 | 3.636646 | 0 | 0 | 0 | 0 | 0 | 0 | -1.625187e-05 | 25.14202
2023-09-19 11:20 | 1423.768024 | 18.4999 | 3 | 1 | 3.636674 | 0 | 0 | 0 | 0 | 0 | 0 | -2.17759e-05 | 25.14202
2023-09-19 11:20 | 1423.868224 | 18.6001 | 3 | 1 | 3.636662 | 0 | 0 | 0 | 0 | 0 | 0 | -2.734439e-05 | 25.14202
2023-09-19 11:20 | 1423.968224 | 18.7001 | 3 | 1 | 3.636716 | 0 | 0 | 0 | 0 | 0 | 0 | -3.290176e-05 | 25.14202
2023-09-19 11:20 | 1424.068824 | 18.8007 | 3 | 1 | 3.636624 | 0 | 0 | 0 | 0 | 0 | 0 | -1.006013e-05 | 25.14202
2023-09-19 11:20 | 1424.168824 | 18.9007 | 3 | 1 | 3.636656 | 0 | 0 | 0 | 0 | 0 | 0 | 1.264526e-05 | 25.14202
2023-09-19 11:20 | 1424.268824 | 19.0007 | 3 | 1 | 3.636707 | 0 | 0 | 0 | 0 | 0 | 0 | 3.535066e-05 | 25.14202
2023-09-19 11:20 | 1424.368624 | 19.1005 | 3 | 1 | 3.636631 | 0 | 0 | 0 | 0 | 0 | 0 | 5.801064e-05 | 25.14202
2023-09-19 11:20 | 1424.469224 | 19.2011 | 3 | 1 | 3.636624 | 0 | 0 | 0 | 0 | 0 | 0 | 8.085227e-05 | 25.14202
2023-09-19 11:20 | 1424.568624 | 19.3005 | 3 | 1 | 3.636639 | 0 | 0 | 0 | 0 | 0 | 0 | 0.0001034214 | 25.14202
2023-09-19 11:20 | 1424.669224 | 19.4011 | 3 | 1 | 3.636679 | 0 | 0 | 0 | 0 | 0 | 0 | 0.0001262631 | 25.14202
2023-09-19 11:20 | 1424.768724 | 19.5006 | 3 | 1 | 3.636598 | 0 | 0 | 0 | 0 | 0 | 0 | 0.0001488549 | 25.14202
2023-09-19 11:20 | 1424.868124 | 19.6 | 3 | 1 | 3.636586 | 0 | 0 | 0 | 0 | 0 | 0 | 0.0001714241 | 25.14202
2023-09-19 11:20 | 1424.968924 | 19.7008 | 3 | 1 | 3.636726 | 0 | 0 | 0 | 0 | 0 | 0 | 0.0001943111 | 25.14202
2023-09-19 11:20 | 1425.068624 | 19.8005 | 3 | 1 | 3.636645 | 0 | 0 | 0 | 0 | 0 | 0 | 0.0001585521 | 25.14202
2023-09-19 11:20 | 1425.168624 | 19.9005 | 3 | 1 | 3.636533 | 0 | 0 | 0 | 0 | 0 | 0 | 0.0001226856 | 25.14202
2023-09-19 11:20 | 1425.268524 | 20.0004 | 3 | 1 | 3.636704 | 0 | 0 | 0 | 0 | 0 | 0 | 8.685483e-05 | 25.14202
2023-09-19 11:20 | 1425.368824 | 20.1007 | 3 | 1 | 3.636677 | 0 | 0 | 0 | 0 | 0 | 0 | 5.088064e-05 | 25.14202
2023-09-19 11:20 | 1425.468224 | 20.2001 | 3 | 1 | 3.636649 | 0 | 0 | 0 | 0 | 0 | 0 | 1.522925e-05 | 25.14202
2023-09-19 11:20 | 1425.569424 | 20.3013 | 3 | 1 | 3.636565 | 0 | 0 | 0 | 0 | 0 | 0 | -2.106775e-05 | 25.14202
2023-09-19 11:20 | 1425.668924 | 20.4008 | 3 | 1 | 3.636688 | 0 | 0 | 0 | 0 | 0 | 0 | -5.6755e-05 | 25.14202
2023-09-19 11:20 | 1425.768624 | 20.5005 | 3 | 1 | 3.636666 | 0 | 0 | 0 | 0 | 0 | 0 | -9.2514e-05 | 25.14202
2023-09-19 11:20 | 1425.868024 | 20.5999 | 3 | 1 | 3.636586 | 0 | 0 | 0 | 0 | 0 | 0 | -0.0001281654 | 25.14202
2023-09-19 11:20 | 1425.968024 | 20.6999 | 3 | 1 | 3.636612 | 0 | 0 | 0 | 0 | 0 | 0 | -0.000164032 | 25.14202
2023-09-19 11:20 | 1426.068224 | 20.8001 | 3 | 1 | 3.63668 | 0 | 0 | 0 | 0 | 0 | 0 | -0.0001496815 | 25.14202
2023-09-19 11:20 | 1426.169424 | 20.9013 | 3 | 1 | 3.636551 | 0 | 0 | 0 | 0 | 0 | 0 | -0.0001351879 | 25.14202
2023-09-19 11:20 | 1426.269424 | 21.0013 | 3 | 1 | 3.636672 | 0 | 0 | 0 | 0 | 0 | 0 | -0.0001208661 | 25.14202
2023-09-19 11:20 | 1426.368924 | 21.1008 | 3 | 1 | 3.636665 | 0 | 0 | 0 | 0 | 0 | 0 | -0.0001066159 | 25.14202
2023-09-19 11:20 | 1426.468024 | 21.1999 | 3 | 1 | 3.636783 | 0 | 0 | 0 | 0 | 0 | 0 | -9.2423e-05 | 25.20066
2023-09-19 11:20 | 1426.568424 | 21.3003 | 3 | 1 | 3.636707 | 0 | 0 | 0 | 0 | 0 | 0 | -7.804392e-05 | 25.20066
2023-09-19 11:20 | 1426.668424 | 21.4003 | 3 | 1 | 3.636589 | 0 | 0 | 0 | 0 | 0 | 0 | -6.372213e-05 | 25.20066
2023-09-19 11:20 | 1426.768824 | 21.5007 | 3 | 1 | 3.636698 | 0 | 0 | 0 | 0 | 0 | 0 | -4.934304e-05 | 25.20066
2023-09-19 11:20 | 1426.868424 | 21.6003 | 3 | 1 | 3.636658 | 0 | 0 | 0 | 0 | 0 | 0 | -3.507853e-05 | 25.20066
2023-09-19 11:20 | 1426.968524 | 21.7004 | 3 | 1 | 3.636593 | 0 | 0 | 0 | 0 | 0 | 0 | -2.074242e-05 | 25.20066
2023-09-19 11:20 | 1427.068924 | 21.8008 | 3 | 1 | 3.636604 | 0 | 0 | 0 | 0 | 0 | 0 | -2.598729e-05 | 25.20066
2023-09-19 11:20 | 1427.168524 | 21.9004 | 3 | 1 | 3.636744 | 0 | 0 | 0 | 0 | 0 | 0 | -3.119037e-05 | 25.20066
2023-09-19 11:20 | 1427.268724 | 22.0006 | 3 | 1 | 3.636601 | 0 | 0 | 0 | 0 | 0 | 0 | -3.64248e-05 | 25.20066
2023-09-19 11:20 | 1427.368124 | 22.1 | 3 | 1 | 3.636639 | 0 | 0 | 0 | 0 | 0 | 0 | -4.161744e-05 | 25.20066
2023-09-19 11:20 | 1427.468324 | 22.2002 | 3 | 1 | 3.636672 | 0 | 0 | 0 | 0 | 0 | 0 | -4.685186e-05 | 25.20066
2023-09-19 11:20 | 1427.568324 | 22.3002 | 3 | 1 | 3.636703 | 0 | 0 | 0 | 0 | 0 | 0 | -5.207584e-05 | 25.20066
2023-09-19 11:20 | 1427.668524 | 22.4004 | 3 | 1 | 3.636672 | 0 | 0 | 0 | 0 | 0 | 0 | -5.731027e-05 | 25.20066
2023-09-19 11:20 | 1427.768724 | 22.5006 | 3 | 1 | 3.636754 | 0 | 0 | 0 | 0 | 0 | 0 | -6.25447e-05 | 25.20066
2023-09-19 11:20 | 1427.868724 | 22.6006 | 3 | 1 | 3.636672 | 0 | 0 | 0 | 0 | 0 | 0 | -6.776867e-05 | 25.20066
2023-09-19 11:20 | 1427.968024 | 22.6999 | 3 | 1 | 3.636612 | 0 | 0 | 0 | 0 | 0 | 0 | -7.295609e-05 | 25.20066
2023-09-19 11:20 | 1428.068424 | 22.8003 | 3 | 1 | 3.636686 | 0 | 0 | 0 | 0 | 0 | 0 | -6.563203e-05 | 25.20066
2023-09-19 11:20 | 1428.168024 | 22.8999 | 3 | 1 | 3.636685 | 0 | 0 | 0 | 0 | 0 | 0 | -5.836633e-05 | 25.20066
2023-09-19 11:20 | 1428.269024 | 23.0009 | 3 | 1 | 3.636684 | 0 | 0 | 0 | 0 | 0 | 0 | -5.09985e-05 | 25.20066
2023-09-19 11:20 | 1428.368424 | 23.1003 | 3 | 1 | 3.636541 | 0 | 0 | 0 | 0 | 0 | 0 | -4.374739e-05 | 25.20066
2023-09-19 11:20 | 1428.469224 | 23.2011 | 3 | 1 | 3.636705 | 0 | 0 | 0 | 0 | 0 | 0 | -3.639415e-05 | 25.20066
2023-09-19 11:20 | 1428.568024 | 23.2999 | 3 | 1 | 3.636652 | 0 | 0 | 0 | 0 | 0 | 0 | -2.918681e-05 | 25.20066
2023-09-19 11:20 | 1428.668024 | 23.3999 | 3 | 1 | 3.636619 | 0 | 0 | 0 | 0 | 0 | 0 | -2.189193e-05 | 25.20066
2023-09-19 11:20 | 1428.768324 | 23.5002 | 3 | 1 | 3.636503 | 0 | 0 | 0 | 0 | 0 | 0 | -1.457517e-05 | 25.20066
2023-09-19 11:20 | 1428.869224 | 23.6011 | 3 | 1 | 3.636712 | 0 | 0 | 0 | 0 | 0 | 0 | -7.214635e-06 | 25.20066
2023-09-19 11:20 | 1428.968124 | 23.7 | 3 | 1 | 3.636704 | 0 | 0 | 0 | 0 | 0 | 0 | 0 | 25.20066
2023-09-19 11:20 | 1429.068524 | 23.8004 | 3 | 1 | 3.636671 | 0 | 0 | 0 | 0 | 0 | 0 | 9.330852e-06 | 25.20066
2023-09-19 11:20 | 1429.168724 | 23.9006 | 3 | 1 | 3.636735 | 0 | 0 | 0 | 0 | 0 | 0 | 1.864312e-05 | 25.20066
2023-09-19 11:20 | 1429.268524 | 24.0004 | 3 | 1 | 3.636775 | 0 | 0 | 0 | 0 | 0 | 0 | 2.791821e-05 | 25.23573
2023-09-19 11:20 | 1429.369524 | 24.1014 | 3 | 1 | 3.63678 | 0 | 0 | 0 | 0 | 0 | 0 | 3.730482e-05 | 25.23573
2023-09-19 11:20 | 1429.468924 | 24.2008 | 3 | 1 | 3.636743 | 0 | 0 | 0 | 0 | 0 | 0 | 4.654274e-05 | 25.23573
2023-09-19 11:20 | 1429.568324 | 24.3002 | 3 | 1 | 3.636684 | 0 | 0 | 0 | 0 | 0 | 0 | 5.578065e-05 | 25.23573
2023-09-19 11:20 | 1429.669224 | 24.4011 | 3 | 1 | 3.636651 | 0 | 0 | 0 | 0 | 0 | 0 | 6.515797e-05 | 25.23573
2023-09-19 11:20 | 1429.769424 | 24.5013 | 3 | 1 | 3.636699 | 0 | 0 | 0 | 0 | 0 | 0 | 7.447024e-05 | 25.23573
2023-09-19 11:20 | 1429.868724 | 24.6006 | 3 | 1 | 3.636837 | 0 | 0 | 0 | 0 | 0 | 0 | 8.369886e-05 | 25.23573
2023-09-19 11:20 | 1429.968624 | 24.7005 | 3 | 1 | 3.636729 | 0 | 0 | 0 | 0 | 0 | 0 | 9.298325e-05 | 25.23573
2023-09-19 11:20 | 1430.068024 | 24.7999 | 3 | 1 | 3.636711 | 0 | 0 | 0 | 0 | 0 | 0 | 6.54645e-05 | 25.23573
2023-09-19 11:20 | 1430.168524 | 24.9004 | 3 | 1 | 3.636698 | 0 | 0 | 0 | 0 | 0 | 0 | 3.764121e-05 | 25.23573
2023-09-19 11:20 | 1430.269624 | 25.0015 | 3 | 1 | 3.636704 | 0 | 0 | 0 | 0 | 0 | 0 | 9.651819e-06 | 25.23573
2023-09-19 11:20 | 1430.368224 | 25.1001 | 3 | 1 | 3.636854 | 0 | 0 | 0 | 0 | 0 | 0 | -1.764545e-05 | 25.23573
2023-09-19 11:20 | 1430.468424 | 25.2003 | 3 | 1 | 3.636646 | 0 | 0 | 0 | 0 | 0 | 0 | -4.538568e-05 | 25.23573
2023-09-19 11:20 | 1430.568624 | 25.3005 | 3 | 1 | 3.636862 | 0 | 0 | 0 | 0 | 0 | 0 | -7.312591e-05 | 25.23573
2023-09-19 11:20 | 1430.668624 | 25.4005 | 3 | 1 | 3.636709 | 0 | 0 | 0 | 0 | 0 | 0 | -0.0001008108 | 25.23573
2023-09-19 11:20 | 1430.768024 | 25.4999 | 3 | 1 | 3.636749 | 0 | 0 | 0 | 0 | 0 | 0 | -0.0001283295 | 25.23573
2023-09-19 11:20 | 1430.868324 | 25.6002 | 3 | 1 | 3.636658 | 0 | 0 | 0 | 0 | 0 | 0 | -0.0001560974 | 25.23573
2023-09-19 11:20 | 1430.969324 | 25.7012 | 3 | 1 | 3.636725 | 0 | 0 | 0 | 0 | 0 | 0 | -0.0001840591 | 25.23573
2023-09-19 11:20 | 1431.068724 | 25.8006 | 3 | 1 | 3.636707 | 0 | 0 | 0 | 0 | 0 | 0 | -0.0001531528 | 25.23573
2023-09-19 11:20 | 1431.168324 | 25.9002 | 3 | 1 | 3.636603 | 0 | 0 | 0 | 0 | 0 | 0 | -0.0001221843 | 25.23573
2023-09-19 11:20 | 1431.268524 | 26.0004 | 3 | 1 | 3.636759 | 0 | 0 | 0 | 0 | 0 | 0 | -9.102921e-05 | 25.23573
2023-09-19 11:20 | 1431.368724 | 26.1006 | 3 | 1 | 3.636672 | 0 | 0 | 0 | 0 | 0 | 0 | -5.987413e-05 | 25.23573
2023-09-19 11:20 | 1431.468124 | 26.2 | 3 | 1 | 3.63674 | 0 | 0 | 0 | 0 | 0 | 0 | -2.89678e-05 | 25.23573
2023-09-19 11:20 | 1431.568724 | 26.3006 | 3 | 1 | 3.63665 | 0 | 0 | 0 | 0 | 0 | 0 | 2.311652e-06 | 25.23573
2023-09-19 11:20 | 1431.669324 | 26.4012 | 3 | 1 | 3.636789 | 0 | 0 | 0 | 0 | 0 | 0 | 3.35911e-05 | 25.23573
2023-09-19 11:20 | 1431.768824 | 26.5007 | 3 | 1 | 3.636769 | 0 | 0 | 0 | 0 | 0 | 0 | 6.452853e-05 | 25.23573
2023-09-19 11:20 | 1431.868124 | 26.6 | 3 | 1 | 3.636704 | 0 | 0 | 0 | 0 | 0 | 0 | 9.540377e-05 | 25.23573
2023-09-19 11:20 | 1431.969224 | 26.7011 | 3 | 1 | 3.636652 | 0 | 0 | 0 | 0 | 0 | 0 | 0.0001268387 | 25.23573
2023-09-19 11:20 | 1432.068624 | 26.8005 | 3 | 1 | 3.636683 | 0 | 0 | 0 | 0 | 0 | 0 | 0.0001222616 | 25.23573
2023-09-19 11:20 | 1432.168424 | 26.9003 | 3 | 1 | 3.63675 | 0 | 0 | 0 | 0 | 0 | 0 | 0.0001176661 | 25.24659
2023-09-19 11:20 | 1432.268424 | 27.0003 | 3 | 1 | 3.636599 | 0 | 0 | 0 | 0 | 0 | 0 | 0.0001130614 | 25.24659
2023-09-19 11:20 | 1432.368824 | 27.1007 | 3 | 1 | 3.636679 | 0 | 0 | 0 | 0 | 0 | 0 | 0.0001084383 | 25.24659
2023-09-19 11:20 | 1432.468224 | 27.2001 | 3 | 1 | 3.636789 | 0 | 0 | 0 | 0 | 0 | 0 | 0.0001038612 | 25.24659
2023-09-19 11:20 | 1432.568824 | 27.3007 | 3 | 1 | 3.636655 | 0 | 0 | 0 | 0 | 0 | 0 | 9.922889e-05 | 25.24659
2023-09-19 11:20 | 1432.668924 | 27.4008 | 3 | 1 | 3.636765 | 0 | 0 | 0 | 0 | 0 | 0 | 9.461959e-05 | 25.24659
2023-09-19 11:20 | 1432.768424 | 27.5003 | 3 | 1 | 3.636696 | 0 | 0 | 0 | 0 | 0 | 0 | 9.003791e-05 | 25.24659
2023-09-19 11:20 | 1432.869024 | 27.6009 | 3 | 1 | 3.636715 | 0 | 0 | 0 | 0 | 0 | 0 | 8.540558e-05 | 25.24659
2023-09-19 11:20 | 1432.968524 | 27.7004 | 3 | 1 | 3.636669 | 0 | 0 | 0 | 0 | 0 | 0 | 8.08239e-05 | 25.24659
2023-09-19 11:20 | 1433.068024 | 27.7999 | 3 | 1 | 3.636698 | 0 | 0 | 0 | 0 | 0 | 0 | 5.58714e-05 | 25.24659
2023-09-19 11:20 | 1433.169024 | 27.9009 | 3 | 1 | 3.636755 | 0 | 0 | 0 | 0 | 0 | 0 | 3.054273e-05 | 25.24659
2023-09-19 11:20 | 1433.268424 | 28.0003 | 3 | 1 | 3.636636 | 0 | 0 | 0 | 0 | 0 | 0 | 5.615304e-06 | 25.24659
2023-09-19 11:20 | 1433.368624 | 28.1005 | 3 | 1 | 3.636677 | 0 | 0 | 0 | 0 | 0 | 0 | -1.951274e-05 | 25.24659
2023-09-19 11:20 | 1433.468624 | 28.2005 | 3 | 1 | 3.63672 | 0 | 0 | 0 | 0 | 0 | 0 | -4.459063e-05 | 25.24659
2023-09-19 11:20 | 1433.568024 | 28.2999 | 3 | 1 | 3.636708 | 0 | 0 | 0 | 0 | 0 | 0 | -6.951806e-05 | 25.24659
2023-09-19 11:20 | 1433.668324 | 28.4002 | 3 | 1 | 3.636731 | 0 | 0 | 0 | 0 | 0 | 0 | -9.467118e-05 | 25.24659
2023-09-19 11:20 | 1433.769324 | 28.5012 | 3 | 1 | 3.636845 | 0 | 0 | 0 | 0 | 0 | 0 | -0.0001199999 | 25.24659
2023-09-19 11:20 | 1433.868724 | 28.6006 | 3 | 1 | 3.636743 | 0 | 0 | 0 | 0 | 0 | 0 | -0.0001449273 | 25.24659
2023-09-19 11:20 | 1433.969624 | 28.7015 | 3 | 1 | 3.636698 | 0 | 0 | 0 | 0 | 0 | 0 | -0.0001702309 | 25.24659
2023-09-19 11:20 | 1434.068924 | 28.8008 | 3 | 1 | 3.636752 | 0 | 0 | 0 | 0 | 0 | 0 | -0.0001505373 | 25.24659
2023-09-19 11:20 | 1434.168524 | 28.9004 | 3 | 1 | 3.636697 | 0 | 0 | 0 | 0 | 0 | 0 | -0.0001307842 | 25.24659
2023-09-19 11:20 | 1434.268724 | 29.0006 | 3 | 1 | 3.636659 | 0 | 0 | 0 | 0 | 0 | 0 | -0.0001109121 | 25.24659
2023-09-19 11:20 | 1434.368424 | 29.1003 | 3 | 1 | 3.636711 | 0 | 0 | 0 | 0 | 0 | 0 | -9.113919e-05 | 25.24659
2023-09-19 11:20 | 1434.468724 | 29.2006 | 3 | 1 | 3.636778 | 0 | 0 | 0 | 0 | 0 | 0 | -7.124728e-05 | 25.24659
2023-09-19 11:20 | 1434.568624 | 29.3005 | 3 | 1 | 3.636671 | 0 | 0 | 0 | 0 | 0 | 0 | -5.143469e-05 | 25.24659
2023-09-19 11:20 | 1434.668024 | 29.3999 | 3 | 1 | 3.636625 | 0 | 0 | 0 | 0 | 0 | 0 | -3.172127e-05 | 25.24659
2023-09-19 11:20 | 1434.768324 | 29.5002 | 3 | 1 | 3.636752 | 0 | 0 | 0 | 0 | 0 | 0 | -1.182936e-05 | 25.24659
2023-09-19 11:20 | 1434.868424 | 29.6003 | 3 | 1 | 3.636721 | 0 | 0 | 0 | 0 | 0 | 0 | 8.022893e-06 | 25.24659
2023-09-19 11:20 | 1434.968624 | 29.7005 | 3 | 1 | 3.636744 | 0 | 0 | 0 | 0 | 0 | 0 | 2.789497e-05 | 25.23044
2023-09-19 11:20 | 1435.069224 | 29.8011 | 3 | 1 | 3.636914 | 0 | 0 | 0 | 0 | 0 | 0 | 2.789497e-05 | 25.23044
2023-09-19 11:20 | 1435.168624 | 29.9005 | 3 | 1 | 3.636855 | 0 | 0 | 0 | 0 | 0 | 0 | 2.789497e-05 | 25.23044
2023-09-19 11:20 | 1435.269624 | 30.0015 | 3 | 1 | 3.636665 | 0 | 0 | 0 | 0 | 0 | 0 | 2.789497e-05 | 25.23044
2023-09-19 11:20 | 1435.270424 | 30.0023 | 3 | 1 | 3.636665 | 0 | 0 | 0 | 0 | 0 | 0 | 2.789497e-05 | 25.23044