## Global_Info
TEST REPORT
|  |  | 20230918_w10_EIS400V | Serial Number |  | C:\ArbinSoftware\DataPro\Result\20230918_w10_EIS400V
|  |  | 2023-09-20 | 207487
Channel | Start DateTime | Schedule File Name | Creator | Comments | Software Version | Schedule Version | MASS | Specific Capacity | Capacity | Item ID | Has Aux | Has Specail | Log Aux Data Flag | Log Special Flag
5 | 2023-09-18 12:56 | INR21700_m50T\2nd_life_EIS\EIS_general.sdu |  |  | PV7.0 Build: 181116USB | Schedule Version 7.00.15 | 0 | 0 | 4.85 |  | 1 | 0 | TRUE | TRUE
Note on G2: Click to open file path

## ACIM_Chan5
Device_ID | Test_ID | Channel_ID | Cycle_ID | Step_ID | Pt | Freq | Zmod | Zphz
Gamry_1 | 855 | 4 | 1 | 2 | 0 | 10019.53 | 0.0474679 | 49.34328
Gamry_1 | 855 | 4 | 1 | 2 | 1 | 7207.031 | 0.0392623 | 43.60001
Gamry_1 | 855 | 4 | 1 | 2 | 2 | 5150.463 | 0.0332881 | 36.88143
Gamry_1 | 855 | 4 | 1 | 2 | 3 | 3715.701 | 0.029344 | 29.84587
Gamry_1 | 855 | 4 | 1 | 2 | 4 | 2686.738 | 0.0269305 | 22.89185
Gamry_1 | 855 | 4 | 1 | 2 | 5 | 1933.594 | 0.0255959 | 16.56893
Gamry_1 | 855 | 4 | 1 | 2 | 6 | 1395.089 | 0.0249772 | 11.46472
Gamry_1 | 855 | 4 | 1 | 2 | 7 | 1000.702 | 0.0247952 | 7.463082
Gamry_1 | 855 | 4 | 1 | 2 | 8 | 716.9117 | 0.0248338 | 4.524209
Gamry_1 | 855 | 4 | 1 | 2 | 9 | 520.8333 | 0.0249917 | 2.562012
Gamry_1 | 855 | 4 | 1 | 2 | 10 | 372.8693 | 0.0252088 | 1.000178
Gamry_1 | 855 | 4 | 1 | 2 | 11 | 269.3965 | 0.0254527 | -0.005032
Gamry_1 | 855 | 4 | 1 | 2 | 12 | 193.6983 | 0.0257055 | -0.7718797
Gamry_1 | 855 | 4 | 1 | 2 | 13 | 139.2327 | 0.0259166 | -1.339185
Gamry_1 | 855 | 4 | 1 | 2 | 14 | 99.734 | 0.0262193 | -1.768489
Gamry_1 | 855 | 4 | 1 | 2 | 15 | 72.11539 | 0.0264539 | -2.087272
Gamry_1 | 855 | 4 | 1 | 2 | 16 | 49.86702 | 0.0267904 | -2.248026
Gamry_1 | 855 | 4 | 1 | 2 | 17 | 37.5 | 0.0270303 | -2.34919
Gamry_1 | 855 | 4 | 1 | 2 | 18 | 27.25291 | 0.0273073 | -2.503994
Gamry_1 | 855 | 4 | 1 | 2 | 19 | 19.29012 | 0.0276172 | -2.548044
Gamry_1 | 855 | 4 | 1 | 2 | 20 | 13.95089 | 0.0280064 | -2.44762
Gamry_1 | 855 | 4 | 1 | 2 | 21 | 9.9734 | 0.0282457 | -2.379024
Gamry_1 | 855 | 4 | 1 | 2 | 22 | 7.233796 | 0.0285241 | -2.341818
Gamry_1 | 855 | 4 | 1 | 2 | 23 | 5.196785 | 0.0287861 | -2.107738
Gamry_1 | 855 | 4 | 1 | 2 | 24 | 3.720238 | 0.0288454 | -1.67452
Gamry_1 | 855 | 4 | 1 | 2 | 25 | 2.689329 | 0.0290563 | -1.718077
Gamry_1 | 855 | 4 | 1 | 2 | 26 | 1.929012 | 0.0293158 | -1.609936
Gamry_1 | 855 | 4 | 1 | 2 | 27 | 1.395089 | 0.0292806 | -1.772671
Gamry_1 | 855 | 4 | 1 | 2 | 28 | 0.997765 | 0.0294022 | -1.789504
Gamry_1 | 855 | 4 | 1 | 2 | 29 | 0.7233796 | 0.0295662 | -1.727389
Gamry_1 | 855 | 4 | 1 | 2 | 30 | 0.5185288 | 0.0297749 | -2.131641
Gamry_1 | 855 | 4 | 1 | 2 | 31 | 0.3732086 | 0.0300074 | -2.362939
Gamry_1 | 855 | 4 | 1 | 2 | 32 | 0.2687787 | 0.0301935 | -2.800975
Gamry_1 | 855 | 4 | 1 | 2 | 33 | 0.1933787 | 0.0304662 | -3.117393
Gamry_1 | 855 | 4 | 1 | 2 | 34 | 0.1391776 | 0.030751 | -3.600337
Gamry_1 | 855 | 4 | 1 | 2 | 35 | 0.1001603 | 0.0311175 | -4.272305
Gamry_1 | 855 | 4 | 1 | 2 | 36 | 0.0719825 | 0.0316033 | -4.991455
Gamry_1 | 855 | 4 | 1 | 2 | 37 | 0.051807 | 0.032051 | -5.884088
Gamry_1 | 855 | 4 | 1 | 2 | 38 | 0.0372971 | 0.0326699 | -6.897156
Gamry_1 | 855 | 4 | 1 | 2 | 39 | 0.0268286 | 0.0334281 | -7.989803
Gamry_1 | 855 | 4 | 1 | 2 | 40 | 0.0193124 | 0.0343246 | -9.282977
Gamry_1 | 855 | 4 | 1 | 2 | 41 | 0.0138979 | 0.0353321 | -10.78808
Gamry_1 | 855 | 4 | 1 | 2 | 42 | 0.0100006 | 0.0366439 | -12.64848
Note on A1: Device_ID
Note on B1: Test_ID
Note on C1: Channel_ID
Note on D1: Cycle_ID
Note on E1: Step_ID
Note on F1: Pt
Note on G1: Freq
Note on H1: Zmod
Note on I1: Zphz

## Channel_5_1
Date_Time | Test_Time(s) | Step_Time(s) | Step_Index | Cycle_Index | Voltage(V) | Current(A) | Charge_Capacity(Ah) | Discharge_Capacity(Ah) | Charge_Energy(Wh) | Discharge_Energy(Wh) | Internal Resistance(Ohm) | dV/dt(V/s) | Aux_Temperature(¡æ)_1
2023-09-18 12:56 | 0.1007 | 0.1006 | 1 | 1 | 4.003278 | 0 | 0 | 0 | 0 | 0 | 0 | 0 | 25.19665
2023-09-18 12:56 | 0.2006 | 0.2005 | 1 | 1 | 4.003314 | 0 | 0 | 0 | 0 | 0 | 0 | 0 | 25.19665
2023-09-18 12:56 | 0.3006 | 0.3005 | 1 | 1 | 4.003255 | 0 | 0 | 0 | 0 | 0 | 0 | 0 | 25.19665
2023-09-18 12:56 | 0.4004 | 0.4003 | 1 | 1 | 4.003396 | 0 | 0 | 0 | 0 | 0 | 0 | 0 | 25.19665
2023-09-18 12:56 | 0.5004 | 0.5003 | 1 | 1 | 4.003267 | 0 | 0 | 0 | 0 | 0 | 0 | 0 | 25.19665
2023-09-18 12:56 | 0.6002 | 0.6001 | 1 | 1 | 4.003196 | 0 | 0 | 0 | 0 | 0 | 0 | 0 | 25.19665
2023-09-18 12:56 | 0.701 | 0.7009 | 1 | 1 | 4.003335 | 0 | 0 | 0 | 0 | 0 | 0 | 0 | 25.19665
2023-09-18 12:56 | 0.8004 | 0.8003 | 1 | 1 | 4.003391 | 0 | 0 | 0 | 0 | 0 | 0 | -9.318453e-08 | 25.19665
2023-09-18 12:56 | 0.9015 | 0.9014 | 1 | 1 | 4.003309 | 0 | 0 | 0 | 0 | 0 | 0 | -1.879628e-07 | 25.19665
2023-09-18 12:56 | 1.0016 | 1.0015 | 1 | 1 | 4.003398 | 0 | 0 | 0 | 0 | 0 | 0 | -2.818035e-07 | 25.19665
2023-09-18 12:56 | 1.0018 | 1.0017 | 1 | 1 | 4.003398 | 0 | 0 | 0 | 0 | 0 | 0 | -2.81991e-07 | 25.19665
2023-09-18 12:56 | 1.0188 | 0.001 | 2 | 1 | 4.00316 | 0 | 0 | 0 | 0 | 0 | 0 | -2.97928e-07 | 25.19665
2023-09-18 12:57 | 61.019 | 60.0012 | 2 | 1 | 4.004331 | 0 | 0 | 0 | 0 | 0 | 0 | -5.654632e-05 | 25.19642
2023-09-18 12:58 | 121.0196 | 120.0018 | 2 | 1 | 3.997746 | 0 | 0 | 0 | 0 | 0 | 0 | -0.0001127951 | 25.19619
2023-09-18 12:59 | 181.0208 | 180.003 | 2 | 1 | 4.010393 | 0 | 0 | 0 | 0 | 0 | 0 | -0.0001690444 | 25.19595
2023-09-18 13:00 | 241.0208 | 240.003 | 2 | 1 | 4.000272 | 0 | 0 | 0 | 0 | 0 | 0 | -0.0002252926 | 25.19572
2023-09-18 13:01 | 301.0213 | 300.0035 | 2 | 1 | 3.997324 | 0 | 0 | 0 | 0 | 0 | 0 | -0.0002815413 | 25.19549
2023-09-18 13:02 | 361.0218 | 360.004 | 2 | 1 | 4.010844 | 0 | 0 | 0 | 0 | 0 | 0 | -0.00033779 | 25.19526
2023-09-18 13:03 | 421.0223 | 420.0045 | 2 | 1 | 4.002501 | 0 | 0 | 0 | 0 | 0 | 0 | -0.0003940387 | 25.19503
2023-09-18 13:04 | 481.0226 | 480.0048 | 2 | 1 | 4.011247 | 0 | 0 | 0 | 0 | 0 | 0 | -0.0004502871 | 25.19479
2023-09-18 13:05 | 541.0241 | 540.0063 | 2 | 1 | 3.998917 | 0 | 0 | 0 | 0 | 0 | 0 | -0.0005065368 | 25.19456
2023-09-18 13:06 | 601.0243 | 600.0065 | 2 | 1 | 4.005867 | 0 | 0 | 0 | 0 | 0 | 0 | -0.0005627851 | 25.19433
2023-09-18 13:07 | 661.0263 | 660.0085 | 2 | 1 | 4.011067 | 0 | 0 | 0 | 0 | 0 | 0 | -0.0006190352 | 25.1941
2023-09-18 13:08 | 721.0265 | 720.0087 | 2 | 1 | 4.009903 | 0 | 0 | 0 | 0 | 0 | 0 | -0.0006752836 | 25.19387
2023-09-18 13:09 | 781.028 | 780.0102 | 2 | 1 | 4.010085 | 0 | 0 | 0 | 0 | 0 | 0 | -0.0007315332 | 25.19363
2023-09-18 13:10 | 841.0313 | 840.0135 | 2 | 1 | 4.010635 | 0 | 0 | 0 | 0 | 0 | 0 | -0.0007877845 | 25.22338
2023-09-18 13:11 | 901.0327 | 900.0149 | 2 | 1 | 4.005373 | 0 | 0 | 0 | 0 | 0 | 0 | -0.0008440341 | 25.18819
2023-09-18 13:12 | 961.0348 | 960.017 | 2 | 1 | 3.998761 | 0 | 0 | 0 | 0 | 0 | 0 | -0.0009002842 | 25.19844
2023-09-18 13:13 | 1021.0354 | 1020.0176 | 2 | 1 | 3.997816 | 0 | 0 | 0 | 0 | 0 | 0 | -0.000956533 | 25.22487
2023-09-18 13:14 | 1081.0372 | 1080.0194 | 2 | 1 | 4.009662 | 0 | 0 | 0 | 0 | 0 | 0 | -0.001012783 | 25.21519
2023-09-18 13:15 | 1141.0378 | 1140.02 | 2 | 1 | 4.002724 | 0 | 0 | 0 | 0 | 0 | 0 | -0.001069032 | 25.20394
2023-09-18 13:16 | 1201.0406 | 1200.0228 | 2 | 1 | 4.001392 | 0 | 0 | 0 | 0 | 0 | 0 | -0.001125282 | 25.18164
2023-09-18 13:17 | 1261.0411 | 1260.0233 | 2 | 1 | 4.010353 | 0 | 0 | 0 | 0 | 0 | 0 | -0.001181531 | 25.17147
2023-09-18 13:18 | 1321.0444 | 1320.0266 | 2 | 1 | 3.997264 | 0 | 0 | 0 | 0 | 0 | 0 | -0.001237782 | 25.18325
2023-09-18 13:19 | 1381.0444 | 1380.0266 | 2 | 1 | 4.009547 | 0 | 0 | 0 | 0 | 0 | 0 | -0.001294031 | 25.19537
2023-09-18 13:20 | 1441.0446 | 1440.0268 | 2 | 1 | 4.002786 | 0 | 0 | 0 | 0 | 0 | 0 | -0.001350279 | 25.17087
2023-09-18 13:20 | 1445.754504 | 0.1011 | 3 | 1 | 4.003189 | 0 | 0 | 0 | 0 | 0 | 0 | -0.001354694 | 25.17088
2023-09-18 13:20 | 1445.853404 | 0.2 | 3 | 1 | 4.003125 | 0 | 0 | 0 | 0 | 0 | 0 | -0.001215549 | 25.17088
2023-09-18 13:20 | 1445.954204 | 0.3008 | 3 | 1 | 4.003064 | 0 | 0 | 0 | 0 | 0 | 0 | -0.001073731 | 25.17088
2023-09-18 13:20 | 1446.053604 | 0.4002 | 3 | 1 | 4.003104 | 0 | 0 | 0 | 0 | 0 | 0 | -0.0009338824 | 25.17088
2023-09-18 13:20 | 1446.154004 | 0.5006 | 3 | 1 | 4.003001 | 0 | 0 | 0 | 0 | 0 | 0 | -0.0007926269 | 25.17088
2023-09-18 13:20 | 1446.253404 | 0.6 | 3 | 1 | 4.002991 | 0 | 0 | 0 | 0 | 0 | 0 | -0.0006527783 | 25.17088
2023-09-18 13:20 | 1446.354004 | 0.7006 | 3 | 1 | 4.003088 | 0 | 0 | 0 | 0 | 0 | 0 | -0.0005112414 | 25.17088
2023-09-18 13:20 | 1446.454004 | 0.8006 | 3 | 1 | 4.002969 | 0 | 0 | 0 | 0 | 0 | 0 | -0.0003705486 | 25.17088
2023-09-18 13:20 | 1446.554704 | 0.9013 | 3 | 1 | 4.002979 | 0 | 0 | 0 | 0 | 0 | 0 | -0.000228871 | 25.17088
2023-09-18 13:20 | 1446.654204 | 1.0008 | 3 | 1 | 4.003174 | 0 | 0 | 0 | 0 | 0 | 0 | -8.888177e-05 | 25.17088
2023-09-18 13:20 | 1446.753304 | 1.0999 | 3 | 1 | 4.003073 | 0 | 0 | 0 | 0 | 0 | 0 | 5.054474e-05 | 25.17088
2023-09-18 13:20 | 1446.853504 | 1.2001 | 3 | 1 | 4.003053 | 0 | 0 | 0 | 0 | 0 | 0 | 6.148177e-05 | 25.17088
2023-09-18 13:20 | 1446.953304 | 1.2999 | 3 | 1 | 4.003078 | 0 | 0 | 0 | 0 | 0 | 0 | 7.237515e-05 | 25.19974
2023-09-18 13:20 | 1447.053304 | 1.3999 | 3 | 1 | 4.003141 | 0 | 0 | 0 | 0 | 0 | 0 | 8.329035e-05 | 25.19974
2023-09-18 13:20 | 1447.154104 | 1.5007 | 3 | 1 | 4.003027 | 0 | 0 | 0 | 0 | 0 | 0 | 9.429288e-05 | 25.19974
2023-09-18 13:20 | 1447.253504 | 1.6001 | 3 | 1 | 4.00307 | 0 | 0 | 0 | 0 | 0 | 0 | 0.0001051426 | 25.19974
2023-09-18 13:20 | 1447.354304 | 1.7009 | 3 | 1 | 4.003032 | 0 | 0 | 0 | 0 | 0 | 0 | 0.0001161451 | 25.19974
2023-09-18 13:20 | 1447.453704 | 1.8003 | 3 | 1 | 4.003197 | 0 | 0 | 0 | 0 | 0 | 0 | 0.0001269948 | 25.19974
2023-09-18 13:20 | 1447.554504 | 1.9011 | 3 | 1 | 4.003046 | 0 | 0 | 0 | 0 | 0 | 0 | 0.0001379974 | 25.19974
2023-09-18 13:20 | 1447.653704 | 2.0003 | 3 | 1 | 4.003165 | 0 | 0 | 0 | 0 | 0 | 0 | 0.0001488252 | 25.19974
2023-09-18 13:20 | 1447.753704 | 2.1003 | 3 | 1 | 4.003227 | 0 | 0 | 0 | 0 | 0 | 0 | 0.0001597404 | 25.19974
2023-09-18 13:20 | 1447.853904 | 2.2005 | 3 | 1 | 4.00303 | 0 | 0 | 0 | 0 | 0 | 0 | 0.000137823 | 25.19974
2023-09-18 13:20 | 1447.953904 | 2.3005 | 3 | 1 | 4.003137 | 0 | 0 | 0 | 0 | 0 | 0 | 0.0001159493 | 25.19974
2023-09-18 13:20 | 1448.053904 | 2.4005 | 3 | 1 | 4.003028 | 0 | 0 | 0 | 0 | 0 | 0 | 9.40756e-05 | 25.19974
2023-09-18 13:20 | 1448.153704 | 2.5003 | 3 | 1 | 4.002972 | 0 | 0 | 0 | 0 | 0 | 0 | 7.224564e-05 | 25.19974
2023-09-18 13:20 | 1448.254104 | 2.6007 | 3 | 1 | 4.003189 | 0 | 0 | 0 | 0 | 0 | 0 | 5.028445e-05 | 25.19974
2023-09-18 13:20 | 1448.353504 | 2.7001 | 3 | 1 | 4.003057 | 0 | 0 | 0 | 0 | 0 | 0 | 2.854199e-05 | 25.19974
2023-09-18 13:20 | 1448.453304 | 2.7999 | 3 | 1 | 4.003164 | 0 | 0 | 0 | 0 | 0 | 0 | 6.712033e-06 | 25.19974
2023-09-18 13:20 | 1448.553504 | 2.9001 | 3 | 1 | 4.00299 | 0 | 0 | 0 | 0 | 0 | 0 | -1.520542e-05 | 25.19974
2023-09-18 13:20 | 1448.653504 | 3.0001 | 3 | 1 | 4.00311 | 0 | 0 | 0 | 0 | 0 | 0 | -3.707912e-05 | 25.19974
2023-09-18 13:20 | 1448.754304 | 3.1009 | 3 | 1 | 4.003109 | 0 | 0 | 0 | 0 | 0 | 0 | -5.912781e-05 | 25.19974
2023-09-18 13:20 | 1448.853504 | 3.2001 | 3 | 1 | 4.002989 | 0 | 0 | 0 | 0 | 0 | 0 | -4.918638e-05 | 25.19974
2023-09-18 13:20 | 1448.953304 | 3.2999 | 3 | 1 | 4.003076 | 0 | 0 | 0 | 0 | 0 | 0 | -3.918483e-05 | 25.19974
2023-09-18 13:20 | 1449.053704 | 3.4003 | 3 | 1 | 4.003184 | 0 | 0 | 0 | 0 | 0 | 0 | -2.912314e-05 | 25.19974
2023-09-18 13:20 | 1449.153704 | 3.5003 | 3 | 1 | 4.003035 | 0 | 0 | 0 | 0 | 0 | 0 | -1.910155e-05 | 25.19974
2023-09-18 13:20 | 1449.254104 | 3.6007 | 3 | 1 | 4.003075 | 0 | 0 | 0 | 0 | 0 | 0 | -9.039863e-06 | 25.19974
2023-09-18 13:20 | 1449.353404 | 3.7 | 3 | 1 | 4.003189 | 0 | 0 | 0 | 0 | 0 | 0 | 9.115836e-07 | 25.19974
2023-09-18 13:20 | 1449.453704 | 3.8003 | 3 | 1 | 4.003166 | 0 | 0 | 0 | 0 | 0 | 0 | 1.096325e-05 | 25.19974
2023-09-18 13:20 | 1449.553704 | 3.9003 | 3 | 1 | 4.003111 | 0 | 0 | 0 | 0 | 0 | 0 | 2.098484e-05 | 25.19974
2023-09-18 13:20 | 1449.653304 | 3.9999 | 3 | 1 | 4.003081 | 0 | 0 | 0 | 0 | 0 | 0 | 3.096635e-05 | 25.19974
2023-09-18 13:20 | 1449.753504 | 4.1001 | 3 | 1 | 4.003123 | 0 | 0 | 0 | 0 | 0 | 0 | 4.1008e-05 | 25.23358
2023-09-18 13:20 | 1449.853704 | 4.2003 | 3 | 1 | 4.003185 | 0 | 0 | 0 | 0 | 0 | 0 | 3.665923e-05 | 25.23358
2023-09-18 13:20 | 1449.954104 | 4.3007 | 3 | 1 | 4.003101 | 0 | 0 | 0 | 0 | 0 | 0 | 3.230178e-05 | 25.23358
2023-09-18 13:20 | 1450.053504 | 4.4001 | 3 | 1 | 4.003172 | 0 | 0 | 0 | 0 | 0 | 0 | 2.798774e-05 | 25.23358
2023-09-18 13:20 | 1450.153904 | 4.5005 | 3 | 1 | 4.003152 | 0 | 0 | 0 | 0 | 0 | 0 | 2.363029e-05 | 25.23358
2023-09-18 13:20 | 1450.253504 | 4.6001 | 3 | 1 | 4.003116 | 0 | 0 | 0 | 0 | 0 | 0 | 1.930756e-05 | 25.23358
2023-09-18 13:20 | 1450.354104 | 4.7007 | 3 | 1 | 4.003064 | 0 | 0 | 0 | 0 | 0 | 0 | 1.494144e-05 | 25.23358
2023-09-18 13:20 | 1450.453504 | 4.8001 | 3 | 1 | 4.00321 | 0 | 0 | 0 | 0 | 0 | 0 | 1.062739e-05 | 25.23358
2023-09-18 13:20 | 1450.554304 | 4.9009 | 3 | 1 | 4.003074 | 0 | 0 | 0 | 0 | 0 | 0 | 6.252586e-06 | 25.23358
2023-09-18 13:20 | 1450.653704 | 5.0003 | 3 | 1 | 4.003028 | 0 | 0 | 0 | 0 | 0 | 0 | 1.93854e-06 | 25.23358
2023-09-18 13:20 | 1450.753304 | 5.0999 | 3 | 1 | 4.003103 | 0 | 0 | 0 | 0 | 0 | 0 | -2.384186e-06 | 25.23358
2023-09-18 13:20 | 1450.853404 | 5.2 | 3 | 1 | 4.003173 | 0 | 0 | 0 | 0 | 0 | 0 | 1.193094e-05 | 25.23358
2023-09-18 13:20 | 1450.954304 | 5.3009 | 3 | 1 | 4.003162 | 0 | 0 | 0 | 0 | 0 | 0 | 2.636047e-05 | 25.23358
2023-09-18 13:20 | 1451.054504 | 5.4011 | 3 | 1 | 4.003086 | 0 | 0 | 0 | 0 | 0 | 0 | 4.06899e-05 | 25.23358
2023-09-18 13:20 | 1451.153704 | 5.5003 | 3 | 1 | 4.003234 | 0 | 0 | 0 | 0 | 0 | 0 | 5.487632e-05 | 25.23358
2023-09-18 13:20 | 1451.253704 | 5.6003 | 3 | 1 | 4.003194 | 0 | 0 | 0 | 0 | 0 | 0 | 6.917714e-05 | 25.23358
2023-09-18 13:20 | 1451.354104 | 5.7007 | 3 | 1 | 4.003183 | 0 | 0 | 0 | 0 | 0 | 0 | 8.353517e-05 | 25.23358
2023-09-18 13:20 | 1451.453504 | 5.8001 | 3 | 1 | 4.003154 | 0 | 0 | 0 | 0 | 0 | 0 | 9.775019e-05 | 25.23358
2023-09-18 13:20 | 1451.553904 | 5.9005 | 3 | 1 | 4.003068 | 0 | 0 | 0 | 0 | 0 | 0 | 0.0001121082 | 25.23358
2023-09-18 13:20 | 1451.653904 | 6.0005 | 3 | 1 | 4.003092 | 0 | 0 | 0 | 0 | 0 | 0 | 0.000126409 | 25.23358
2023-09-18 13:20 | 1451.753604 | 6.1002 | 3 | 1 | 4.003311 | 0 | 0 | 0 | 0 | 0 | 0 | 0.000140667 | 25.23358
2023-09-18 13:20 | 1451.853504 | 6.2001 | 3 | 1 | 4.003116 | 0 | 0 | 0 | 0 | 0 | 0 | 0.000125806 | 25.23358
2023-09-18 13:20 | 1451.953304 | 6.2999 | 3 | 1 | 4.003258 | 0 | 0 | 0 | 0 | 0 | 0 | 0.0001109599 | 25.23358
2023-09-18 13:20 | 1452.053704 | 6.4003 | 3 | 1 | 4.003116 | 0 | 0 | 0 | 0 | 0 | 0 | 9.602459e-05 | 25.23358
2023-09-18 13:20 | 1452.153904 | 6.5005 | 3 | 1 | 4.003208 | 0 | 0 | 0 | 0 | 0 | 0 | 8.111901e-05 | 25.23358
2023-09-18 13:20 | 1452.253704 | 6.6003 | 3 | 1 | 4.003111 | 0 | 0 | 0 | 0 | 0 | 0 | 6.627293e-05 | 25.23358
2023-09-18 13:20 | 1452.353704 | 6.7003 | 3 | 1 | 4.003108 | 0 | 0 | 0 | 0 | 0 | 0 | 5.13971e-05 | 25.23358
2023-09-18 13:20 | 1452.454104 | 6.8007 | 3 | 1 | 4.003148 | 0 | 0 | 0 | 0 | 0 | 0 | 3.646176e-05 | 25.23358
2023-09-18 13:20 | 1452.553904 | 6.9005 | 3 | 1 | 4.003261 | 0 | 0 | 0 | 0 | 0 | 0 | 2.161568e-05 | 25.23358
2023-09-18 13:20 | 1452.653304 | 6.9999 | 3 | 1 | 4.003107 | 0 | 0 | 0 | 0 | 0 | 0 | 6.829103e-06 | 25.2469
2023-09-18 13:20 | 1452.753704 | 7.1003 | 3 | 1 | 4.003247 | 0 | 0 | 0 | 0 | 0 | 0 | -8.106232e-06 | 25.2469
2023-09-18 13:20 | 1452.853704 | 7.2003 | 3 | 1 | 4.003101 | 0 | 0 | 0 | 0 | 0 | 0 | -1.034714e-05 | 25.2469
2023-09-18 13:20 | 1452.954304 | 7.3009 | 3 | 1 | 4.003165 | 0 | 0 | 0 | 0 | 0 | 0 | -1.26015e-05 | 25.2469
2023-09-18 13:20 | 1453.053504 | 7.4001 | 3 | 1 | 4.003164 | 0 | 0 | 0 | 0 | 0 | 0 | -1.482448e-05 | 25.2469
2023-09-18 13:20 | 1453.153504 | 7.5001 | 3 | 1 | 4.00308 | 0 | 0 | 0 | 0 | 0 | 0 | -1.706539e-05 | 25.2469
2023-09-18 13:20 | 1453.253704 | 7.6003 | 3 | 1 | 4.003252 | 0 | 0 | 0 | 0 | 0 | 0 | -1.931078e-05 | 25.2469
2023-09-18 13:20 | 1453.353704 | 7.7003 | 3 | 1 | 4.00312 | 0 | 0 | 0 | 0 | 0 | 0 | -2.15517e-05 | 25.2469
2023-09-18 13:20 | 1453.453904 | 7.8005 | 3 | 1 | 4.00316 | 0 | 0 | 0 | 0 | 0 | 0 | -2.379709e-05 | 25.2469
2023-09-18 13:20 | 1453.553904 | 7.9005 | 3 | 1 | 4.003273 | 0 | 0 | 0 | 0 | 0 | 0 | -2.6038e-05 | 25.2469
2023-09-18 13:20 | 1453.653904 | 8.0005 | 3 | 1 | 4.003272 | 0 | 0 | 0 | 0 | 0 | 0 | -2.827891e-05 | 25.2469
2023-09-18 13:20 | 1453.753804 | 8.1004 | 3 | 1 | 4.003232 | 0 | 0 | 0 | 0 | 0 | 0 | -3.051758e-05 | 25.2469
2023-09-18 13:20 | 1453.853204 | 8.1998 | 3 | 1 | 4.003288 | 0 | 0 | 0 | 0 | 0 | 0 | -3.127632e-05 | 25.2469
2023-09-18 13:20 | 1453.954004 | 8.3006 | 3 | 1 | 4.003175 | 0 | 0 | 0 | 0 | 0 | 0 | -3.204575e-05 | 25.2469
2023-09-18 13:20 | 1454.053204 | 8.3998 | 3 | 1 | 4.003132 | 0 | 0 | 0 | 0 | 0 | 0 | -3.280296e-05 | 25.2469
2023-09-18 13:20 | 1454.154104 | 8.5007 | 3 | 1 | 4.003211 | 0 | 0 | 0 | 0 | 0 | 0 | -3.357315e-05 | 25.2469
2023-09-18 13:20 | 1454.253804 | 8.6004 | 3 | 1 | 4.003253 | 0 | 0 | 0 | 0 | 0 | 0 | -3.433418e-05 | 25.2469
2023-09-18 13:20 | 1454.354404 | 8.701 | 3 | 1 | 4.003168 | 0 | 0 | 0 | 0 | 0 | 0 | -3.510208e-05 | 25.2469
2023-09-18 13:20 | 1454.454604 | 8.8012 | 3 | 1 | 4.003154 | 0 | 0 | 0 | 0 | 0 | 0 | -3.586693e-05 | 25.2469
2023-09-18 13:20 | 1454.553604 | 8.9002 | 3 | 1 | 4.003222 | 0 | 0 | 0 | 0 | 0 | 0 | -3.662262e-05 | 25.2469
2023-09-18 13:20 | 1454.653604 | 9.0002 | 3 | 1 | 4.003136 | 0 | 0 | 0 | 0 | 0 | 0 | -3.738594e-05 | 25.2469
2023-09-18 13:20 | 1454.753304 | 9.0999 | 3 | 1 | 4.003233 | 0 | 0 | 0 | 0 | 0 | 0 | -3.814697e-05 | 25.2469
2023-09-18 13:20 | 1454.853704 | 9.2003 | 3 | 1 | 4.003222 | 0 | 0 | 0 | 0 | 0 | 0 | -2.441662e-05 | 25.2469
2023-09-18 13:20 | 1454.953504 | 9.3001 | 3 | 1 | 4.00323 | 0 | 0 | 0 | 0 | 0 | 0 | -1.076831e-05 | 25.2469
2023-09-18 13:20 | 1455.053904 | 9.4005 | 3 | 1 | 4.003258 | 0 | 0 | 0 | 0 | 0 | 0 | 2.962042e-06 | 25.2469
2023-09-18 13:20 | 1455.153304 | 9.4999 | 3 | 1 | 4.003141 | 0 | 0 | 0 | 0 | 0 | 0 | 1.655564e-05 | 25.2469
2023-09-18 13:20 | 1455.253304 | 9.5999 | 3 | 1 | 4.003201 | 0 | 0 | 0 | 0 | 0 | 0 | 3.023129e-05 | 25.2469
2023-09-18 13:20 | 1455.353904 | 9.7005 | 3 | 1 | 4.003234 | 0 | 0 | 0 | 0 | 0 | 0 | 4.3989e-05 | 25.2469
2023-09-18 13:20 | 1455.454704 | 9.8013 | 3 | 1 | 4.003125 | 0 | 0 | 0 | 0 | 0 | 0 | 5.777406e-05 | 25.2202
2023-09-18 13:20 | 1455.553704 | 9.9003 | 3 | 1 | 4.003223 | 0 | 0 | 0 | 0 | 0 | 0 | 7.131296e-05 | 25.2202
2023-09-18 13:20 | 1455.653504 | 10.0001 | 3 | 1 | 4.003127 | 0 | 0 | 0 | 0 | 0 | 0 | 8.496126e-05 | 25.2202
2023-09-18 13:20 | 1455.754004 | 10.1006 | 3 | 1 | 4.003223 | 0 | 0 | 0 | 0 | 0 | 0 | 9.870529e-05 | 25.2202
2023-09-18 13:20 | 1455.853404 | 10.2 | 3 | 1 | 4.003119 | 0 | 0 | 0 | 0 | 0 | 0 | 0.0001075274 | 25.2202
2023-09-18 13:20 | 1455.953604 | 10.3002 | 3 | 1 | 4.003182 | 0 | 0 | 0 | 0 | 0 | 0 | 0.0001164206 | 25.2202
2023-09-18 13:20 | 1456.054204 | 10.4008 | 3 | 1 | 4.003292 | 0 | 0 | 0 | 0 | 0 | 0 | 0.0001253492 | 25.2202
2023-09-18 13:20 | 1456.154104 | 10.5007 | 3 | 1 | 4.003212 | 0 | 0 | 0 | 0 | 0 | 0 | 0.0001342157 | 25.2202
2023-09-18 13:20 | 1456.253304 | 10.5999 | 3 | 1 | 4.0033 | 0 | 0 | 0 | 0 | 0 | 0 | 0.0001430201 | 25.2202
2023-09-18 13:20 | 1456.353204 | 10.6998 | 3 | 1 | 4.003094 | 0 | 0 | 0 | 0 | 0 | 0 | 0.0001518866 | 25.2202
2023-09-18 13:20 | 1456.453804 | 10.8004 | 3 | 1 | 4.003104 | 0 | 0 | 0 | 0 | 0 | 0 | 0.0001608152 | 25.2202
2023-09-18 13:20 | 1456.553904 | 10.9005 | 3 | 1 | 4.003339 | 0 | 0 | 0 | 0 | 0 | 0 | 0.0001696995 | 25.2202
2023-09-18 13:20 | 1456.653204 | 10.9998 | 3 | 1 | 4.003239 | 0 | 0 | 0 | 0 | 0 | 0 | 0.0001785127 | 25.2202
2023-09-18 13:20 | 1456.753304 | 11.0999 | 3 | 1 | 4.00328 | 0 | 0 | 0 | 0 | 0 | 0 | 0.000187397 | 25.2202
2023-09-18 13:20 | 1456.854704 | 11.2013 | 3 | 1 | 4.003136 | 0 | 0 | 0 | 0 | 0 | 0 | 0.0001524839 | 25.2202
2023-09-18 13:20 | 1456.953904 | 11.3005 | 3 | 1 | 4.00316 | 0 | 0 | 0 | 0 | 0 | 0 | 0.0001183282 | 25.2202
2023-09-18 13:20 | 1457.053304 | 11.3999 | 3 | 1 | 4.003168 | 0 | 0 | 0 | 0 | 0 | 0 | 8.410375e-05 | 25.2202
2023-09-18 13:20 | 1457.153304 | 11.4999 | 3 | 1 | 4.003282 | 0 | 0 | 0 | 0 | 0 | 0 | 4.967266e-05 | 25.2202
2023-09-18 13:20 | 1457.254104 | 11.6007 | 3 | 1 | 4.0032 | 0 | 0 | 0 | 0 | 0 | 0 | 1.496612e-05 | 25.2202
2023-09-18 13:20 | 1457.353504 | 11.7001 | 3 | 1 | 4.003157 | 0 | 0 | 0 | 0 | 0 | 0 | -1.925837e-05 | 25.2202
2023-09-18 13:20 | 1457.453704 | 11.8003 | 3 | 1 | 4.003181 | 0 | 0 | 0 | 0 | 0 | 0 | -5.375832e-05 | 25.2202
2023-09-18 13:20 | 1457.553704 | 11.9003 | 3 | 1 | 4.003231 | 0 | 0 | 0 | 0 | 0 | 0 | -8.818941e-05 | 25.2202
2023-09-18 13:20 | 1457.653904 | 12.0005 | 3 | 1 | 4.003259 | 0 | 0 | 0 | 0 | 0 | 0 | -0.0001226894 | 25.2202
2023-09-18 13:20 | 1457.753204 | 12.0998 | 3 | 1 | 4.003109 | 0 | 0 | 0 | 0 | 0 | 0 | -0.0001568794 | 25.2202
2023-09-18 13:20 | 1457.853404 | 12.2 | 3 | 1 | 4.003208 | 0 | 0 | 0 | 0 | 0 | 0 | -0.000142129 | 25.2202
2023-09-18 13:20 | 1457.953404 | 12.3 | 3 | 1 | 4.003328 | 0 | 0 | 0 | 0 | 0 | 0 | -0.0001274079 | 25.2202
2023-09-18 13:20 | 1458.053604 | 12.4002 | 3 | 1 | 4.00316 | 0 | 0 | 0 | 0 | 0 | 0 | -0.0001126575 | 25.2202
2023-09-18 13:20 | 1458.153604 | 12.5002 | 3 | 1 | 4.003211 | 0 | 0 | 0 | 0 | 0 | 0 | -9.793646e-05 | 25.2202
2023-09-18 13:20 | 1458.253304 | 12.5999 | 3 | 1 | 4.003298 | 0 | 0 | 0 | 0 | 0 | 0 | -8.325961e-05 | 25.22208
2023-09-18 13:20 | 1458.354204 | 12.7008 | 3 | 1 | 4.00324 | 0 | 0 | 0 | 0 | 0 | 0 | -6.84061e-05 | 25.22208
2023-09-18 13:20 | 1458.453604 | 12.8002 | 3 | 1 | 4.00325 | 0 | 0 | 0 | 0 | 0 | 0 | -5.377341e-05 | 25.22208
2023-09-18 13:20 | 1458.554404 | 12.901 | 3 | 1 | 4.003272 | 0 | 0 | 0 | 0 | 0 | 0 | -3.893462e-05 | 25.22208
2023-09-18 13:20 | 1458.653804 | 13.0004 | 3 | 1 | 4.00325 | 0 | 0 | 0 | 0 | 0 | 0 | -2.430193e-05 | 25.22208
2023-09-18 13:20 | 1458.754104 | 13.1007 | 3 | 1 | 4.003247 | 0 | 0 | 0 | 0 | 0 | 0 | -9.536743e-06 | 25.22208
2023-09-18 13:20 | 1458.853504 | 13.2001 | 3 | 1 | 4.00322 | 0 | 0 | 0 | 0 | 0 | 0 | -2.14917e-05 | 25.22208
2023-09-18 13:20 | 1458.954504 | 13.3011 | 3 | 1 | 4.003255 | 0 | 0 | 0 | 0 | 0 | 0 | -3.363909e-05 | 25.22208
2023-09-18 13:20 | 1459.053904 | 13.4005 | 3 | 1 | 4.00319 | 0 | 0 | 0 | 0 | 0 | 0 | -4.559405e-05 | 25.22208
2023-09-18 13:20 | 1459.153904 | 13.5005 | 3 | 1 | 4.003143 | 0 | 0 | 0 | 0 | 0 | 0 | -5.762117e-05 | 25.22208
2023-09-18 13:20 | 1459.253904 | 13.6005 | 3 | 1 | 4.003412 | 0 | 0 | 0 | 0 | 0 | 0 | -6.964829e-05 | 25.22208
2023-09-18 13:20 | 1459.353504 | 13.7001 | 3 | 1 | 4.003228 | 0 | 0 | 0 | 0 | 0 | 0 | -8.162731e-05 | 25.22208
2023-09-18 13:20 | 1459.453504 | 13.8001 | 3 | 1 | 4.003407 | 0 | 0 | 0 | 0 | 0 | 0 | -9.365443e-05 | 25.22208
2023-09-18 13:20 | 1459.554404 | 13.901 | 3 | 1 | 4.003302 | 0 | 0 | 0 | 0 | 0 | 0 | -0.0001057898 | 25.22208
2023-09-18 13:20 | 1459.654604 | 14.0012 | 3 | 1 | 4.003242 | 0 | 0 | 0 | 0 | 0 | 0 | -0.000117841 | 25.22208
2023-09-18 13:20 | 1459.753204 | 14.0998 | 3 | 1 | 4.003277 | 0 | 0 | 0 | 0 | 0 | 0 | -0.0001296997 | 25.22208
2023-09-18 13:20 | 1459.853404 | 14.2 | 3 | 1 | 4.003263 | 0 | 0 | 0 | 0 | 0 | 0 | -0.0001032858 | 25.22208
2023-09-18 13:20 | 1459.953404 | 14.3 | 3 | 1 | 4.003191 | 0 | 0 | 0 | 0 | 0 | 0 | -7.692461e-05 | 25.22208
2023-09-18 13:20 | 1460.053404 | 14.4 | 3 | 1 | 4.003292 | 0 | 0 | 0 | 0 | 0 | 0 | -5.056343e-05 | 25.22208
2023-09-18 13:20 | 1460.153404 | 14.5 | 3 | 1 | 4.003268 | 0 | 0 | 0 | 0 | 0 | 0 | -2.420224e-05 | 25.22208
2023-09-18 13:20 | 1460.253604 | 14.6002 | 3 | 1 | 4.003202 | 0 | 0 | 0 | 0 | 0 | 0 | 2.21167e-06 | 25.22208
2023-09-18 13:20 | 1460.354004 | 14.7006 | 3 | 1 | 4.003142 | 0 | 0 | 0 | 0 | 0 | 0 | 2.86783e-05 | 25.22208
2023-09-18 13:20 | 1460.454204 | 14.8008 | 3 | 1 | 4.003237 | 0 | 0 | 0 | 0 | 0 | 0 | 5.509221e-05 | 25.22208
2023-09-18 13:20 | 1460.553204 | 14.8998 | 3 | 1 | 4.00326 | 0 | 0 | 0 | 0 | 0 | 0 | 8.118978e-05 | 25.22208
2023-09-18 13:20 | 1460.654004 | 15.0006 | 3 | 1 | 4.003223 | 0 | 0 | 0 | 0 | 0 | 0 | 0.0001077619 | 25.22208
2023-09-18 13:20 | 1460.753504 | 15.1001 | 3 | 1 | 4.003297 | 0 | 0 | 0 | 0 | 0 | 0 | 0.0001339912 | 25.22208
2023-09-18 13:20 | 1460.854404 | 15.201 | 3 | 1 | 4.003322 | 0 | 0 | 0 | 0 | 0 | 0 | 0.0001317778 | 25.22208
2023-09-18 13:20 | 1460.953804 | 15.3004 | 3 | 1 | 4.003285 | 0 | 0 | 0 | 0 | 0 | 0 | 0.0001295973 | 25.22208
2023-09-18 13:20 | 1461.054704 | 15.4013 | 3 | 1 | 4.003198 | 0 | 0 | 0 | 0 | 0 | 0 | 0.0001273839 | 25.22208
2023-09-18 13:20 | 1461.154204 | 15.5008 | 3 | 1 | 4.003244 | 0 | 0 | 0 | 0 | 0 | 0 | 0.0001252012 | 25.18331
2023-09-18 13:20 | 1461.253904 | 15.6005 | 3 | 1 | 4.003181 | 0 | 0 | 0 | 0 | 0 | 0 | 0.0001230141 | 25.18331
2023-09-18 13:20 | 1461.353304 | 15.6999 | 3 | 1 | 4.003256 | 0 | 0 | 0 | 0 | 0 | 0 | 0.0001208336 | 25.18331
2023-09-18 13:20 | 1461.453304 | 15.7999 | 3 | 1 | 4.003297 | 0 | 0 | 0 | 0 | 0 | 0 | 0.0001186399 | 25.18331
2023-09-18 13:20 | 1461.553304 | 15.8999 | 3 | 1 | 4.003201 | 0 | 0 | 0 | 0 | 0 | 0 | 0.0001164463 | 25.18331
2023-09-18 13:20 | 1461.653504 | 16.0001 | 3 | 1 | 4.003031 | 0 | 0 | 0 | 0 | 0 | 0 | 0.0001142482 | 25.18331
2023-09-18 13:20 | 1461.753404 | 16.1 | 3 | 1 | 4.003251 | 0 | 0 | 0 | 0 | 0 | 0 | 0.0001120567 | 25.18331
2023-09-18 13:20 | 1461.853804 | 16.2004 | 3 | 1 | 4.003281 | 0 | 0 | 0 | 0 | 0 | 0 | 0.0001018646 | 25.18331
2023-09-18 13:20 | 1461.953204 | 16.2998 | 3 | 1 | 4.003247 | 0 | 0 | 0 | 0 | 0 | 0 | 9.177392e-05 | 25.18331
2023-09-18 13:20 | 1462.053404 | 16.4 | 3 | 1 | 4.003345 | 0 | 0 | 0 | 0 | 0 | 0 | 8.160207e-05 | 25.18331
2023-09-18 13:20 | 1462.153604 | 16.5002 | 3 | 1 | 4.003365 | 0 | 0 | 0 | 0 | 0 | 0 | 7.143021e-05 | 25.18331
2023-09-18 13:20 | 1462.254004 | 16.6006 | 3 | 1 | 4.003219 | 0 | 0 | 0 | 0 | 0 | 0 | 6.123804e-05 | 25.18331
2023-09-18 13:20 | 1462.353804 | 16.7004 | 3 | 1 | 4.003238 | 0 | 0 | 0 | 0 | 0 | 0 | 5.110679e-05 | 25.18331
2023-09-18 13:20 | 1462.453204 | 16.7998 | 3 | 1 | 4.003356 | 0 | 0 | 0 | 0 | 0 | 0 | 4.101615e-05 | 25.18331
2023-09-18 13:20 | 1462.553204 | 16.8998 | 3 | 1 | 4.003373 | 0 | 0 | 0 | 0 | 0 | 0 | 3.086459e-05 | 25.18331
2023-09-18 13:20 | 1462.653204 | 16.9998 | 3 | 1 | 4.003283 | 0 | 0 | 0 | 0 | 0 | 0 | 2.071303e-05 | 25.18331
2023-09-18 13:20 | 1462.753904 | 17.1005 | 3 | 1 | 4.003231 | 0 | 0 | 0 | 0 | 0 | 0 | 1.049042e-05 | 25.18331
2023-09-18 13:20 | 1462.853304 | 17.1999 | 3 | 1 | 4.003247 | 0 | 0 | 0 | 0 | 0 | 0 | 1.957994e-06 | 25.18331
2023-09-18 13:20 | 1462.953304 | 17.2999 | 3 | 1 | 4.003314 | 0 | 0 | 0 | 0 | 0 | 0 | -6.625933e-06 | 25.18331
2023-09-18 13:20 | 1463.054704 | 17.4013 | 3 | 1 | 4.003311 | 0 | 0 | 0 | 0 | 0 | 0 | -1.533004e-05 | 25.18331
2023-09-18 13:20 | 1463.154704 | 17.5013 | 3 | 1 | 4.003291 | 0 | 0 | 0 | 0 | 0 | 0 | -2.391396e-05 | 25.18331
2023-09-18 13:20 | 1463.253904 | 17.6005 | 3 | 1 | 4.003354 | 0 | 0 | 0 | 0 | 0 | 0 | -3.242922e-05 | 25.18331
2023-09-18 13:20 | 1463.353904 | 17.7005 | 3 | 1 | 4.003259 | 0 | 0 | 0 | 0 | 0 | 0 | -4.101315e-05 | 25.18331
2023-09-18 13:20 | 1463.453904 | 17.8005 | 3 | 1 | 4.003327 | 0 | 0 | 0 | 0 | 0 | 0 | -4.959707e-05 | 25.18331
2023-09-18 13:20 | 1463.554704 | 17.9013 | 3 | 1 | 4.003383 | 0 | 0 | 0 | 0 | 0 | 0 | -5.824967e-05 | 25.18331
2023-09-18 13:20 | 1463.654404 | 18.001 | 3 | 1 | 4.003246 | 0 | 0 | 0 | 0 | 0 | 0 | -6.680785e-05 | 25.18331
2023-09-18 13:20 | 1463.753804 | 18.1004 | 3 | 1 | 4.003262 | 0 | 0 | 0 | 0 | 0 | 0 | -7.534027e-05 | 25.18331
2023-09-18 13:20 | 1463.853904 | 18.2005 | 3 | 1 | 4.003273 | 0 | 0 | 0 | 0 | 0 | 0 | -4.479218e-05 | 25.18331
2023-09-18 13:20 | 1463.953204 | 18.2998 | 3 | 1 | 4.003209 | 0 | 0 | 0 | 0 | 0 | 0 | -1.448822e-05 | 25.19541
2023-09-18 13:20 | 1464.054604 | 18.4012 | 3 | 1 | 4.00335 | 0 | 0 | 0 | 0 | 0 | 0 | 1.64566e-05 | 25.19541
2023-09-18 13:20 | 1464.154004 | 18.5006 | 3 | 1 | 4.0033 | 0 | 0 | 0 | 0 | 0 | 0 | 4.679108e-05 | 25.19541
2023-09-18 13:20 | 1464.253604 | 18.6002 | 3 | 1 | 4.00322 | 0 | 0 | 0 | 0 | 0 | 0 | 7.718658e-05 | 25.19541
2023-09-18 13:20 | 1464.353604 | 18.7002 | 3 | 1 | 4.0033 | 0 | 0 | 0 | 0 | 0 | 0 | 0.0001077042 | 25.19541
2023-09-18 13:20 | 1464.453804 | 18.8004 | 3 | 1 | 4.003378 | 0 | 0 | 0 | 0 | 0 | 0 | 0.0001382828 | 25.19541
2023-09-18 13:20 | 1464.553804 | 18.9004 | 3 | 1 | 4.003187 | 0 | 0 | 0 | 0 | 0 | 0 | 0.0001688004 | 25.19541
2023-09-18 13:20 | 1464.653804 | 19.0004 | 3 | 1 | 4.003416 | 0 | 0 | 0 | 0 | 0 | 0 | 0.0001993179 | 25.19541
2023-09-18 13:20 | 1464.753804 | 19.1004 | 3 | 1 | 4.003403 | 0 | 0 | 0 | 0 | 0 | 0 | 0.0002298355 | 25.19541
2023-09-18 13:20 | 1464.854004 | 19.2006 | 3 | 1 | 4.003282 | 0 | 0 | 0 | 0 | 0 | 0 | 0.0002133896 | 25.19541
2023-09-18 13:20 | 1464.953804 | 19.3004 | 3 | 1 | 4.00337 | 0 | 0 | 0 | 0 | 0 | 0 | 0.0001970094 | 25.19541
2023-09-18 13:20 | 1465.054604 | 19.4012 | 3 | 1 | 4.003386 | 0 | 0 | 0 | 0 | 0 | 0 | 0.0001804651 | 25.19541
2023-09-18 13:20 | 1465.153804 | 19.5004 | 3 | 1 | 4.003352 | 0 | 0 | 0 | 0 | 0 | 0 | 0.0001641833 | 25.19541
2023-09-18 13:20 | 1465.253804 | 19.6004 | 3 | 1 | 4.00336 | 0 | 0 | 0 | 0 | 0 | 0 | 0.0001477703 | 25.19541
2023-09-18 13:20 | 1465.353204 | 19.6998 | 3 | 1 | 4.003208 | 0 | 0 | 0 | 0 | 0 | 0 | 0.0001314557 | 25.19541
2023-09-18 13:20 | 1465.453804 | 19.8004 | 3 | 1 | 4.003297 | 0 | 0 | 0 | 0 | 0 | 0 | 0.0001149442 | 25.19541
2023-09-18 13:20 | 1465.553404 | 19.9 | 3 | 1 | 4.003344 | 0 | 0 | 0 | 0 | 0 | 0 | 9.859679e-05 | 25.19541
2023-09-18 13:20 | 1465.654204 | 20.0008 | 3 | 1 | 4.003377 | 0 | 0 | 0 | 0 | 0 | 0 | 8.205244e-05 | 25.19541
2023-09-18 13:20 | 1465.753204 | 20.0998 | 3 | 1 | 4.003266 | 0 | 0 | 0 | 0 | 0 | 0 | 6.580353e-05 | 25.19541
2023-09-18 13:20 | 1465.853604 | 20.2002 | 3 | 1 | 4.003344 | 0 | 0 | 0 | 0 | 0 | 0 | 6.231079e-05 | 25.19541
2023-09-18 13:20 | 1465.953804 | 20.3004 | 3 | 1 | 4.00328 | 0 | 0 | 0 | 0 | 0 | 0 | 5.882501e-05 | 25.19541
2023-09-18 13:20 | 1466.053804 | 20.4004 | 3 | 1 | 4.00336 | 0 | 0 | 0 | 0 | 0 | 0 | 5.534618e-05 | 25.19541
2023-09-18 13:20 | 1466.153604 | 20.5002 | 3 | 1 | 4.003251 | 0 | 0 | 0 | 0 | 0 | 0 | 5.187432e-05 | 25.19541
2023-09-18 13:20 | 1466.254004 | 20.6006 | 3 | 1 | 4.003378 | 0 | 0 | 0 | 0 | 0 | 0 | 4.838158e-05 | 25.19541
2023-09-18 13:20 | 1466.353604 | 20.7002 | 3 | 1 | 4.003337 | 0 | 0 | 0 | 0 | 0 | 0 | 4.491667e-05 | 25.19541
2023-09-18 13:20 | 1466.453604 | 20.8002 | 3 | 1 | 4.003371 | 0 | 0 | 0 | 0 | 0 | 0 | 4.143784e-05 | 25.19541
2023-09-18 13:20 | 1466.553604 | 20.9002 | 3 | 1 | 4.003463 | 0 | 0 | 0 | 0 | 0 | 0 | 3.795902e-05 | 25.19541
2023-09-18 13:20 | 1466.653404 | 21 | 3 | 1 | 4.003405 | 0 | 0 | 0 | 0 | 0 | 0 | 3.448715e-05 | 25.19541
2023-09-18 13:20 | 1466.753804 | 21.1004 | 3 | 1 | 4.003254 | 0 | 0 | 0 | 0 | 0 | 0 | 3.099442e-05 | 25.19541
2023-09-18 13:20 | 1466.853404 | 21.2 | 3 | 1 | 4.003399 | 0 | 0 | 0 | 0 | 0 | 0 | 3.636327e-05 | 25.23635
2023-09-18 13:20 | 1466.953404 | 21.3 | 3 | 1 | 4.003546 | 0 | 0 | 0 | 0 | 0 | 0 | 4.175369e-05 | 25.23635
2023-09-18 13:20 | 1467.053604 | 21.4002 | 3 | 1 | 4.0033 | 0 | 0 | 0 | 0 | 0 | 0 | 4.715488e-05 | 25.23635
2023-09-18 13:20 | 1467.153604 | 21.5002 | 3 | 1 | 4.003436 | 0 | 0 | 0 | 0 | 0 | 0 | 5.25453e-05 | 25.23635
2023-09-18 13:20 | 1467.253604 | 21.6002 | 3 | 1 | 4.00342 | 0 | 0 | 0 | 0 | 0 | 0 | 5.793571e-05 | 25.23635
2023-09-18 13:20 | 1467.353404 | 21.7 | 3 | 1 | 4.003393 | 0 | 0 | 0 | 0 | 0 | 0 | 6.331535e-05 | 25.23635
2023-09-18 13:20 | 1467.453204 | 21.7998 | 3 | 1 | 4.003403 | 0 | 0 | 0 | 0 | 0 | 0 | 6.869499e-05 | 25.23635
2023-09-18 13:20 | 1467.553204 | 21.8998 | 3 | 1 | 4.003484 | 0 | 0 | 0 | 0 | 0 | 0 | 7.40854e-05 | 25.23635
2023-09-18 13:20 | 1467.653404 | 22 | 3 | 1 | 4.003423 | 0 | 0 | 0 | 0 | 0 | 0 | 7.94866e-05 | 25.23635
2023-09-18 13:20 | 1467.753404 | 22.1 | 3 | 1 | 4.003492 | 0 | 0 | 0 | 0 | 0 | 0 | 8.487701e-05 | 25.23635
2023-09-18 13:20 | 1467.853904 | 22.2005 | 3 | 1 | 4.003305 | 0 | 0 | 0 | 0 | 0 | 0 | 7.064983e-05 | 25.23635
2023-09-18 13:20 | 1467.954004 | 22.3006 | 3 | 1 | 4.003393 | 0 | 0 | 0 | 0 | 0 | 0 | 5.647927e-05 | 25.23635
2023-09-18 13:20 | 1468.053404 | 22.4 | 3 | 1 | 4.003244 | 0 | 0 | 0 | 0 | 0 | 0 | 4.240781e-05 | 25.23635
2023-09-18 13:20 | 1468.153804 | 22.5004 | 3 | 1 | 4.003271 | 0 | 0 | 0 | 0 | 0 | 0 | 2.819478e-05 | 25.23635
2023-09-18 13:20 | 1468.253204 | 22.5998 | 3 | 1 | 4.003264 | 0 | 0 | 0 | 0 | 0 | 0 | 1.412332e-05 | 25.23635
2023-09-18 13:20 | 1468.354404 | 22.701 | 3 | 1 | 4.003363 | 0 | 0 | 0 | 0 | 0 | 0 | -2.029561e-07 | 25.23635
2023-09-18 13:20 | 1468.453604 | 22.8002 | 3 | 1 | 4.003349 | 0 | 0 | 0 | 0 | 0 | 0 | -1.424611e-05 | 25.23635
2023-09-18 13:20 | 1468.553604 | 22.9002 | 3 | 1 | 4.003388 | 0 | 0 | 0 | 0 | 0 | 0 | -2.840251e-05 | 25.23635
2023-09-18 13:20 | 1468.653604 | 23.0002 | 3 | 1 | 4.003272 | 0 | 0 | 0 | 0 | 0 | 0 | -4.255891e-05 | 25.23635
2023-09-18 13:20 | 1468.753804 | 23.1004 | 3 | 1 | 4.003431 | 0 | 0 | 0 | 0 | 0 | 0 | -5.674362e-05 | 25.23635
2023-09-18 13:20 | 1468.854204 | 23.2008 | 3 | 1 | 4.003379 | 0 | 0 | 0 | 0 | 0 | 0 | -4.759777e-05 | 25.23635
2023-09-18 13:20 | 1468.953804 | 23.3004 | 3 | 1 | 4.003337 | 0 | 0 | 0 | 0 | 0 | 0 | -3.85248e-05 | 25.23635
2023-09-18 13:20 | 1469.054604 | 23.4012 | 3 | 1 | 4.0033 | 0 | 0 | 0 | 0 | 0 | 0 | -2.934251e-05 | 25.23635
2023-09-18 13:20 | 1469.154504 | 23.5011 | 3 | 1 | 4.003377 | 0 | 0 | 0 | 0 | 0 | 0 | -2.024221e-05 | 25.23635
2023-09-18 13:20 | 1469.254604 | 23.6012 | 3 | 1 | 4.003306 | 0 | 0 | 0 | 0 | 0 | 0 | -1.112369e-05 | 25.23635
2023-09-18 13:20 | 1469.353604 | 23.7002 | 3 | 1 | 4.003387 | 0 | 0 | 0 | 0 | 0 | 0 | -2.105371e-06 | 25.23635
2023-09-18 13:20 | 1469.453404 | 23.8 | 3 | 1 | 4.003305 | 0 | 0 | 0 | 0 | 0 | 0 | 6.985822e-06 | 25.23635
2023-09-18 13:20 | 1469.553804 | 23.9004 | 3 | 1 | 4.003416 | 0 | 0 | 0 | 0 | 0 | 0 | 1.613167e-05 | 25.23635
2023-09-18 13:20 | 1469.653604 | 24.0002 | 3 | 1 | 4.003457 | 0 | 0 | 0 | 0 | 0 | 0 | 2.522286e-05 | 25.21622
2023-09-18 13:20 | 1469.753604 | 24.1002 | 3 | 1 | 4.003369 | 0 | 0 | 0 | 0 | 0 | 0 | 3.433228e-05 | 25.2162
2023-09-18 13:20 | 1469.853404 | 24.2 | 3 | 1 | 4.003371 | 0 | 0 | 0 | 0 | 0 | 0 | 2.952681e-05 | 25.2162
2023-09-18 13:20 | 1469.953204 | 24.2998 | 3 | 1 | 4.003391 | 0 | 0 | 0 | 0 | 0 | 0 | 2.472135e-05 | 25.2162
2023-09-18 13:20 | 1470.053404 | 24.4 | 3 | 1 | 4.003303 | 0 | 0 | 0 | 0 | 0 | 0 | 1.989663e-05 | 25.2162
2023-09-18 13:20 | 1470.153404 | 24.5 | 3 | 1 | 4.003317 | 0 | 0 | 0 | 0 | 0 | 0 | 1.508154e-05 | 25.2162
2023-09-18 13:20 | 1470.254104 | 24.6007 | 3 | 1 | 4.003381 | 0 | 0 | 0 | 0 | 0 | 0 | 1.023274e-05 | 25.2162
2023-09-18 13:20 | 1470.353404 | 24.7 | 3 | 1 | 4.00336 | 0 | 0 | 0 | 0 | 0 | 0 | 5.451352e-06 | 25.2162
2023-09-18 13:20 | 1470.453404 | 24.8 | 3 | 1 | 4.003417 | 0 | 0 | 0 | 0 | 0 | 0 | 6.362596e-07 | 25.2162
2023-09-18 13:20 | 1470.553604 | 24.9002 | 3 | 1 | 4.003381 | 0 | 0 | 0 | 0 | 0 | 0 | -4.188463e-06 | 25.2162
2023-09-18 13:20 | 1470.654504 | 25.0011 | 3 | 1 | 4.003305 | 0 | 0 | 0 | 0 | 0 | 0 | -9.046891e-06 | 25.2162
2023-09-18 13:20 | 1470.753804 | 25.1004 | 3 | 1 | 4.003322 | 0 | 0 | 0 | 0 | 0 | 0 | -1.382828e-05 | 25.2162
2023-09-18 13:20 | 1470.854804 | 25.2014 | 3 | 1 | 4.00332 | 0 | 0 | 0 | 0 | 0 | 0 | -3.902241e-06 | 25.2162
2023-09-18 13:20 | 1470.954204 | 25.3008 | 3 | 1 | 4.003424 | 0 | 0 | 0 | 0 | 0 | 0 | 5.866552e-06 | 25.2162
2023-09-18 13:20 | 1471.053504 | 25.4001 | 3 | 1 | 4.003354 | 0 | 0 | 0 | 0 | 0 | 0 | 1.562552e-05 | 25.2162
2023-09-18 13:20 | 1471.154404 | 25.501 | 3 | 1 | 4.003405 | 0 | 0 | 0 | 0 | 0 | 0 | 2.554173e-05 | 25.2162
2023-09-18 13:20 | 1471.254404 | 25.601 | 3 | 1 | 4.00329 | 0 | 0 | 0 | 0 | 0 | 0 | 3.536949e-05 | 25.2162
2023-09-18 13:20 | 1471.354604 | 25.7012 | 3 | 1 | 4.003299 | 0 | 0 | 0 | 0 | 0 | 0 | 4.52169e-05 | 25.2162
2023-09-18 13:20 | 1471.454604 | 25.8012 | 3 | 1 | 4.003429 | 0 | 0 | 0 | 0 | 0 | 0 | 5.504466e-05 | 25.2162
2023-09-18 13:20 | 1471.553204 | 25.8998 | 3 | 1 | 4.003446 | 0 | 0 | 0 | 0 | 0 | 0 | 6.473483e-05 | 25.2162
2023-09-18 13:20 | 1471.653804 | 26.0004 | 3 | 1 | 4.00339 | 0 | 0 | 0 | 0 | 0 | 0 | 7.462156e-05 | 25.2162
2023-09-18 13:20 | 1471.753304 | 26.0999 | 3 | 1 | 4.003484 | 0 | 0 | 0 | 0 | 0 | 0 | 8.440018e-05 | 25.2162
2023-09-18 13:20 | 1471.854504 | 26.2011 | 3 | 1 | 4.003423 | 0 | 0 | 0 | 0 | 0 | 0 | 6.669203e-05 | 25.2162
2023-09-18 13:20 | 1471.954104 | 26.3007 | 3 | 1 | 4.003387 | 0 | 0 | 0 | 0 | 0 | 0 | 4.926384e-05 | 25.2162
2023-09-18 13:20 | 1472.053804 | 26.4004 | 3 | 1 | 4.003459 | 0 | 0 | 0 | 0 | 0 | 0 | 3.181816e-05 | 25.2162
2023-09-18 13:20 | 1472.153904 | 26.5005 | 3 | 1 | 4.00347 | 0 | 0 | 0 | 0 | 0 | 0 | 1.430249e-05 | 25.2162
2023-09-18 13:20 | 1472.253904 | 26.6005 | 3 | 1 | 4.003379 | 0 | 0 | 0 | 0 | 0 | 0 | -3.195681e-06 | 25.2162
2023-09-18 13:20 | 1472.353904 | 26.7005 | 3 | 1 | 4.003382 | 0 | 0 | 0 | 0 | 0 | 0 | -2.069386e-05 | 25.2162
2023-09-18 13:20 | 1472.453504 | 26.8001 | 3 | 1 | 4.003363 | 0 | 0 | 0 | 0 | 0 | 0 | -3.812204e-05 | 25.19664
2023-09-18 13:20 | 1472.554104 | 26.9007 | 3 | 1 | 4.003383 | 0 | 0 | 0 | 0 | 0 | 0 | -5.57252e-05 | 25.19664
2023-09-18 13:20 | 1472.653504 | 27.0001 | 3 | 1 | 4.003378 | 0 | 0 | 0 | 0 | 0 | 0 | -7.311838e-05 | 25.19664
2023-09-18 13:20 | 1472.753404 | 27.1 | 3 | 1 | 4.003419 | 0 | 0 | 0 | 0 | 0 | 0 | -9.059906e-05 | 25.19664
2023-09-18 13:20 | 1472.853804 | 27.2004 | 3 | 1 | 4.003239 | 0 | 0 | 0 | 0 | 0 | 0 | -7.462975e-05 | 25.19664
2023-09-18 13:20 | 1472.953604 | 27.3002 | 3 | 1 | 4.003365 | 0 | 0 | 0 | 0 | 0 | 0 | -5.875588e-05 | 25.19664
2023-09-18 13:20 | 1473.054404 | 27.401 | 3 | 1 | 4.003389 | 0 | 0 | 0 | 0 | 0 | 0 | -4.272295e-05 | 25.19664
2023-09-18 13:20 | 1473.153604 | 27.5002 | 3 | 1 | 4.003392 | 0 | 0 | 0 | 0 | 0 | 0 | -2.694451e-05 | 25.19664
2023-09-18 13:20 | 1473.254404 | 27.601 | 3 | 1 | 4.003373 | 0 | 0 | 0 | 0 | 0 | 0 | -1.091158e-05 | 25.19664
2023-09-18 13:20 | 1473.353604 | 27.7002 | 3 | 1 | 4.003373 | 0 | 0 | 0 | 0 | 0 | 0 | 4.866853e-06 | 25.19664
2023-09-18 13:20 | 1473.453404 | 27.8 | 3 | 1 | 4.003455 | 0 | 0 | 0 | 0 | 0 | 0 | 2.074073e-05 | 25.19664
2023-09-18 13:20 | 1473.553904 | 27.9005 | 3 | 1 | 4.00349 | 0 | 0 | 0 | 0 | 0 | 0 | 3.672594e-05 | 25.19664
2023-09-18 13:20 | 1473.653204 | 27.9998 | 3 | 1 | 4.00344 | 0 | 0 | 0 | 0 | 0 | 0 | 5.252028e-05 | 25.19664
2023-09-18 13:20 | 1473.754704 | 28.1013 | 3 | 1 | 4.003362 | 0 | 0 | 0 | 0 | 0 | 0 | 6.866455e-05 | 25.19664
2023-09-18 13:20 | 1473.854504 | 28.2011 | 3 | 1 | 4.003418 | 0 | 0 | 0 | 0 | 0 | 0 | 5.018734e-05 | 25.19664
2023-09-18 13:20 | 1473.953504 | 28.3001 | 3 | 1 | 4.0033 | 0 | 0 | 0 | 0 | 0 | 0 | 3.185824e-05 | 25.19664
2023-09-18 13:20 | 1474.053504 | 28.4001 | 3 | 1 | 4.003339 | 0 | 0 | 0 | 0 | 0 | 0 | 1.3344e-05 | 25.19664
2023-09-18 13:20 | 1474.153704 | 28.5003 | 3 | 1 | 4.003429 | 0 | 0 | 0 | 0 | 0 | 0 | -5.207274e-06 | 25.19664
2023-09-18 13:20 | 1474.253504 | 28.6001 | 3 | 1 | 4.003373 | 0 | 0 | 0 | 0 | 0 | 0 | -2.368449e-05 | 25.19664
2023-09-18 13:20 | 1474.353904 | 28.7005 | 3 | 1 | 4.003457 | 0 | 0 | 0 | 0 | 0 | 0 | -4.227279e-05 | 25.19664
2023-09-18 13:20 | 1474.453904 | 28.8005 | 3 | 1 | 4.003375 | 0 | 0 | 0 | 0 | 0 | 0 | -6.078703e-05 | 25.19664
2023-09-18 13:20 | 1474.553304 | 28.8999 | 3 | 1 | 4.003359 | 0 | 0 | 0 | 0 | 0 | 0 | -7.919018e-05 | 25.19664
2023-09-18 13:20 | 1474.654104 | 29.0007 | 3 | 1 | 4.003383 | 0 | 0 | 0 | 0 | 0 | 0 | -9.785254e-05 | 25.19664
2023-09-18 13:20 | 1474.754004 | 29.1006 | 3 | 1 | 4.003465 | 0 | 0 | 0 | 0 | 0 | 0 | -0.0001163483 | 25.19664
2023-09-18 13:20 | 1474.853604 | 29.2002 | 3 | 1 | 4.003387 | 0 | 0 | 0 | 0 | 0 | 0 | -0.0001163483 | 25.19664
2023-09-18 13:20 | 1474.953604 | 29.3002 | 3 | 1 | 4.00347 | 0 | 0 | 0 | 0 | 0 | 0 | -0.0001163483 | 25.19664
2023-09-18 13:20 | 1475.053604 | 29.4002 | 3 | 1 | 4.003308 | 0 | 0 | 0 | 0 | 0 | 0 | -0.0001163483 | 25.19664
2023-09-18 13:20 | 1475.153804 | 29.5004 | 3 | 1 | 4.003389 | 0 | 0 | 0 | 0 | 0 | 0 | -0.0001163483 | 25.19664
2023-09-18 13:20 | 1475.253204 | 29.5998 | 3 | 1 | 4.003425 | 0 | 0 | 0 | 0 | 0 | 0 | -0.0001163483 | 25.19664
2023-09-18 13:20 | 1475.353404 | 29.7 | 3 | 1 | 4.003222 | 0 | 0 | 0 | 0 | 0 | 0 | -0.0001163483 | 25.19353
2023-09-18 13:20 | 1475.454004 | 29.8006 | 3 | 1 | 4.003415 | 0 | 0 | 0 | 0 | 0 | 0 | -0.0001163483 | 25.19353
2023-09-18 13:20 | 1475.553204 | 29.8998 | 3 | 1 | 4.00336 | 0 | 0 | 0 | 0 | 0 | 0 | -0.0001163483 | 25.19353
2023-09-18 13:20 | 1475.653404 | 30 | 3 | 1 | 4.003504 | 0 | 0 | 0 | 0 | 0 | 0 | -0.0001163483 | 25.19353
2023-09-18 13:20 | 1475.654404 | 30.001 | 3 | 1 | 4.0035 | 0 | 0 | 0 | 0 | 0 | 0 | -0.0001163483 | 25.19353