## Global_Info
TEST REPORT
|  |  | 20230920_w8_EIS326V | Serial Number |  | C:\ArbinSoftware\DataPro\Result\20230920_w8_EIS326V
|  |  | 2023-09-20 | 207487
Channel | Start DateTime | Schedule File Name | Creator | Comments | Software Version | Schedule Version | MASS | Specific Capacity | Capacity | Item ID | Has Aux | Has Specail | Log Aux Data Flag | Log Special Flag
2 | 2023-09-20 10:47 | INR21700_m50T\2nd_life_EIS\EIS_general.sdu |  |  | PV7.0 Build: 181116USB | Schedule Version 7.00.15 | 0 | 0 | 4.85 |  | 1 | 0 | TRUE | TRUE
Note on G2: Click to open file path

## ACIM_Chan2
Device_ID | Test_ID | Channel_ID | Cycle_ID | Step_ID | Pt | Freq | Zmod | Zphz
Gamry_1 | 882 | 1 | 1 | 2 | 0 | 10019.53 | 0.0467802 | 47.64299
Gamry_1 | 882 | 1 | 1 | 2 | 1 | 7207.031 | 0.0389922 | 41.81971
Gamry_1 | 882 | 1 | 1 | 2 | 2 | 5150.463 | 0.0333015 | 35.15496
Gamry_1 | 882 | 1 | 1 | 2 | 3 | 3715.701 | 0.0296291 | 28.24449
Gamry_1 | 882 | 1 | 1 | 2 | 4 | 2686.738 | 0.0273672 | 21.51178
Gamry_1 | 882 | 1 | 1 | 2 | 5 | 1933.594 | 0.0261362 | 15.4459
Gamry_1 | 882 | 1 | 1 | 2 | 6 | 1395.089 | 0.0255917 | 10.53883
Gamry_1 | 882 | 1 | 1 | 2 | 7 | 1000.702 | 0.0254536 | 6.704597
Gamry_1 | 882 | 1 | 1 | 2 | 8 | 716.9117 | 0.0255418 | 3.865931
Gamry_1 | 882 | 1 | 1 | 2 | 9 | 520.8333 | 0.0257352 | 1.895721
Gamry_1 | 882 | 1 | 1 | 2 | 10 | 372.8693 | 0.0259936 | 0.4045942
Gamry_1 | 882 | 1 | 1 | 2 | 11 | 269.3965 | 0.026278 | -0.6470667
Gamry_1 | 882 | 1 | 1 | 2 | 12 | 193.6983 | 0.0265874 | -1.409154
Gamry_1 | 882 | 1 | 1 | 2 | 13 | 139.2327 | 0.026915 | -1.979696
Gamry_1 | 882 | 1 | 1 | 2 | 14 | 99.734 | 0.0272422 | -2.387663
Gamry_1 | 882 | 1 | 1 | 2 | 15 | 72.11539 | 0.0275768 | -2.678684
Gamry_1 | 882 | 1 | 1 | 2 | 16 | 49.86702 | 0.0279484 | -2.921194
Gamry_1 | 882 | 1 | 1 | 2 | 17 | 37.5 | 0.0282462 | -3.104795
Gamry_1 | 882 | 1 | 1 | 2 | 18 | 27.25291 | 0.0285767 | -3.255237
Gamry_1 | 882 | 1 | 1 | 2 | 19 | 19.29012 | 0.0290321 | -3.493095
Gamry_1 | 882 | 1 | 1 | 2 | 20 | 13.95089 | 0.0294324 | -3.545465
Gamry_1 | 882 | 1 | 1 | 2 | 21 | 9.9734 | 0.0298469 | -3.707081
Gamry_1 | 882 | 1 | 1 | 2 | 22 | 7.233796 | 0.0303706 | -3.795754
Gamry_1 | 882 | 1 | 1 | 2 | 23 | 5.196785 | 0.0307904 | -3.489061
Gamry_1 | 882 | 1 | 1 | 2 | 24 | 3.720238 | 0.0312938 | -3.306178
Gamry_1 | 882 | 1 | 1 | 2 | 25 | 2.689329 | 0.0316128 | -3.300601
Gamry_1 | 882 | 1 | 1 | 2 | 26 | 1.929012 | 0.0320451 | -3.095212
Gamry_1 | 882 | 1 | 1 | 2 | 27 | 1.395089 | 0.0322869 | -2.730171
Gamry_1 | 882 | 1 | 1 | 2 | 28 | 0.997765 | 0.03261 | -2.532913
Gamry_1 | 882 | 1 | 1 | 2 | 29 | 0.7233796 | 0.0327716 | -2.627041
Gamry_1 | 882 | 1 | 1 | 2 | 30 | 0.5185288 | 0.0330151 | -2.610107
Gamry_1 | 882 | 1 | 1 | 2 | 31 | 0.3732086 | 0.0332374 | -2.900419
Gamry_1 | 882 | 1 | 1 | 2 | 32 | 0.2687787 | 0.0334298 | -3.20164
Gamry_1 | 882 | 1 | 1 | 2 | 33 | 0.1933787 | 0.0337414 | -3.765305
Gamry_1 | 882 | 1 | 1 | 2 | 34 | 0.1391776 | 0.0340696 | -4.399011
Gamry_1 | 882 | 1 | 1 | 2 | 35 | 0.1001603 | 0.0345239 | -5.211252
Gamry_1 | 882 | 1 | 1 | 2 | 36 | 0.0719825 | 0.0351766 | -6.212055
Gamry_1 | 882 | 1 | 1 | 2 | 37 | 0.051807 | 0.0357597 | -7.349455
Gamry_1 | 882 | 1 | 1 | 2 | 38 | 0.0372971 | 0.0364287 | -8.748427
Gamry_1 | 882 | 1 | 1 | 2 | 39 | 0.0268286 | 0.0372571 | -10.50057
Gamry_1 | 882 | 1 | 1 | 2 | 40 | 0.0193124 | 0.0382753 | -12.87342
Gamry_1 | 882 | 1 | 1 | 2 | 41 | 0.0138979 | 0.0396292 | -15.95854
Gamry_1 | 882 | 1 | 1 | 2 | 42 | 0.0100006 | 0.0416681 | -19.74613
Note on A1: Device_ID
Note on B1: Test_ID
Note on C1: Channel_ID
Note on D1: Cycle_ID
Note on E1: Step_ID
Note on F1: Pt
Note on G1: Freq
Note on H1: Zmod
Note on I1: Zphz

## Channel_2_1
Date_Time | Test_Time(s) | Step_Time(s) | Step_Index | Cycle_Index | Voltage(V) | Current(A) | Charge_Capacity(Ah) | Discharge_Capacity(Ah) | Charge_Energy(Wh) | Discharge_Energy(Wh) | Internal Resistance(Ohm) | dV/dt(V/s) | Aux_Temperature(¡æ)_1
2023-09-20 10:42 | 0.1024 | 0.1022 | 1 | 1 | 3.269685 | 0 | 0 | 0 | 0 | 0 | 0 | 0 | 24.69339
2023-09-20 10:42 | 0.2016 | 0.2014 | 1 | 1 | 3.269784 | 0 | 0 | 0 | 0 | 0 | 0 | 0 | 24.69339
2023-09-20 10:42 | 0.3008 | 0.3006 | 1 | 1 | 3.269698 | 0 | 0 | 0 | 0 | 0 | 0 | 0 | 24.69339
2023-09-20 10:42 | 0.401 | 0.4008 | 1 | 1 | 3.269593 | 0 | 0 | 0 | 0 | 0 | 0 | 0 | 24.69339
2023-09-20 10:42 | 0.5 | 0.4998 | 1 | 1 | 3.269689 | 0 | 0 | 0 | 0 | 0 | 0 | 0 | 24.69339
2023-09-20 10:42 | 0.6018 | 0.6016 | 1 | 1 | 3.2698 | 0 | 0 | 0 | 0 | 0 | 0 | -1.28802e-07 | 24.69339
2023-09-20 10:42 | 0.7 | 0.6998 | 1 | 1 | 3.269728 | 0 | 0 | 0 | 0 | 0 | 0 | -2.530492e-07 | 24.69339
2023-09-20 10:42 | 0.8 | 0.7998 | 1 | 1 | 3.269816 | 0 | 0 | 0 | 0 | 0 | 0 | -3.795738e-07 | 24.69339
2023-09-20 10:42 | 0.9002 | 0.9 | 1 | 1 | 3.269827 | 0 | 0 | 0 | 0 | 0 | 0 | -5.063515e-07 | 24.69339
2023-09-20 10:42 | 1.0016 | 1.0014 | 1 | 1 | 3.269714 | 0 | 0 | 0 | 0 | 0 | 0 | -6.346474e-07 | 24.69339
2023-09-20 10:42 | 1.0029 | 1.0027 | 1 | 1 | 3.269764 | 0 | 0 | 0 | 0 | 0 | 0 | -6.362922e-07 | 24.69339
2023-09-20 10:42 | 1.021899 | 0.0015 | 2 | 1 | 3.269588 | 0 | 0 | 0 | 0 | 0 | 0 | -6.603319e-07 | 24.69339
2023-09-20 10:43 | 61.024299 | 60.0039 | 2 | 1 | 3.265766 | 0 | 0 | 0 | 0 | 0 | 0 | -7.657813e-05 | 24.69509
2023-09-20 10:44 | 121.027999 | 120.0076 | 2 | 1 | 3.273885 | 0 | 0 | 0 | 0 | 0 | 0 | -0.0001524976 | 24.69679
2023-09-20 10:45 | 181.030899 | 180.0105 | 2 | 1 | 3.263561 | 0 | 0 | 0 | 0 | 0 | 0 | -0.000228416 | 24.69849
2023-09-20 10:46 | 241.031799 | 240.0114 | 2 | 1 | 3.271367 | 0 | 0 | 0 | 0 | 0 | 0 | -0.0003043319 | 24.70019
2023-09-20 10:47 | 301.033099 | 300.0127 | 2 | 1 | 3.268648 | 0 | 0 | 0 | 0 | 0 | 0 | -0.0003802483 | 24.70189
2023-09-20 10:48 | 361.034199 | 360.0138 | 2 | 1 | 3.272791 | 0 | 0 | 0 | 0 | 0 | 0 | -0.0004561645 | 24.70359
2023-09-20 10:49 | 421.034299 | 420.0139 | 2 | 1 | 3.264053 | 0 | 0 | 0 | 0 | 0 | 0 | -0.0005320793 | 24.7053
2023-09-20 10:50 | 481.036599 | 480.0162 | 2 | 1 | 3.276019 | 0 | 0 | 0 | 0 | 0 | 0 | -0.000607997 | 24.707
2023-09-20 10:51 | 541.039199 | 540.0188 | 2 | 1 | 3.268854 | 0 | 0 | 0 | 0 | 0 | 0 | -0.0006839151 | 24.7087
2023-09-20 10:52 | 601.039299 | 600.0189 | 2 | 1 | 3.275054 | 0 | 0 | 0 | 0 | 0 | 0 | -0.00075983 | 24.7104
2023-09-20 10:53 | 661.040199 | 660.0198 | 2 | 1 | 3.268444 | 0 | 0 | 0 | 0 | 0 | 0 | -0.0008357459 | 24.7121
2023-09-20 10:54 | 721.043099 | 720.0227 | 2 | 1 | 3.263738 | 0 | 0 | 0 | 0 | 0 | 0 | -0.0009116643 | 24.7138
2023-09-20 10:55 | 781.044099 | 780.0237 | 2 | 1 | 3.266123 | 0 | 0 | 0 | 0 | 0 | 0 | -0.0009875803 | 24.7155
2023-09-20 10:56 | 841.045499 | 840.0251 | 2 | 1 | 3.273145 | 0 | 0 | 0 | 0 | 0 | 0 | -0.001063497 | 24.7172
2023-09-20 10:57 | 901.046699 | 900.0263 | 2 | 1 | 3.277532 | 0 | 0 | 0 | 0 | 0 | 0 | -0.001139413 | 24.7189
2023-09-20 10:58 | 961.047699 | 960.0273 | 2 | 1 | 3.274874 | 0 | 0 | 0 | 0 | 0 | 0 | -0.001215329 | 24.7206
2023-09-20 10:59 | 1021.047799 | 1020.0274 | 2 | 1 | 3.268121 | 0 | 0 | 0 | 0 | 0 | 0 | -0.001291244 | 24.7223
2023-09-20 11:00 | 1081.048399 | 1080.028 | 2 | 1 | 3.268442 | 0 | 0 | 0 | 0 | 0 | 0 | -0.00136716 | 24.72401
2023-09-20 11:01 | 1141.048699 | 1140.0283 | 2 | 1 | 3.276049 | 0 | 0 | 0 | 0 | 0 | 0 | -0.001443075 | 24.69516
2023-09-20 11:02 | 1201.049299 | 1200.0289 | 2 | 1 | 3.263335 | 0 | 0 | 0 | 0 | 0 | 0 | -0.00151899 | 24.66068
2023-09-20 11:03 | 1261.049699 | 1260.0293 | 2 | 1 | 3.276251 | 0 | 0 | 0 | 0 | 0 | 0 | -0.001594905 | 24.67997
2023-09-20 11:04 | 1321.050899 | 1320.0305 | 2 | 1 | 3.268184 | 0 | 0 | 0 | 0 | 0 | 0 | -0.001670822 | 24.7259
2023-09-20 11:04 | 1327.470092 | 0.102 | 3 | 1 | 3.268876 | 0 | 0 | 0 | 0 | 0 | 0 | -0.001678944 | 24.74183
2023-09-20 11:04 | 1327.568692 | 0.2006 | 3 | 1 | 3.268744 | 0 | 0 | 0 | 0 | 0 | 0 | -0.001512228 | 24.74183
2023-09-20 11:04 | 1327.668292 | 0.3002 | 3 | 1 | 3.268741 | 0 | 0 | 0 | 0 | 0 | 0 | -0.001343822 | 24.74183
2023-09-20 11:04 | 1327.769692 | 0.4016 | 3 | 1 | 3.268773 | 0 | 0 | 0 | 0 | 0 | 0 | -0.001172372 | 24.74183
2023-09-20 11:04 | 1327.868892 | 0.5008 | 3 | 1 | 3.268811 | 0 | 0 | 0 | 0 | 0 | 0 | -0.001004642 | 24.74183
2023-09-20 11:04 | 1327.968292 | 0.6002 | 3 | 1 | 3.268735 | 0 | 0 | 0 | 0 | 0 | 0 | -0.0008365743 | 24.74183
2023-09-20 11:04 | 1328.069492 | 0.7014 | 3 | 1 | 3.268834 | 0 | 0 | 0 | 0 | 0 | 0 | -0.0006654627 | 24.74183
2023-09-20 11:04 | 1328.168492 | 0.8004 | 3 | 1 | 3.268798 | 0 | 0 | 0 | 0 | 0 | 0 | -0.000498071 | 24.74183
2023-09-20 11:04 | 1328.268492 | 0.9004 | 3 | 1 | 3.268879 | 0 | 0 | 0 | 0 | 0 | 0 | -0.0003289884 | 24.74183
2023-09-20 11:04 | 1328.369092 | 1.001 | 3 | 1 | 3.268744 | 0 | 0 | 0 | 0 | 0 | 0 | -0.0001588914 | 24.74183
2023-09-20 11:05 | 1328.469692 | 1.1016 | 3 | 1 | 3.268751 | 0 | 0 | 0 | 0 | 0 | 0 | 1.120567e-05 | 24.74183
2023-09-20 11:05 | 1328.568292 | 1.2002 | 3 | 1 | 3.268804 | 0 | 0 | 0 | 0 | 0 | 0 | -2.662771e-06 | 24.74183
2023-09-20 11:05 | 1328.668892 | 1.3008 | 3 | 1 | 3.268673 | 0 | 0 | 0 | 0 | 0 | 0 | -1.681252e-05 | 24.72942
2023-09-20 11:05 | 1328.768092 | 1.4 | 3 | 1 | 3.268736 | 0 | 0 | 0 | 0 | 0 | 0 | -3.076536e-05 | 24.72942
2023-09-20 11:05 | 1328.870092 | 1.502 | 3 | 1 | 3.268723 | 0 | 0 | 0 | 0 | 0 | 0 | -4.511202e-05 | 24.72942
2023-09-20 11:05 | 1328.968092 | 1.6 | 3 | 1 | 3.268843 | 0 | 0 | 0 | 0 | 0 | 0 | -5.889608e-05 | 24.72942
2023-09-20 11:05 | 1329.068292 | 1.7002 | 3 | 1 | 3.26875 | 0 | 0 | 0 | 0 | 0 | 0 | -7.298957e-05 | 24.72942
2023-09-20 11:05 | 1329.168092 | 1.8 | 3 | 1 | 3.268584 | 0 | 0 | 0 | 0 | 0 | 0 | -8.702679e-05 | 24.72942
2023-09-20 11:05 | 1329.268692 | 1.9006 | 3 | 1 | 3.268667 | 0 | 0 | 0 | 0 | 0 | 0 | -0.0001011765 | 24.72942
2023-09-20 11:05 | 1329.367892 | 1.9998 | 3 | 1 | 3.268705 | 0 | 0 | 0 | 0 | 0 | 0 | -0.0001151294 | 24.72942
2023-09-20 11:05 | 1329.468092 | 2.1 | 3 | 1 | 3.268851 | 0 | 0 | 0 | 0 | 0 | 0 | -0.0001292229 | 24.72942
2023-09-20 11:05 | 1329.568492 | 2.2004 | 3 | 1 | 3.268751 | 0 | 0 | 0 | 0 | 0 | 0 | -0.0001186011 | 24.72942
2023-09-20 11:05 | 1329.669092 | 2.301 | 3 | 1 | 3.268743 | 0 | 0 | 0 | 0 | 0 | 0 | -0.0001079582 | 24.72942
2023-09-20 11:05 | 1329.768292 | 2.4002 | 3 | 1 | 3.268758 | 0 | 0 | 0 | 0 | 0 | 0 | -9.74634e-05 | 24.72942
2023-09-20 11:05 | 1329.868292 | 2.5002 | 3 | 1 | 3.268758 | 0 | 0 | 0 | 0 | 0 | 0 | -8.688396e-05 | 24.72942
2023-09-20 11:05 | 1329.968692 | 2.6006 | 3 | 1 | 3.268851 | 0 | 0 | 0 | 0 | 0 | 0 | -7.626221e-05 | 24.72942
2023-09-20 11:05 | 1330.068692 | 2.7006 | 3 | 1 | 3.268786 | 0 | 0 | 0 | 0 | 0 | 0 | -6.568277e-05 | 24.72942
2023-09-20 11:05 | 1330.168292 | 2.8002 | 3 | 1 | 3.268841 | 0 | 0 | 0 | 0 | 0 | 0 | -5.514565e-05 | 24.72942
2023-09-20 11:05 | 1330.268892 | 2.9008 | 3 | 1 | 3.268854 | 0 | 0 | 0 | 0 | 0 | 0 | -4.450274e-05 | 24.72942
2023-09-20 11:05 | 1330.368692 | 3.0006 | 3 | 1 | 3.268709 | 0 | 0 | 0 | 0 | 0 | 0 | -3.394446e-05 | 24.72942
2023-09-20 11:05 | 1330.468692 | 3.1006 | 3 | 1 | 3.268771 | 0 | 0 | 0 | 0 | 0 | 0 | -2.336502e-05 | 24.72942
2023-09-20 11:05 | 1330.569092 | 3.201 | 3 | 1 | 3.268632 | 0 | 0 | 0 | 0 | 0 | 0 | -2.954577e-05 | 24.72942
2023-09-20 11:05 | 1330.668092 | 3.3 | 3 | 1 | 3.268668 | 0 | 0 | 0 | 0 | 0 | 0 | -3.564033e-05 | 24.72942
2023-09-20 11:05 | 1330.769492 | 3.4014 | 3 | 1 | 3.268807 | 0 | 0 | 0 | 0 | 0 | 0 | -4.188264e-05 | 24.72942
2023-09-20 11:05 | 1330.868892 | 3.5008 | 3 | 1 | 3.268689 | 0 | 0 | 0 | 0 | 0 | 0 | -4.800183e-05 | 24.72942
2023-09-20 11:05 | 1330.969092 | 3.601 | 3 | 1 | 3.268806 | 0 | 0 | 0 | 0 | 0 | 0 | -5.417027e-05 | 24.72942
2023-09-20 11:05 | 1331.070492 | 3.7024 | 3 | 1 | 3.26872 | 0 | 0 | 0 | 0 | 0 | 0 | -6.041258e-05 | 24.72942
2023-09-20 11:05 | 1331.168892 | 3.8008 | 3 | 1 | 3.268638 | 0 | 0 | 0 | 0 | 0 | 0 | -6.64702e-05 | 24.72942
2023-09-20 11:05 | 1331.267892 | 3.8998 | 3 | 1 | 3.268711 | 0 | 0 | 0 | 0 | 0 | 0 | -7.256477e-05 | 24.72942
2023-09-20 11:05 | 1331.369092 | 4.001 | 3 | 1 | 3.268778 | 0 | 0 | 0 | 0 | 0 | 0 | -7.879476e-05 | 24.72942
2023-09-20 11:05 | 1331.467892 | 4.0998 | 3 | 1 | 3.268704 | 0 | 0 | 0 | 0 | 0 | 0 | -8.487701e-05 | 24.72942
2023-09-20 11:05 | 1331.569692 | 4.2016 | 3 | 1 | 3.268816 | 0 | 0 | 0 | 0 | 0 | 0 | -9.566682e-05 | 24.73189
2023-09-20 11:05 | 1331.668692 | 4.3006 | 3 | 1 | 3.268785 | 0 | 0 | 0 | 0 | 0 | 0 | -0.0001061599 | 24.73189
2023-09-20 11:05 | 1331.768892 | 4.4008 | 3 | 1 | 3.268787 | 0 | 0 | 0 | 0 | 0 | 0 | -0.0001167801 | 24.73189
2023-09-20 11:05 | 1331.868292 | 4.5002 | 3 | 1 | 3.268778 | 0 | 0 | 0 | 0 | 0 | 0 | -0.0001273155 | 24.73189
2023-09-20 11:05 | 1331.969892 | 4.6018 | 3 | 1 | 3.268795 | 0 | 0 | 0 | 0 | 0 | 0 | -0.0001380841 | 24.73189
2023-09-20 11:05 | 1332.067892 | 4.6998 | 3 | 1 | 3.269013 | 0 | 0 | 0 | 0 | 0 | 0 | -0.0001484712 | 24.73189
2023-09-20 11:05 | 1332.168892 | 4.8008 | 3 | 1 | 3.268813 | 0 | 0 | 0 | 0 | 0 | 0 | -0.0001591762 | 24.73189
2023-09-20 11:05 | 1332.268092 | 4.9 | 3 | 1 | 3.268805 | 0 | 0 | 0 | 0 | 0 | 0 | -0.0001696904 | 24.73189
2023-09-20 11:05 | 1332.368692 | 5.0006 | 3 | 1 | 3.268815 | 0 | 0 | 0 | 0 | 0 | 0 | -0.0001803531 | 24.73189
2023-09-20 11:05 | 1332.468892 | 5.1008 | 3 | 1 | 3.268777 | 0 | 0 | 0 | 0 | 0 | 0 | -0.0001909733 | 24.73189
2023-09-20 11:05 | 1332.569292 | 5.2012 | 3 | 1 | 3.268709 | 0 | 0 | 0 | 0 | 0 | 0 | -0.0001645624 | 24.73189
2023-09-20 11:05 | 1332.668692 | 5.3006 | 3 | 1 | 3.268687 | 0 | 0 | 0 | 0 | 0 | 0 | -0.0001384146 | 24.73189
2023-09-20 11:05 | 1332.768492 | 5.4004 | 3 | 1 | 3.268979 | 0 | 0 | 0 | 0 | 0 | 0 | -0.0001121616 | 24.73189
2023-09-20 11:05 | 1332.868692 | 5.5006 | 3 | 1 | 3.268838 | 0 | 0 | 0 | 0 | 0 | 0 | -8.580338e-05 | 24.73189
2023-09-20 11:05 | 1332.967892 | 5.5998 | 3 | 1 | 3.268732 | 0 | 0 | 0 | 0 | 0 | 0 | -5.97082e-05 | 24.73189
2023-09-20 11:05 | 1333.069492 | 5.7014 | 3 | 1 | 3.268669 | 0 | 0 | 0 | 0 | 0 | 0 | -3.298168e-05 | 24.73189
2023-09-20 11:05 | 1333.168092 | 5.8 | 3 | 1 | 3.268739 | 0 | 0 | 0 | 0 | 0 | 0 | -7.044333e-06 | 24.73189
2023-09-20 11:05 | 1333.268092 | 5.9 | 3 | 1 | 3.268771 | 0 | 0 | 0 | 0 | 0 | 0 | 1.92613e-05 | 24.73189
2023-09-20 11:05 | 1333.368092 | 6 | 3 | 1 | 3.268732 | 0 | 0 | 0 | 0 | 0 | 0 | 4.556692e-05 | 24.73189
2023-09-20 11:05 | 1333.469492 | 6.1014 | 3 | 1 | 3.26889 | 0 | 0 | 0 | 0 | 0 | 0 | 7.224083e-05 | 24.73189
2023-09-20 11:05 | 1333.568692 | 6.2006 | 3 | 1 | 3.268827 | 0 | 0 | 0 | 0 | 0 | 0 | 6.411549e-05 | 24.73189
2023-09-20 11:05 | 1333.668092 | 6.3 | 3 | 1 | 3.268795 | 0 | 0 | 0 | 0 | 0 | 0 | 5.597378e-05 | 24.73189
2023-09-20 11:05 | 1333.768892 | 6.4008 | 3 | 1 | 3.268628 | 0 | 0 | 0 | 0 | 0 | 0 | 4.771739e-05 | 24.73189
2023-09-20 11:05 | 1333.869692 | 6.5016 | 3 | 1 | 3.268868 | 0 | 0 | 0 | 0 | 0 | 0 | 3.9461e-05 | 24.73189
2023-09-20 11:05 | 1333.968892 | 6.6008 | 3 | 1 | 3.268987 | 0 | 0 | 0 | 0 | 0 | 0 | 3.133566e-05 | 24.73189
2023-09-20 11:05 | 1334.068092 | 6.7 | 3 | 1 | 3.268736 | 0 | 0 | 0 | 0 | 0 | 0 | 2.321033e-05 | 24.73189
2023-09-20 11:05 | 1334.167892 | 6.7998 | 3 | 1 | 3.2687 | 0 | 0 | 0 | 0 | 0 | 0 | 1.503584e-05 | 24.73189
2023-09-20 11:05 | 1334.268692 | 6.9006 | 3 | 1 | 3.268899 | 0 | 0 | 0 | 0 | 0 | 0 | 6.779455e-06 | 24.73189
2023-09-20 11:05 | 1334.367892 | 6.9998 | 3 | 1 | 3.268839 | 0 | 0 | 0 | 0 | 0 | 0 | -1.345881e-06 | 24.73377
2023-09-20 11:05 | 1334.467892 | 7.0998 | 3 | 1 | 3.268827 | 0 | 0 | 0 | 0 | 0 | 0 | -9.536743e-06 | 24.73377
2023-09-20 11:05 | 1334.568292 | 7.2002 | 3 | 1 | 3.268792 | 0 | 0 | 0 | 0 | 0 | 0 | -6.670582e-06 | 24.73377
2023-09-20 11:05 | 1334.668592 | 7.3005 | 3 | 1 | 3.268671 | 0 | 0 | 0 | 0 | 0 | 0 | -3.807275e-06 | 24.73377
2023-09-20 11:05 | 1334.768092 | 7.4 | 3 | 1 | 3.26879 | 0 | 0 | 0 | 0 | 0 | 0 | -9.668061e-07 | 24.73377
2023-09-20 11:05 | 1334.868492 | 7.5004 | 3 | 1 | 3.268714 | 0 | 0 | 0 | 0 | 0 | 0 | 1.899355e-06 | 24.73377
2023-09-20 11:05 | 1334.968892 | 7.6008 | 3 | 1 | 3.268809 | 0 | 0 | 0 | 0 | 0 | 0 | 4.765517e-06 | 24.73377
2023-09-20 11:05 | 1335.068292 | 7.7002 | 3 | 1 | 3.268835 | 0 | 0 | 0 | 0 | 0 | 0 | 7.603131e-06 | 24.73377
2023-09-20 11:05 | 1335.168092 | 7.8 | 3 | 1 | 3.268884 | 0 | 0 | 0 | 0 | 0 | 0 | 1.045216e-05 | 24.73377
2023-09-20 11:05 | 1335.268292 | 7.9002 | 3 | 1 | 3.26866 | 0 | 0 | 0 | 0 | 0 | 0 | 1.331262e-05 | 24.73377
2023-09-20 11:05 | 1335.369892 | 8.0018 | 3 | 1 | 3.268842 | 0 | 0 | 0 | 0 | 0 | 0 | 1.621303e-05 | 24.73377
2023-09-20 11:05 | 1335.470092 | 8.102 | 3 | 1 | 3.268765 | 0 | 0 | 0 | 0 | 0 | 0 | 1.907349e-05 | 24.73377
2023-09-20 11:05 | 1335.568092 | 8.2 | 3 | 1 | 3.268893 | 0 | 0 | 0 | 0 | 0 | 0 | 2.094493e-05 | 24.73377
2023-09-20 11:05 | 1335.668492 | 8.3004 | 3 | 1 | 3.269088 | 0 | 0 | 0 | 0 | 0 | 0 | 2.286221e-05 | 24.73377
2023-09-20 11:05 | 1335.768892 | 8.4008 | 3 | 1 | 3.2688 | 0 | 0 | 0 | 0 | 0 | 0 | 2.477949e-05 | 24.73377
2023-09-20 11:05 | 1335.868892 | 8.5008 | 3 | 1 | 3.268815 | 0 | 0 | 0 | 0 | 0 | 0 | 2.668913e-05 | 24.73377
2023-09-20 11:05 | 1335.968092 | 8.6 | 3 | 1 | 3.268802 | 0 | 0 | 0 | 0 | 0 | 0 | 2.858349e-05 | 24.73377
2023-09-20 11:05 | 1336.069692 | 8.7016 | 3 | 1 | 3.268996 | 0 | 0 | 0 | 0 | 0 | 0 | 3.052369e-05 | 24.73377
2023-09-20 11:05 | 1336.168892 | 8.8008 | 3 | 1 | 3.268843 | 0 | 0 | 0 | 0 | 0 | 0 | 3.241805e-05 | 24.73377
2023-09-20 11:05 | 1336.268292 | 8.9002 | 3 | 1 | 3.268788 | 0 | 0 | 0 | 0 | 0 | 0 | 3.431623e-05 | 24.73377
2023-09-20 11:05 | 1336.368692 | 9.0006 | 3 | 1 | 3.268844 | 0 | 0 | 0 | 0 | 0 | 0 | 3.623351e-05 | 24.73377
2023-09-20 11:05 | 1336.468892 | 9.1008 | 3 | 1 | 3.268883 | 0 | 0 | 0 | 0 | 0 | 0 | 3.814697e-05 | 24.73377
2023-09-20 11:05 | 1336.569092 | 9.201 | 3 | 1 | 3.268667 | 0 | 0 | 0 | 0 | 0 | 0 | 2.6854e-05 | 24.73377
2023-09-20 11:05 | 1336.668492 | 9.3004 | 3 | 1 | 3.268756 | 0 | 0 | 0 | 0 | 0 | 0 | 1.565118e-05 | 24.73377
2023-09-20 11:05 | 1336.767892 | 9.3998 | 3 | 1 | 3.268698 | 0 | 0 | 0 | 0 | 0 | 0 | 4.448367e-06 | 24.73377
2023-09-20 11:05 | 1336.869292 | 9.5012 | 3 | 1 | 3.26876 | 0 | 0 | 0 | 0 | 0 | 0 | -6.979855e-06 | 24.73377
2023-09-20 11:05 | 1336.968492 | 9.6004 | 3 | 1 | 3.268911 | 0 | 0 | 0 | 0 | 0 | 0 | -1.816013e-05 | 24.73377
2023-09-20 11:05 | 1337.068892 | 9.7008 | 3 | 1 | 3.268884 | 0 | 0 | 0 | 0 | 0 | 0 | -2.947565e-05 | 24.73377
2023-09-20 11:05 | 1337.168492 | 9.8004 | 3 | 1 | 3.268878 | 0 | 0 | 0 | 0 | 0 | 0 | -4.0701e-05 | 24.73377
2023-09-20 11:05 | 1337.269092 | 9.901 | 3 | 1 | 3.268865 | 0 | 0 | 0 | 0 | 0 | 0 | -5.203906e-05 | 24.75738
2023-09-20 11:05 | 1337.368092 | 10 | 3 | 1 | 3.268803 | 0 | 0 | 0 | 0 | 0 | 0 | -6.319679e-05 | 24.75738
2023-09-20 11:05 | 1337.469492 | 10.1014 | 3 | 1 | 3.268756 | 0 | 0 | 0 | 0 | 0 | 0 | -7.462502e-05 | 24.75738
2023-09-20 11:05 | 1337.568692 | 10.2006 | 3 | 1 | 3.268906 | 0 | 0 | 0 | 0 | 0 | 0 | -5.911181e-05 | 24.75738
2023-09-20 11:05 | 1337.670092 | 10.302 | 3 | 1 | 3.268928 | 0 | 0 | 0 | 0 | 0 | 0 | -4.325456e-05 | 24.75738
2023-09-20 11:05 | 1337.769492 | 10.4014 | 3 | 1 | 3.268855 | 0 | 0 | 0 | 0 | 0 | 0 | -2.771008e-05 | 24.75738
2023-09-20 11:05 | 1337.868492 | 10.5004 | 3 | 1 | 3.268732 | 0 | 0 | 0 | 0 | 0 | 0 | -1.222816e-05 | 24.75738
2023-09-20 11:05 | 1337.969092 | 10.601 | 3 | 1 | 3.268934 | 0 | 0 | 0 | 0 | 0 | 0 | 3.503984e-06 | 24.75738
2023-09-20 11:05 | 1338.068292 | 10.7002 | 3 | 1 | 3.268834 | 0 | 0 | 0 | 0 | 0 | 0 | 1.901719e-05 | 24.75738
2023-09-20 11:05 | 1338.167892 | 10.7998 | 3 | 1 | 3.268842 | 0 | 0 | 0 | 0 | 0 | 0 | 3.459295e-05 | 24.75738
2023-09-20 11:05 | 1338.268692 | 10.9006 | 3 | 1 | 3.268851 | 0 | 0 | 0 | 0 | 0 | 0 | 5.035636e-05 | 24.75738
2023-09-20 11:05 | 1338.368892 | 11.0008 | 3 | 1 | 3.268897 | 0 | 0 | 0 | 0 | 0 | 0 | 6.602595e-05 | 24.75738
2023-09-20 11:05 | 1338.468092 | 11.1 | 3 | 1 | 3.268901 | 0 | 0 | 0 | 0 | 0 | 0 | 8.153915e-05 | 24.75738
2023-09-20 11:05 | 1338.568692 | 11.2006 | 3 | 1 | 3.268871 | 0 | 0 | 0 | 0 | 0 | 0 | 6.923736e-05 | 24.75738
2023-09-20 11:05 | 1338.668092 | 11.3 | 3 | 1 | 3.268926 | 0 | 0 | 0 | 0 | 0 | 0 | 5.70823e-05 | 24.75738
2023-09-20 11:05 | 1338.768692 | 11.4006 | 3 | 1 | 3.269017 | 0 | 0 | 0 | 0 | 0 | 0 | 4.47805e-05 | 24.75738
2023-09-20 11:05 | 1338.869292 | 11.5012 | 3 | 1 | 3.268857 | 0 | 0 | 0 | 0 | 0 | 0 | 3.24787e-05 | 24.75738
2023-09-20 11:05 | 1338.968492 | 11.6004 | 3 | 1 | 3.268815 | 0 | 0 | 0 | 0 | 0 | 0 | 2.03481e-05 | 24.75738
2023-09-20 11:05 | 1339.068492 | 11.7004 | 3 | 1 | 3.268778 | 0 | 0 | 0 | 0 | 0 | 0 | 8.119676e-06 | 24.75738
2023-09-20 11:05 | 1339.168492 | 11.8004 | 3 | 1 | 3.268932 | 0 | 0 | 0 | 0 | 0 | 0 | -4.108752e-06 | 24.75738
2023-09-20 11:05 | 1339.270092 | 11.902 | 3 | 1 | 3.268669 | 0 | 0 | 0 | 0 | 0 | 0 | -1.653283e-05 | 24.75738
2023-09-20 11:05 | 1339.368092 | 12 | 3 | 1 | 3.268868 | 0 | 0 | 0 | 0 | 0 | 0 | -2.851669e-05 | 24.75738
2023-09-20 11:05 | 1339.468292 | 12.1002 | 3 | 1 | 3.268907 | 0 | 0 | 0 | 0 | 0 | 0 | -4.076958e-05 | 24.75738
2023-09-20 11:05 | 1339.569892 | 12.2018 | 3 | 1 | 3.268992 | 0 | 0 | 0 | 0 | 0 | 0 | -3.115676e-05 | 24.75738
2023-09-20 11:05 | 1339.669892 | 12.3018 | 3 | 1 | 3.268803 | 0 | 0 | 0 | 0 | 0 | 0 | -2.169533e-05 | 24.75738
2023-09-20 11:05 | 1339.768492 | 12.4004 | 3 | 1 | 3.268882 | 0 | 0 | 0 | 0 | 0 | 0 | -1.236636e-05 | 24.75738
2023-09-20 11:05 | 1339.868492 | 12.5004 | 3 | 1 | 3.268854 | 0 | 0 | 0 | 0 | 0 | 0 | -2.904922e-06 | 24.75738
2023-09-20 11:05 | 1339.970092 | 12.602 | 3 | 1 | 3.268929 | 0 | 0 | 0 | 0 | 0 | 0 | 6.707894e-06 | 24.75738
2023-09-20 11:05 | 1340.068092 | 12.7 | 3 | 1 | 3.268842 | 0 | 0 | 0 | 0 | 0 | 0 | 1.59801e-05 | 24.77383
2023-09-20 11:05 | 1340.169892 | 12.8018 | 3 | 1 | 3.268898 | 0 | 0 | 0 | 0 | 0 | 0 | 2.561184e-05 | 24.77383
2023-09-20 11:05 | 1340.269292 | 12.9012 | 3 | 1 | 3.269002 | 0 | 0 | 0 | 0 | 0 | 0 | 3.50165e-05 | 24.77383
2023-09-20 11:05 | 1340.368292 | 13.0002 | 3 | 1 | 3.26883 | 0 | 0 | 0 | 0 | 0 | 0 | 4.438332e-05 | 24.77383
2023-09-20 11:05 | 1340.468692 | 13.1006 | 3 | 1 | 3.268794 | 0 | 0 | 0 | 0 | 0 | 0 | 5.38826e-05 | 24.77383
2023-09-20 11:05 | 1340.567892 | 13.1998 | 3 | 1 | 3.268919 | 0 | 0 | 0 | 0 | 0 | 0 | 3.530768e-05 | 24.77383
2023-09-20 11:05 | 1340.668092 | 13.3 | 3 | 1 | 3.268862 | 0 | 0 | 0 | 0 | 0 | 0 | 1.654551e-05 | 24.77383
2023-09-20 11:05 | 1340.768692 | 13.4006 | 3 | 1 | 3.268964 | 0 | 0 | 0 | 0 | 0 | 0 | -2.291563e-06 | 24.77383
2023-09-20 11:05 | 1340.868092 | 13.5 | 3 | 1 | 3.269066 | 0 | 0 | 0 | 0 | 0 | 0 | -2.090393e-05 | 24.77383
2023-09-20 11:05 | 1340.969892 | 13.6018 | 3 | 1 | 3.26902 | 0 | 0 | 0 | 0 | 0 | 0 | -3.99657e-05 | 24.77383
2023-09-20 11:05 | 1341.068892 | 13.7008 | 3 | 1 | 3.268854 | 0 | 0 | 0 | 0 | 0 | 0 | -5.850317e-05 | 24.77383
2023-09-20 11:05 | 1341.169892 | 13.8018 | 3 | 1 | 3.268996 | 0 | 0 | 0 | 0 | 0 | 0 | -7.741514e-05 | 24.77383
2023-09-20 11:05 | 1341.268892 | 13.9008 | 3 | 1 | 3.268785 | 0 | 0 | 0 | 0 | 0 | 0 | -9.595261e-05 | 24.77383
2023-09-20 11:05 | 1341.367892 | 13.9998 | 3 | 1 | 3.268947 | 0 | 0 | 0 | 0 | 0 | 0 | -0.0001144901 | 24.77383
2023-09-20 11:05 | 1341.469492 | 14.1014 | 3 | 1 | 3.268812 | 0 | 0 | 0 | 0 | 0 | 0 | -0.0001335144 | 24.77383
2023-09-20 11:05 | 1341.568692 | 14.2006 | 3 | 1 | 3.268843 | 0 | 0 | 0 | 0 | 0 | 0 | -0.0001313828 | 24.77383
2023-09-20 11:05 | 1341.669092 | 14.301 | 3 | 1 | 3.268869 | 0 | 0 | 0 | 0 | 0 | 0 | -0.0001292254 | 24.77383
2023-09-20 11:05 | 1341.768492 | 14.4004 | 3 | 1 | 3.268911 | 0 | 0 | 0 | 0 | 0 | 0 | -0.0001270896 | 24.77383
2023-09-20 11:05 | 1341.867892 | 14.4998 | 3 | 1 | 3.268932 | 0 | 0 | 0 | 0 | 0 | 0 | -0.0001249537 | 24.77383
2023-09-20 11:05 | 1341.969592 | 14.6015 | 3 | 1 | 3.268884 | 0 | 0 | 0 | 0 | 0 | 0 | -0.0001227684 | 24.77383
2023-09-20 11:05 | 1342.068692 | 14.7006 | 3 | 1 | 3.26896 | 0 | 0 | 0 | 0 | 0 | 0 | -0.0001206389 | 24.77383
2023-09-20 11:05 | 1342.168092 | 14.8 | 3 | 1 | 3.268812 | 0 | 0 | 0 | 0 | 0 | 0 | -0.0001185031 | 24.77383
2023-09-20 11:05 | 1342.269692 | 14.9016 | 3 | 1 | 3.268884 | 0 | 0 | 0 | 0 | 0 | 0 | -0.0001163199 | 24.77383
2023-09-20 11:05 | 1342.368892 | 15.0008 | 3 | 1 | 3.268843 | 0 | 0 | 0 | 0 | 0 | 0 | -0.0001141883 | 24.77383
2023-09-20 11:05 | 1342.468092 | 15.1 | 3 | 1 | 3.26863 | 0 | 0 | 0 | 0 | 0 | 0 | -0.0001120567 | 24.77383
2023-09-20 11:05 | 1342.568192 | 15.2001 | 3 | 1 | 3.268932 | 0 | 0 | 0 | 0 | 0 | 0 | -8.833423e-05 | 24.77383
2023-09-20 11:05 | 1342.668492 | 15.3004 | 3 | 1 | 3.268727 | 0 | 0 | 0 | 0 | 0 | 0 | -6.456432e-05 | 24.77383
2023-09-20 11:05 | 1342.769292 | 15.4012 | 3 | 1 | 3.268744 | 0 | 0 | 0 | 0 | 0 | 0 | -4.067593e-05 | 24.77383
2023-09-20 11:05 | 1342.869492 | 15.5014 | 3 | 1 | 3.268746 | 0 | 0 | 0 | 0 | 0 | 0 | -1.692972e-05 | 24.73034
2023-09-20 11:05 | 1342.969692 | 15.6016 | 3 | 1 | 3.268943 | 0 | 0 | 0 | 0 | 0 | 0 | 6.816483e-06 | 24.73034
2023-09-20 11:05 | 1343.069092 | 15.701 | 3 | 1 | 3.268988 | 0 | 0 | 0 | 0 | 0 | 0 | 3.03731e-05 | 24.73034
2023-09-20 11:05 | 1343.170092 | 15.802 | 3 | 1 | 3.268929 | 0 | 0 | 0 | 0 | 0 | 0 | 5.430889e-05 | 24.73034
2023-09-20 11:05 | 1343.268092 | 15.9 | 3 | 1 | 3.268863 | 0 | 0 | 0 | 0 | 0 | 0 | 7.753372e-05 | 24.73034
2023-09-20 11:05 | 1343.369292 | 16.0012 | 3 | 1 | 3.268863 | 0 | 0 | 0 | 0 | 0 | 0 | 0.0001015169 | 24.73034
2023-09-20 11:05 | 1343.468092 | 16.1 | 3 | 1 | 3.268875 | 0 | 0 | 0 | 0 | 0 | 0 | 0.0001249313 | 24.73034
2023-09-20 11:05 | 1343.568092 | 16.2 | 3 | 1 | 3.268937 | 0 | 0 | 0 | 0 | 0 | 0 | 0.0001266704 | 24.73034
2023-09-20 11:05 | 1343.669692 | 16.3016 | 3 | 1 | 3.268942 | 0 | 0 | 0 | 0 | 0 | 0 | 0.0001284373 | 24.73034
2023-09-20 11:05 | 1343.768892 | 16.4008 | 3 | 1 | 3.26903 | 0 | 0 | 0 | 0 | 0 | 0 | 0.0001301624 | 24.73034
2023-09-20 11:05 | 1343.869092 | 16.501 | 3 | 1 | 3.268869 | 0 | 0 | 0 | 0 | 0 | 0 | 0.000131905 | 24.73034
2023-09-20 11:05 | 1343.967892 | 16.5998 | 3 | 1 | 3.268894 | 0 | 0 | 0 | 0 | 0 | 0 | 0.0001336232 | 24.73034
2023-09-20 11:05 | 1344.068892 | 16.7008 | 3 | 1 | 3.268967 | 0 | 0 | 0 | 0 | 0 | 0 | 0.0001353796 | 24.73034
2023-09-20 11:05 | 1344.168892 | 16.8008 | 3 | 1 | 3.268865 | 0 | 0 | 0 | 0 | 0 | 0 | 0.0001371187 | 24.73034
2023-09-20 11:05 | 1344.268092 | 16.9 | 3 | 1 | 3.268915 | 0 | 0 | 0 | 0 | 0 | 0 | 0.0001388439 | 24.73034
2023-09-20 11:05 | 1344.369692 | 17.0016 | 3 | 1 | 3.268856 | 0 | 0 | 0 | 0 | 0 | 0 | 0.0001406107 | 24.73034
2023-09-20 11:05 | 1344.468892 | 17.1008 | 3 | 1 | 3.269053 | 0 | 0 | 0 | 0 | 0 | 0 | 0.0001423359 | 24.73034
2023-09-20 11:05 | 1344.568092 | 17.2 | 3 | 1 | 3.268949 | 0 | 0 | 0 | 0 | 0 | 0 | 0.0001271725 | 24.73034
2023-09-20 11:05 | 1344.668292 | 17.3002 | 3 | 1 | 3.268893 | 0 | 0 | 0 | 0 | 0 | 0 | 0.0001118562 | 24.73034
2023-09-20 11:05 | 1344.768692 | 17.4006 | 3 | 1 | 3.268896 | 0 | 0 | 0 | 0 | 0 | 0 | 9.65094e-05 | 24.73034
2023-09-20 11:05 | 1344.867892 | 17.4998 | 3 | 1 | 3.268965 | 0 | 0 | 0 | 0 | 0 | 0 | 8.1346e-05 | 24.73034
2023-09-20 11:05 | 1344.967892 | 17.5998 | 3 | 1 | 3.268974 | 0 | 0 | 0 | 0 | 0 | 0 | 6.606031e-05 | 24.73034
2023-09-20 11:05 | 1345.068492 | 17.7004 | 3 | 1 | 3.268929 | 0 | 0 | 0 | 0 | 0 | 0 | 5.068291e-05 | 24.73034
2023-09-20 11:05 | 1345.168292 | 17.8002 | 3 | 1 | 3.268905 | 0 | 0 | 0 | 0 | 0 | 0 | 3.542779e-05 | 24.73034
2023-09-20 11:05 | 1345.269092 | 17.901 | 3 | 1 | 3.269051 | 0 | 0 | 0 | 0 | 0 | 0 | 2.001982e-05 | 24.73034
2023-09-20 11:05 | 1345.368292 | 18.0002 | 3 | 1 | 3.269071 | 0 | 0 | 0 | 0 | 0 | 0 | 4.856413e-06 | 24.73034
2023-09-20 11:05 | 1345.468692 | 18.1006 | 3 | 1 | 3.268902 | 0 | 0 | 0 | 0 | 0 | 0 | -1.049042e-05 | 24.73034
2023-09-20 11:05 | 1345.568292 | 18.2002 | 3 | 1 | 3.268863 | 0 | 0 | 0 | 0 | 0 | 0 | -1.438406e-05 | 24.73034
2023-09-20 11:05 | 1345.668892 | 18.3008 | 3 | 1 | 3.269021 | 0 | 0 | 0 | 0 | 0 | 0 | -1.83168e-05 | 24.73034
2023-09-20 11:05 | 1345.768292 | 18.4002 | 3 | 1 | 3.269068 | 0 | 0 | 0 | 0 | 0 | 0 | -2.220263e-05 | 24.77507
2023-09-20 11:05 | 1345.869692 | 18.5016 | 3 | 1 | 3.268935 | 0 | 0 | 0 | 0 | 0 | 0 | -2.616664e-05 | 24.77507
2023-09-20 11:05 | 1345.968492 | 18.6004 | 3 | 1 | 3.269114 | 0 | 0 | 0 | 0 | 0 | 0 | -3.002901e-05 | 24.77507
2023-09-20 11:05 | 1346.069892 | 18.7018 | 3 | 1 | 3.268951 | 0 | 0 | 0 | 0 | 0 | 0 | -3.399303e-05 | 24.77507
2023-09-20 11:05 | 1346.168292 | 18.8002 | 3 | 1 | 3.269014 | 0 | 0 | 0 | 0 | 0 | 0 | -3.783976e-05 | 24.77507
2023-09-20 11:05 | 1346.268692 | 18.9006 | 3 | 1 | 3.269017 | 0 | 0 | 0 | 0 | 0 | 0 | -4.176468e-05 | 24.77507
2023-09-20 11:05 | 1346.368892 | 19.0008 | 3 | 1 | 3.268893 | 0 | 0 | 0 | 0 | 0 | 0 | -4.568178e-05 | 24.77507
2023-09-20 11:05 | 1346.468892 | 19.1008 | 3 | 1 | 3.268789 | 0 | 0 | 0 | 0 | 0 | 0 | -4.959106e-05 | 24.77507
2023-09-20 11:05 | 1346.569092 | 19.201 | 3 | 1 | 3.269031 | 0 | 0 | 0 | 0 | 0 | 0 | -3.713963e-05 | 24.77507
2023-09-20 11:05 | 1346.668292 | 19.3002 | 3 | 1 | 3.268868 | 0 | 0 | 0 | 0 | 0 | 0 | -2.481247e-05 | 24.77507
2023-09-20 11:05 | 1346.769892 | 19.4018 | 3 | 1 | 3.269034 | 0 | 0 | 0 | 0 | 0 | 0 | -1.218706e-05 | 24.77507
2023-09-20 11:05 | 1346.868692 | 19.5006 | 3 | 1 | 3.26894 | 0 | 0 | 0 | 0 | 0 | 0 | 9.03968e-08 | 24.77507
2023-09-20 11:05 | 1346.968092 | 19.6 | 3 | 1 | 3.269008 | 0 | 0 | 0 | 0 | 0 | 0 | 1.244242e-05 | 24.77507
2023-09-20 11:05 | 1347.069492 | 19.7014 | 3 | 1 | 3.268988 | 0 | 0 | 0 | 0 | 0 | 0 | 2.504297e-05 | 24.77507
2023-09-20 11:05 | 1347.168892 | 19.8008 | 3 | 1 | 3.269013 | 0 | 0 | 0 | 0 | 0 | 0 | 3.739499e-05 | 24.77507
2023-09-20 11:05 | 1347.268892 | 19.9008 | 3 | 1 | 3.268922 | 0 | 0 | 0 | 0 | 0 | 0 | 4.982156e-05 | 24.77507
2023-09-20 11:05 | 1347.367892 | 19.9998 | 3 | 1 | 3.269146 | 0 | 0 | 0 | 0 | 0 | 0 | 6.212388e-05 | 24.77507
2023-09-20 11:05 | 1347.468492 | 20.1004 | 3 | 1 | 3.268979 | 0 | 0 | 0 | 0 | 0 | 0 | 7.462502e-05 | 24.77507
2023-09-20 11:05 | 1347.568692 | 20.2006 | 3 | 1 | 3.268936 | 0 | 0 | 0 | 0 | 0 | 0 | 7.620141e-05 | 24.77507
2023-09-20 11:05 | 1347.668892 | 20.3008 | 3 | 1 | 3.268958 | 0 | 0 | 0 | 0 | 0 | 0 | 7.77778e-05 | 24.77507
2023-09-20 11:05 | 1347.767892 | 20.3998 | 3 | 1 | 3.268869 | 0 | 0 | 0 | 0 | 0 | 0 | 7.933532e-05 | 24.77507
2023-09-20 11:05 | 1347.868092 | 20.5 | 3 | 1 | 3.268973 | 0 | 0 | 0 | 0 | 0 | 0 | 8.091171e-05 | 24.77507
2023-09-20 11:05 | 1347.968292 | 20.6002 | 3 | 1 | 3.269033 | 0 | 0 | 0 | 0 | 0 | 0 | 8.248811e-05 | 24.77507
2023-09-20 11:05 | 1348.068892 | 20.7008 | 3 | 1 | 3.269039 | 0 | 0 | 0 | 0 | 0 | 0 | 8.40708e-05 | 24.77507
2023-09-20 11:05 | 1348.168492 | 20.8004 | 3 | 1 | 3.268918 | 0 | 0 | 0 | 0 | 0 | 0 | 8.563775e-05 | 24.77507
2023-09-20 11:05 | 1348.270092 | 20.902 | 3 | 1 | 3.268955 | 0 | 0 | 0 | 0 | 0 | 0 | 8.723617e-05 | 24.77507
2023-09-20 11:05 | 1348.370092 | 21.002 | 3 | 1 | 3.268877 | 0 | 0 | 0 | 0 | 0 | 0 | 8.880942e-05 | 24.77507
2023-09-20 11:05 | 1348.468692 | 21.1006 | 3 | 1 | 3.269022 | 0 | 0 | 0 | 0 | 0 | 0 | 9.036064e-05 | 24.77507
2023-09-20 11:05 | 1348.568892 | 21.2008 | 3 | 1 | 3.268983 | 0 | 0 | 0 | 0 | 0 | 0 | 8.157281e-05 | 24.74806
2023-09-20 11:05 | 1348.668292 | 21.3002 | 3 | 1 | 3.268973 | 0 | 0 | 0 | 0 | 0 | 0 | 7.285513e-05 | 24.74806
2023-09-20 11:05 | 1348.768492 | 21.4004 | 3 | 1 | 3.268942 | 0 | 0 | 0 | 0 | 0 | 0 | 6.40673e-05 | 24.74806
2023-09-20 11:05 | 1348.869892 | 21.5018 | 3 | 1 | 3.268953 | 0 | 0 | 0 | 0 | 0 | 0 | 5.517422e-05 | 24.74806
2023-09-20 11:05 | 1348.970092 | 21.602 | 3 | 1 | 3.26896 | 0 | 0 | 0 | 0 | 0 | 0 | 4.638638e-05 | 24.74806
2023-09-20 11:05 | 1349.068092 | 21.7 | 3 | 1 | 3.26891 | 0 | 0 | 0 | 0 | 0 | 0 | 3.779149e-05 | 24.74806
2023-09-20 11:05 | 1349.168092 | 21.8 | 3 | 1 | 3.268942 | 0 | 0 | 0 | 0 | 0 | 0 | 2.902119e-05 | 24.74806
2023-09-20 11:05 | 1349.268292 | 21.9002 | 3 | 1 | 3.268851 | 0 | 0 | 0 | 0 | 0 | 0 | 2.023336e-05 | 24.74806
2023-09-20 11:05 | 1349.369692 | 22.0016 | 3 | 1 | 3.269089 | 0 | 0 | 0 | 0 | 0 | 0 | 1.134028e-05 | 24.74806
2023-09-20 11:05 | 1349.469092 | 22.101 | 3 | 1 | 3.269034 | 0 | 0 | 0 | 0 | 0 | 0 | 2.622604e-06 | 24.74806
2023-09-20 11:05 | 1349.568292 | 22.2002 | 3 | 1 | 3.268894 | 0 | 0 | 0 | 0 | 0 | 0 | -8.577817e-06 | 24.74806
2023-09-20 11:05 | 1349.668692 | 22.3006 | 3 | 1 | 3.269035 | 0 | 0 | 0 | 0 | 0 | 0 | -1.991373e-05 | 24.74806
2023-09-20 11:05 | 1349.767892 | 22.3998 | 3 | 1 | 3.268968 | 0 | 0 | 0 | 0 | 0 | 0 | -3.111415e-05 | 24.74806
2023-09-20 11:05 | 1349.867892 | 22.4998 | 3 | 1 | 3.269022 | 0 | 0 | 0 | 0 | 0 | 0 | -4.24049e-05 | 24.74806
2023-09-20 11:05 | 1349.968092 | 22.6 | 3 | 1 | 3.269079 | 0 | 0 | 0 | 0 | 0 | 0 | -5.371823e-05 | 24.74806
2023-09-20 11:05 | 1350.068092 | 22.7 | 3 | 1 | 3.269024 | 0 | 0 | 0 | 0 | 0 | 0 | -6.500897e-05 | 24.74806
2023-09-20 11:05 | 1350.168892 | 22.8008 | 3 | 1 | 3.268942 | 0 | 0 | 0 | 0 | 0 | 0 | -7.639005e-05 | 24.74806
2023-09-20 11:05 | 1350.268292 | 22.9002 | 3 | 1 | 3.268925 | 0 | 0 | 0 | 0 | 0 | 0 | -8.761305e-05 | 24.74806
2023-09-20 11:05 | 1350.368892 | 23.0008 | 3 | 1 | 3.269113 | 0 | 0 | 0 | 0 | 0 | 0 | -9.897154e-05 | 24.74806
2023-09-20 11:05 | 1350.467892 | 23.0998 | 3 | 1 | 3.268927 | 0 | 0 | 0 | 0 | 0 | 0 | -0.0001101494 | 24.74806
2023-09-20 11:05 | 1350.568492 | 23.2004 | 3 | 1 | 3.268826 | 0 | 0 | 0 | 0 | 0 | 0 | -9.813059e-05 | 24.74806
2023-09-20 11:05 | 1350.669692 | 23.3016 | 3 | 1 | 3.268999 | 0 | 0 | 0 | 0 | 0 | 0 | -8.604012e-05 | 24.74806
2023-09-20 11:05 | 1350.770292 | 23.4022 | 3 | 1 | 3.269157 | 0 | 0 | 0 | 0 | 0 | 0 | -7.402133e-05 | 24.74806
2023-09-20 11:05 | 1350.868292 | 23.5002 | 3 | 1 | 3.268993 | 0 | 0 | 0 | 0 | 0 | 0 | -6.231316e-05 | 24.74806
2023-09-20 11:05 | 1350.968492 | 23.6004 | 3 | 1 | 3.268985 | 0 | 0 | 0 | 0 | 0 | 0 | -5.034216e-05 | 24.74806
2023-09-20 11:05 | 1351.068692 | 23.7006 | 3 | 1 | 3.269006 | 0 | 0 | 0 | 0 | 0 | 0 | -3.837116e-05 | 24.74806
2023-09-20 11:05 | 1351.168492 | 23.8004 | 3 | 1 | 3.269184 | 0 | 0 | 0 | 0 | 0 | 0 | -2.644795e-05 | 24.74806
2023-09-20 11:05 | 1351.268892 | 23.9008 | 3 | 1 | 3.268946 | 0 | 0 | 0 | 0 | 0 | 0 | -1.445305e-05 | 24.74806
2023-09-20 11:05 | 1351.368292 | 24.0002 | 3 | 1 | 3.268799 | 0 | 0 | 0 | 0 | 0 | 0 | -2.577624e-06 | 24.74806
2023-09-20 11:05 | 1351.469692 | 24.1016 | 3 | 1 | 3.26903 | 0 | 0 | 0 | 0 | 0 | 0 | 9.536743e-06 | 24.77818
2023-09-20 11:05 | 1351.569692 | 24.2016 | 3 | 1 | 3.268981 | 0 | 0 | 0 | 0 | 0 | 0 | 2.725833e-05 | 24.77818
2023-09-20 11:05 | 1351.667892 | 24.2998 | 3 | 1 | 3.269145 | 0 | 0 | 0 | 0 | 0 | 0 | 4.466093e-05 | 24.77818
2023-09-20 11:05 | 1351.769892 | 24.4018 | 3 | 1 | 3.26901 | 0 | 0 | 0 | 0 | 0 | 0 | 6.273695e-05 | 24.77818
2023-09-20 11:05 | 1351.868892 | 24.5008 | 3 | 1 | 3.268978 | 0 | 0 | 0 | 0 | 0 | 0 | 8.028133e-05 | 24.77818
2023-09-20 11:05 | 1351.968092 | 24.6 | 3 | 1 | 3.269082 | 0 | 0 | 0 | 0 | 0 | 0 | 9.786114e-05 | 24.77818
2023-09-20 11:05 | 1352.068492 | 24.7004 | 3 | 1 | 3.268929 | 0 | 0 | 0 | 0 | 0 | 0 | 0.0001156536 | 24.77818
2023-09-20 11:05 | 1352.168292 | 24.8002 | 3 | 1 | 3.269078 | 0 | 0 | 0 | 0 | 0 | 0 | 0.0001333398 | 24.77818
2023-09-20 11:05 | 1352.268492 | 24.9004 | 3 | 1 | 3.269022 | 0 | 0 | 0 | 0 | 0 | 0 | 0.0001510968 | 24.77818
2023-09-20 11:05 | 1352.368892 | 25.0008 | 3 | 1 | 3.269004 | 0 | 0 | 0 | 0 | 0 | 0 | 0.0001688893 | 24.77818
2023-09-20 11:05 | 1352.469292 | 25.1012 | 3 | 1 | 3.269051 | 0 | 0 | 0 | 0 | 0 | 0 | 0.0001866817 | 24.77818
2023-09-20 11:05 | 1352.568492 | 25.2004 | 3 | 1 | 3.268929 | 0 | 0 | 0 | 0 | 0 | 0 | 0.0001596377 | 24.77818
2023-09-20 11:05 | 1352.668892 | 25.3008 | 3 | 1 | 3.268845 | 0 | 0 | 0 | 0 | 0 | 0 | 0.0001322665 | 24.77818
2023-09-20 11:05 | 1352.768292 | 25.4002 | 3 | 1 | 3.269051 | 0 | 0 | 0 | 0 | 0 | 0 | 0.0001051679 | 24.77818
2023-09-20 11:05 | 1352.869892 | 25.5018 | 3 | 1 | 3.269041 | 0 | 0 | 0 | 0 | 0 | 0 | 7.746958e-05 | 24.77818
2023-09-20 11:05 | 1352.968892 | 25.6008 | 3 | 1 | 3.269027 | 0 | 0 | 0 | 0 | 0 | 0 | 5.048005e-05 | 24.77818
2023-09-20 11:05 | 1353.067892 | 25.6998 | 3 | 1 | 3.268961 | 0 | 0 | 0 | 0 | 0 | 0 | 2.349053e-05 | 24.77818
2023-09-20 11:05 | 1353.169892 | 25.8018 | 3 | 1 | 3.26907 | 0 | 0 | 0 | 0 | 0 | 0 | -4.316865e-06 | 24.77818
2023-09-20 11:05 | 1353.268692 | 25.9006 | 3 | 1 | 3.269051 | 0 | 0 | 0 | 0 | 0 | 0 | -3.125187e-05 | 24.77818
2023-09-20 11:05 | 1353.368892 | 26.0008 | 3 | 1 | 3.268968 | 0 | 0 | 0 | 0 | 0 | 0 | -5.856854e-05 | 24.77818
2023-09-20 11:05 | 1353.468892 | 26.1008 | 3 | 1 | 3.269125 | 0 | 0 | 0 | 0 | 0 | 0 | -8.583069e-05 | 24.77818
2023-09-20 11:05 | 1353.568292 | 26.2002 | 3 | 1 | 3.269098 | 0 | 0 | 0 | 0 | 0 | 0 | -7.850483e-05 | 24.77818
2023-09-20 11:05 | 1353.669692 | 26.3016 | 3 | 1 | 3.269092 | 0 | 0 | 0 | 0 | 0 | 0 | -7.103156e-05 | 24.77818
2023-09-20 11:05 | 1353.767892 | 26.3998 | 3 | 1 | 3.269102 | 0 | 0 | 0 | 0 | 0 | 0 | -6.379414e-05 | 24.77818
2023-09-20 11:05 | 1353.869892 | 26.5018 | 3 | 1 | 3.268966 | 0 | 0 | 0 | 0 | 0 | 0 | -5.627666e-05 | 24.77818
2023-09-20 11:05 | 1353.968092 | 26.6 | 3 | 1 | 3.268961 | 0 | 0 | 0 | 0 | 0 | 0 | -4.903924e-05 | 24.77818
2023-09-20 11:05 | 1354.068692 | 26.7006 | 3 | 1 | 3.269099 | 0 | 0 | 0 | 0 | 0 | 0 | -4.162494e-05 | 24.77818
2023-09-20 11:05 | 1354.168492 | 26.8004 | 3 | 1 | 3.26905 | 0 | 0 | 0 | 0 | 0 | 0 | -3.426959e-05 | 24.77818
2023-09-20 11:05 | 1354.268592 | 26.9005 | 3 | 1 | 3.269079 | 0 | 0 | 0 | 0 | 0 | 0 | -2.689214e-05 | 24.76047
2023-09-20 11:05 | 1354.368092 | 27 | 3 | 1 | 3.269275 | 0 | 0 | 0 | 0 | 0 | 0 | -1.955891e-05 | 24.76047
2023-09-20 11:05 | 1354.468492 | 27.1004 | 3 | 1 | 3.268983 | 0 | 0 | 0 | 0 | 0 | 0 | -1.215935e-05 | 24.76047
2023-09-20 11:05 | 1354.568292 | 27.2002 | 3 | 1 | 3.269099 | 0 | 0 | 0 | 0 | 0 | 0 | -9.20946e-06 | 24.76047
2023-09-20 11:05 | 1354.668692 | 27.3006 | 3 | 1 | 3.26899 | 0 | 0 | 0 | 0 | 0 | 0 | -6.241837e-06 | 24.76047
2023-09-20 11:05 | 1354.768292 | 27.4002 | 3 | 1 | 3.26897 | 0 | 0 | 0 | 0 | 0 | 0 | -3.297861e-06 | 24.76047
2023-09-20 11:05 | 1354.868692 | 27.5006 | 3 | 1 | 3.269078 | 0 | 0 | 0 | 0 | 0 | 0 | -3.302391e-07 | 24.76047
2023-09-20 11:05 | 1354.968892 | 27.6008 | 3 | 1 | 3.269079 | 0 | 0 | 0 | 0 | 0 | 0 | 2.631472e-06 | 24.76047
2023-09-20 11:05 | 1355.068092 | 27.7 | 3 | 1 | 3.269057 | 0 | 0 | 0 | 0 | 0 | 0 | 5.563625e-06 | 24.76047
2023-09-20 11:05 | 1355.170092 | 27.802 | 3 | 1 | 3.268917 | 0 | 0 | 0 | 0 | 0 | 0 | 8.57854e-06 | 24.76047
2023-09-20 11:05 | 1355.270292 | 27.9022 | 3 | 1 | 3.269023 | 0 | 0 | 0 | 0 | 0 | 0 | 1.154025e-05 | 24.76047
2023-09-20 11:05 | 1355.368292 | 28.0002 | 3 | 1 | 3.269005 | 0 | 0 | 0 | 0 | 0 | 0 | 1.443693e-05 | 24.76047
2023-09-20 11:05 | 1355.468692 | 28.1006 | 3 | 1 | 3.269087 | 0 | 0 | 0 | 0 | 0 | 0 | 1.740456e-05 | 24.76047
2023-09-20 11:05 | 1355.568892 | 28.2008 | 3 | 1 | 3.269092 | 0 | 0 | 0 | 0 | 0 | 0 | 2.50538e-05 | 24.76047
2023-09-20 11:05 | 1355.667992 | 28.2999 | 3 | 1 | 3.269021 | 0 | 0 | 0 | 0 | 0 | 0 | 3.261907e-05 | 24.76047
2023-09-20 11:05 | 1355.768492 | 28.4004 | 3 | 1 | 3.269092 | 0 | 0 | 0 | 0 | 0 | 0 | 4.029121e-05 | 24.76047
2023-09-20 11:05 | 1355.867892 | 28.4998 | 3 | 1 | 3.269102 | 0 | 0 | 0 | 0 | 0 | 0 | 4.787938e-05 | 24.76047
2023-09-20 11:05 | 1355.969292 | 28.6012 | 3 | 1 | 3.269101 | 0 | 0 | 0 | 0 | 0 | 0 | 5.562023e-05 | 24.76047
2023-09-20 11:05 | 1356.068292 | 28.7002 | 3 | 1 | 3.269115 | 0 | 0 | 0 | 0 | 0 | 0 | 6.317787e-05 | 24.76047
2023-09-20 11:05 | 1356.168092 | 28.8 | 3 | 1 | 3.268992 | 0 | 0 | 0 | 0 | 0 | 0 | 7.079658e-05 | 24.76047
2023-09-20 11:05 | 1356.268292 | 28.9002 | 3 | 1 | 3.269125 | 0 | 0 | 0 | 0 | 0 | 0 | 7.844582e-05 | 24.76047
2023-09-20 11:05 | 1356.368892 | 29.0008 | 3 | 1 | 3.269021 | 0 | 0 | 0 | 0 | 0 | 0 | 8.61256e-05 | 24.76047
2023-09-20 11:05 | 1356.468092 | 29.1 | 3 | 1 | 3.268924 | 0 | 0 | 0 | 0 | 0 | 0 | 9.36985e-05 | 24.76047
2023-09-20 11:05 | 1356.568692 | 29.2006 | 3 | 1 | 3.269079 | 0 | 0 | 0 | 0 | 0 | 0 | 9.36985e-05 | 24.76047
2023-09-20 11:05 | 1356.667892 | 29.2998 | 3 | 1 | 3.269266 | 0 | 0 | 0 | 0 | 0 | 0 | 9.36985e-05 | 24.76047
2023-09-20 11:05 | 1356.769292 | 29.4012 | 3 | 1 | 3.269068 | 0 | 0 | 0 | 0 | 0 | 0 | 9.36985e-05 | 24.76047
2023-09-20 11:05 | 1356.868492 | 29.5004 | 3 | 1 | 3.269028 | 0 | 0 | 0 | 0 | 0 | 0 | 9.36985e-05 | 24.76047
2023-09-20 11:05 | 1356.969892 | 29.6018 | 3 | 1 | 3.269032 | 0 | 0 | 0 | 0 | 0 | 0 | 9.36985e-05 | 24.76047
2023-09-20 11:05 | 1357.069992 | 29.7019 | 3 | 1 | 3.269046 | 0 | 0 | 0 | 0 | 0 | 0 | 9.36985e-05 | 24.7431
2023-09-20 11:05 | 1357.168492 | 29.8004 | 3 | 1 | 3.269067 | 0 | 0 | 0 | 0 | 0 | 0 | 9.36985e-05 | 24.7431
2023-09-20 11:05 | 1357.268892 | 29.9008 | 3 | 1 | 3.269139 | 0 | 0 | 0 | 0 | 0 | 0 | 9.36985e-05 | 24.7431
2023-09-20 11:05 | 1357.369492 | 30.0014 | 3 | 1 | 3.268978 | 0 | 0 | 0 | 0 | 0 | 0 | 9.36985e-05 | 24.7431
2023-09-20 11:05 | 1357.369592 | 30.0015 | 3 | 1 | 3.268985 | 0 | 0 | 0 | 0 | 0 | 0 | 9.36985e-05 | 24.7431