## Global_Info
TEST REPORT
|  |  | 20230918_w8_EIS363V | Serial Number |  | C:\ArbinSoftware\DataPro\Result\20230918_w8_EIS363V
|  |  | 2023-09-20 | 207487
Channel | Start DateTime | Schedule File Name | Creator | Comments | Software Version | Schedule Version | MASS | Specific Capacity | Capacity | Item ID | Has Aux | Has Specail | Log Aux Data Flag | Log Special Flag
2 | 2023-09-18 23:05 | INR21700_m50T\2nd_life_EIS\EIS_general.sdu |  |  | PV7.0 Build: 181116USB | Schedule Version 7.00.15 | 0 | 0 | 4.85 |  | 1 | 0 | TRUE | TRUE
Note on G2: Click to open file path

## ACIM_Chan2
Device_ID | Test_ID | Channel_ID | Cycle_ID | Step_ID | Pt | Freq | Zmod | Zphz
Gamry_1 | 864 | 1 | 1 | 2 | 0 | 10019.53 | 0.0467622 | 47.71267
Gamry_1 | 864 | 1 | 1 | 2 | 1 | 7207.031 | 0.0388743 | 41.95621
Gamry_1 | 864 | 1 | 1 | 2 | 2 | 5150.463 | 0.0332113 | 35.3174
Gamry_1 | 864 | 1 | 1 | 2 | 3 | 3715.701 | 0.0295064 | 28.39592
Gamry_1 | 864 | 1 | 1 | 2 | 4 | 2686.738 | 0.0272479 | 21.65646
Gamry_1 | 864 | 1 | 1 | 2 | 5 | 1933.594 | 0.0259845 | 15.5759
Gamry_1 | 864 | 1 | 1 | 2 | 6 | 1395.089 | 0.0254549 | 10.64643
Gamry_1 | 864 | 1 | 1 | 2 | 7 | 1000.702 | 0.0253036 | 6.83455
Gamry_1 | 864 | 1 | 1 | 2 | 8 | 716.9117 | 0.0253651 | 4.055854
Gamry_1 | 864 | 1 | 1 | 2 | 9 | 520.8333 | 0.0255844 | 2.088341
Gamry_1 | 864 | 1 | 1 | 2 | 10 | 372.8693 | 0.02584 | 0.683141
Gamry_1 | 864 | 1 | 1 | 2 | 11 | 269.3965 | 0.0260825 | -0.2865287
Gamry_1 | 864 | 1 | 1 | 2 | 12 | 193.6983 | 0.0263449 | -1.038715
Gamry_1 | 864 | 1 | 1 | 2 | 13 | 139.2327 | 0.0266354 | -1.510382
Gamry_1 | 864 | 1 | 1 | 2 | 14 | 99.734 | 0.0269342 | -1.844902
Gamry_1 | 864 | 1 | 1 | 2 | 15 | 72.11539 | 0.027162 | -2.016738
Gamry_1 | 864 | 1 | 1 | 2 | 16 | 49.86702 | 0.0275047 | -2.134972
Gamry_1 | 864 | 1 | 1 | 2 | 17 | 37.5 | 0.0277614 | -2.17054
Gamry_1 | 864 | 1 | 1 | 2 | 18 | 27.25291 | 0.027996 | -2.11543
Gamry_1 | 864 | 1 | 1 | 2 | 19 | 19.29012 | 0.0283002 | -2.001678
Gamry_1 | 864 | 1 | 1 | 2 | 20 | 13.95089 | 0.0285205 | -1.763962
Gamry_1 | 864 | 1 | 1 | 2 | 21 | 9.9734 | 0.028701 | -1.640008
Gamry_1 | 864 | 1 | 1 | 2 | 22 | 7.233796 | 0.0288671 | -1.499817
Gamry_1 | 864 | 1 | 1 | 2 | 23 | 5.196785 | 0.0289649 | -1.336051
Gamry_1 | 864 | 1 | 1 | 2 | 24 | 3.720238 | 0.0290519 | -1.231904
Gamry_1 | 864 | 1 | 1 | 2 | 25 | 2.689329 | 0.0291359 | -0.981802
Gamry_1 | 864 | 1 | 1 | 2 | 26 | 1.929012 | 0.0292559 | -1.356711
Gamry_1 | 864 | 1 | 1 | 2 | 27 | 1.395089 | 0.029315 | -1.130808
Gamry_1 | 864 | 1 | 1 | 2 | 28 | 0.997765 | 0.0294695 | -1.060147
Gamry_1 | 864 | 1 | 1 | 2 | 29 | 0.7233796 | 0.0296092 | -1.28763
Gamry_1 | 864 | 1 | 1 | 2 | 30 | 0.5185288 | 0.0297074 | -1.480473
Gamry_1 | 864 | 1 | 1 | 2 | 31 | 0.3732086 | 0.0297946 | -1.611907
Gamry_1 | 864 | 1 | 1 | 2 | 32 | 0.2687787 | 0.0299014 | -1.940522
Gamry_1 | 864 | 1 | 1 | 2 | 33 | 0.1933787 | 0.0301146 | -2.248735
Gamry_1 | 864 | 1 | 1 | 2 | 34 | 0.1391776 | 0.0303137 | -2.620398
Gamry_1 | 864 | 1 | 1 | 2 | 35 | 0.1001603 | 0.0305499 | -3.143268
Gamry_1 | 864 | 1 | 1 | 2 | 36 | 0.0719825 | 0.0308314 | -3.737755
Gamry_1 | 864 | 1 | 1 | 2 | 37 | 0.051807 | 0.0311253 | -4.46981
Gamry_1 | 864 | 1 | 1 | 2 | 38 | 0.0372971 | 0.0315216 | -5.368954
Gamry_1 | 864 | 1 | 1 | 2 | 39 | 0.0268286 | 0.0320619 | -6.398239
Gamry_1 | 864 | 1 | 1 | 2 | 40 | 0.0193124 | 0.0327145 | -7.589715
Gamry_1 | 864 | 1 | 1 | 2 | 41 | 0.0138979 | 0.0335015 | -9.075976
Gamry_1 | 864 | 1 | 1 | 2 | 42 | 0.0100006 | 0.0345182 | -10.85192
Note on A1: Device_ID
Note on B1: Test_ID
Note on C1: Channel_ID
Note on D1: Cycle_ID
Note on E1: Step_ID
Note on F1: Pt
Note on G1: Freq
Note on H1: Zmod
Note on I1: Zphz

## Channel_2_1
Date_Time | Test_Time(s) | Step_Time(s) | Step_Index | Cycle_Index | Voltage(V) | Current(A) | Charge_Capacity(Ah) | Discharge_Capacity(Ah) | Charge_Energy(Wh) | Discharge_Energy(Wh) | Internal Resistance(Ohm) | dV/dt(V/s) | Aux_Temperature(¡æ)_1
2023-09-18 23:00 | 0.1002 | 0.1 | 1 | 1 | 3.634617 | 0 | 0 | 0 | 0 | 0 | 0 | 0 | 24.69865
2023-09-18 23:00 | 0.2008 | 0.2006 | 1 | 1 | 3.63465 | 0 | 0 | 0 | 0 | 0 | 0 | 0 | 24.69865
2023-09-18 23:00 | 0.3022 | 0.302 | 1 | 1 | 3.634604 | 0 | 0 | 0 | 0 | 0 | 0 | 0 | 24.69865
2023-09-18 23:00 | 0.4008 | 0.4006 | 1 | 1 | 3.634471 | 0 | 0 | 0 | 0 | 0 | 0 | 0 | 24.69865
2023-09-18 23:00 | 0.5002 | 0.5 | 1 | 1 | 3.634542 | 0 | 0 | 0 | 0 | 0 | 0 | 0 | 24.69865
2023-09-18 23:00 | 0.601 | 0.6008 | 1 | 1 | 3.634422 | 0 | 0 | 0 | 0 | 0 | 0 | 0 | 24.69865
2023-09-18 23:00 | 0.7 | 0.6998 | 1 | 1 | 3.634651 | 0 | 0 | 0 | 0 | 0 | 0 | -8.689549e-08 | 24.69865
2023-09-18 23:00 | 0.801 | 0.8008 | 1 | 1 | 3.634517 | 0 | 0 | 0 | 0 | 0 | 0 | -1.755465e-07 | 24.69865
2023-09-18 23:00 | 0.9014 | 0.9012 | 1 | 1 | 3.634515 | 0 | 0 | 0 | 0 | 0 | 0 | -2.636708e-07 | 24.69865
2023-09-18 23:00 | 1.0018 | 1.0016 | 1 | 1 | 3.634642 | 0 | 0 | 0 | 0 | 0 | 0 | -3.517951e-07 | 24.69865
2023-09-18 23:00 | 1.0031 | 1.0029 | 1 | 1 | 3.634653 | 0 | 0 | 0 | 0 | 0 | 0 | -3.529361e-07 | 24.69865
2023-09-18 23:00 | 1.022 | 0.0014 | 2 | 1 | 3.634555 | 0 | 0 | 0 | 0 | 0 | 0 | -3.695253e-07 | 24.69865
2023-09-18 23:01 | 61.0228 | 60.0022 | 2 | 1 | 3.642463 | 0 | 0 | 0 | 0 | 0 | 0 | -5.303416e-05 | 24.69974
2023-09-18 23:02 | 121.0231 | 120.0025 | 2 | 1 | 3.630967 | 0 | 0 | 0 | 0 | 0 | 0 | -0.0001056984 | 24.70082
2023-09-18 23:03 | 181.025 | 180.0044 | 2 | 1 | 3.628114 | 0 | 0 | 0 | 0 | 0 | 0 | -0.000158364 | 24.70191
2023-09-18 23:04 | 241.0264 | 240.0058 | 2 | 1 | 3.641316 | 0 | 0 | 0 | 0 | 0 | 0 | -0.0002110291 | 24.70299
2023-09-18 23:05 | 301.0268 | 300.0062 | 2 | 1 | 3.628341 | 0 | 0 | 0 | 0 | 0 | 0 | -0.0002636934 | 24.70407
2023-09-18 23:06 | 361.0272 | 360.0066 | 2 | 1 | 3.642123 | 0 | 0 | 0 | 0 | 0 | 0 | -0.0003163577 | 24.70516
2023-09-18 23:07 | 421.0292 | 420.0086 | 2 | 1 | 3.634333 | 0 | 0 | 0 | 0 | 0 | 0 | -0.0003690234 | 24.70624
2023-09-18 23:08 | 481.0306 | 480.01 | 2 | 1 | 3.642306 | 0 | 0 | 0 | 0 | 0 | 0 | -0.0004216886 | 24.70733
2023-09-18 23:09 | 541.0316 | 540.011 | 2 | 1 | 3.62945 | 0 | 0 | 0 | 0 | 0 | 0 | -0.0004743534 | 24.70841
2023-09-18 23:10 | 601.033 | 600.0124 | 2 | 1 | 3.636204 | 0 | 0 | 0 | 0 | 0 | 0 | -0.0005270185 | 24.70949
2023-09-18 23:11 | 661.034 | 660.0134 | 2 | 1 | 3.641692 | 0 | 0 | 0 | 0 | 0 | 0 | -0.0005796834 | 24.71058
2023-09-18 23:12 | 721.0347 | 720.0141 | 2 | 1 | 3.642304 | 0 | 0 | 0 | 0 | 0 | 0 | -0.0006323479 | 24.71166
2023-09-18 23:13 | 781.0364 | 780.0158 | 2 | 1 | 3.63809 | 0 | 0 | 0 | 0 | 0 | 0 | -0.0006850133 | 24.71275
2023-09-18 23:14 | 841.0392 | 840.0186 | 2 | 1 | 3.631022 | 0 | 0 | 0 | 0 | 0 | 0 | -0.0007376797 | 24.71383
2023-09-18 23:15 | 901.0416 | 900.021 | 2 | 1 | 3.628226 | 0 | 0 | 0 | 0 | 0 | 0 | -0.0007903458 | 24.71492
2023-09-18 23:16 | 961.0462 | 960.0256 | 2 | 1 | 3.632317 | 0 | 0 | 0 | 0 | 0 | 0 | -0.0008430137 | 24.716
2023-09-18 23:17 | 1021.0479 | 1020.0273 | 2 | 1 | 3.642213 | 0 | 0 | 0 | 0 | 0 | 0 | -0.0008956792 | 24.71708
2023-09-18 23:18 | 1081.05 | 1080.0294 | 2 | 1 | 3.63045 | 0 | 0 | 0 | 0 | 0 | 0 | -0.000948345 | 24.71817
2023-09-18 23:19 | 1141.0506 | 1140.03 | 2 | 1 | 3.636199 | 0 | 0 | 0 | 0 | 0 | 0 | -0.001001009 | 24.70422
2023-09-18 23:20 | 1201.0524 | 1200.0318 | 2 | 1 | 3.638632 | 0 | 0 | 0 | 0 | 0 | 0 | -0.001053675 | 25.03595
2023-09-18 23:21 | 1261.0546 | 1260.034 | 2 | 1 | 3.628929 | 0 | 0 | 0 | 0 | 0 | 0 | -0.001106341 | 25.15484
2023-09-18 23:22 | 1294.6471 | 0.1 | 3 | 1 | 3.634066 | 0 | 0 | 0 | 0 | 0 | 0 | -0.001135826 | 24.83632
2023-09-18 23:22 | 1294.7477 | 0.2006 | 3 | 1 | 3.634068 | 0 | 0 | 0 | 0 | 0 | 0 | -0.001104254 | 24.83632
2023-09-18 23:22 | 1294.8469 | 0.2998 | 3 | 1 | 3.63419 | 0 | 0 | 0 | 0 | 0 | 0 | -0.001073122 | 24.83632
2023-09-18 23:22 | 1294.9489 | 0.4018 | 3 | 1 | 3.634262 | 0 | 0 | 0 | 0 | 0 | 0 | -0.001041111 | 24.83632
2023-09-18 23:22 | 1295.0471 | 0.5 | 3 | 1 | 3.634171 | 0 | 0 | 0 | 0 | 0 | 0 | -0.001010293 | 24.83632
2023-09-18 23:22 | 1295.1471 | 0.6 | 3 | 1 | 3.634161 | 0 | 0 | 0 | 0 | 0 | 0 | -0.0009789091 | 24.84531
2023-09-18 23:22 | 1295.2485 | 0.7014 | 3 | 1 | 3.634129 | 0 | 0 | 0 | 0 | 0 | 0 | -0.0009470863 | 24.84531
2023-09-18 23:22 | 1295.3469 | 0.7998 | 3 | 1 | 3.634191 | 0 | 0 | 0 | 0 | 0 | 0 | -0.0009162051 | 24.84531
2023-09-18 23:22 | 1295.4469 | 0.8998 | 3 | 1 | 3.634159 | 0 | 0 | 0 | 0 | 0 | 0 | -0.0008848217 | 24.84531
2023-09-18 23:22 | 1295.5481 | 1.001 | 3 | 1 | 3.634142 | 0 | 0 | 0 | 0 | 0 | 0 | -0.0008530617 | 24.84531
2023-09-18 23:22 | 1295.6483 | 1.1012 | 3 | 1 | 3.634174 | 0 | 0 | 0 | 0 | 0 | 0 | -0.0007388395 | 24.84531
2023-09-18 23:22 | 1295.7473 | 1.2002 | 3 | 1 | 3.634187 | 0 | 0 | 0 | 0 | 0 | 0 | -0.0006259853 | 24.84531
2023-09-18 23:22 | 1295.8481 | 1.301 | 3 | 1 | 3.634012 | 0 | 0 | 0 | 0 | 0 | 0 | -0.0005110791 | 24.84531
2023-09-18 23:22 | 1295.9469 | 1.3998 | 3 | 1 | 3.63434 | 0 | 0 | 0 | 0 | 0 | 0 | -0.0003984529 | 24.84531
2023-09-18 23:22 | 1296.0473 | 1.5002 | 3 | 1 | 3.634255 | 0 | 0 | 0 | 0 | 0 | 0 | -0.0002840027 | 24.84531
2023-09-18 23:22 | 1296.1481 | 1.601 | 3 | 1 | 3.634182 | 0 | 0 | 0 | 0 | 0 | 0 | -0.0001690966 | 24.84531
2023-09-18 23:22 | 1296.2487 | 1.7016 | 3 | 1 | 3.63421 | 0 | 0 | 0 | 0 | 0 | 0 | -5.441845e-05 | 24.84531
2023-09-18 23:22 | 1296.3491 | 1.802 | 3 | 1 | 3.634261 | 0 | 0 | 0 | 0 | 0 | 0 | 6.003171e-05 | 24.84531
2023-09-18 23:22 | 1296.4483 | 1.9012 | 3 | 1 | 3.634128 | 0 | 0 | 0 | 0 | 0 | 0 | 0.0001731139 | 24.84531
2023-09-18 23:22 | 1296.5493 | 2.0022 | 3 | 1 | 3.634177 | 0 | 0 | 0 | 0 | 0 | 0 | 0.0002882481 | 24.84531
2023-09-18 23:22 | 1296.6485 | 2.1014 | 3 | 1 | 3.634279 | 0 | 0 | 0 | 0 | 0 | 0 | 0.0002585716 | 24.84531
2023-09-18 23:22 | 1296.7485 | 2.2014 | 3 | 1 | 3.6341 | 0 | 0 | 0 | 0 | 0 | 0 | 0.0002286557 | 24.84531
2023-09-18 23:22 | 1296.8469 | 2.2998 | 3 | 1 | 3.634275 | 0 | 0 | 0 | 0 | 0 | 0 | 0.0001992186 | 24.84531
2023-09-18 23:22 | 1296.9479 | 2.4008 | 3 | 1 | 3.634195 | 0 | 0 | 0 | 0 | 0 | 0 | 0.0001690036 | 24.84531
2023-09-18 23:22 | 1297.0473 | 2.5002 | 3 | 1 | 3.634352 | 0 | 0 | 0 | 0 | 0 | 0 | 0.0001392673 | 24.84531
2023-09-18 23:22 | 1297.1489 | 2.6018 | 3 | 1 | 3.634187 | 0 | 0 | 0 | 0 | 0 | 0 | 0.0001088728 | 24.84531
2023-09-18 23:22 | 1297.2479 | 2.7008 | 3 | 1 | 3.634118 | 0 | 0 | 0 | 0 | 0 | 0 | 7.925614e-05 | 24.84531
2023-09-18 23:22 | 1297.3469 | 2.7998 | 3 | 1 | 3.634236 | 0 | 0 | 0 | 0 | 0 | 0 | 4.963947e-05 | 24.84531
2023-09-18 23:22 | 1297.4477 | 2.9006 | 3 | 1 | 3.634164 | 0 | 0 | 0 | 0 | 0 | 0 | 1.948433e-05 | 24.84531
2023-09-18 23:22 | 1297.5471 | 3 | 3 | 1 | 3.634272 | 0 | 0 | 0 | 0 | 0 | 0 | -1.0252e-05 | 24.84531
2023-09-18 23:22 | 1297.6481 | 3.101 | 3 | 1 | 3.63415 | 0 | 0 | 0 | 0 | 0 | 0 | -2.68989e-05 | 24.84531
2023-09-18 23:22 | 1297.7473 | 3.2002 | 3 | 1 | 3.634311 | 0 | 0 | 0 | 0 | 0 | 0 | -4.324913e-05 | 24.84531
2023-09-18 23:22 | 1297.8481 | 3.301 | 3 | 1 | 3.634288 | 0 | 0 | 0 | 0 | 0 | 0 | -5.986307e-05 | 24.84531
2023-09-18 23:22 | 1297.9475 | 3.4004 | 3 | 1 | 3.634345 | 0 | 0 | 0 | 0 | 0 | 0 | -7.624626e-05 | 24.84531
2023-09-18 23:22 | 1298.0483 | 3.5012 | 3 | 1 | 3.634383 | 0 | 0 | 0 | 0 | 0 | 0 | -9.28602e-05 | 24.87107
2023-09-18 23:22 | 1298.1477 | 3.6006 | 3 | 1 | 3.63421 | 0 | 0 | 0 | 0 | 0 | 0 | -0.0001092434 | 24.87107
2023-09-18 23:22 | 1298.2491 | 3.702 | 3 | 1 | 3.634222 | 0 | 0 | 0 | 0 | 0 | 0 | -0.0001259562 | 24.87107
2023-09-18 23:22 | 1298.3481 | 3.801 | 3 | 1 | 3.634125 | 0 | 0 | 0 | 0 | 0 | 0 | -0.0001422735 | 24.87107
2023-09-18 23:22 | 1298.4473 | 3.9002 | 3 | 1 | 3.634323 | 0 | 0 | 0 | 0 | 0 | 0 | -0.0001586237 | 24.87107
2023-09-18 23:22 | 1298.5481 | 4.001 | 3 | 1 | 3.634274 | 0 | 0 | 0 | 0 | 0 | 0 | -0.0001752377 | 24.87107
2023-09-18 23:22 | 1298.6475 | 4.1004 | 3 | 1 | 3.634256 | 0 | 0 | 0 | 0 | 0 | 0 | -0.0001519887 | 24.87107
2023-09-18 23:22 | 1298.7477 | 4.2006 | 3 | 1 | 3.634266 | 0 | 0 | 0 | 0 | 0 | 0 | -0.0001285526 | 24.87107
2023-09-18 23:22 | 1298.8469 | 4.2998 | 3 | 1 | 3.634308 | 0 | 0 | 0 | 0 | 0 | 0 | -0.0001053504 | 24.87107
2023-09-18 23:22 | 1298.9475 | 4.4004 | 3 | 1 | 3.634236 | 0 | 0 | 0 | 0 | 0 | 0 | -8.182073e-05 | 24.87107
2023-09-18 23:22 | 1299.0481 | 4.501 | 3 | 1 | 3.634259 | 0 | 0 | 0 | 0 | 0 | 0 | -5.829108e-05 | 24.87107
2023-09-18 23:22 | 1299.1473 | 4.6002 | 3 | 1 | 3.634309 | 0 | 0 | 0 | 0 | 0 | 0 | -3.508888e-05 | 24.87107
2023-09-18 23:22 | 1299.2477 | 4.7006 | 3 | 1 | 3.634324 | 0 | 0 | 0 | 0 | 0 | 0 | -1.160601e-05 | 24.87107
2023-09-18 23:22 | 1299.3479 | 4.8008 | 3 | 1 | 3.634295 | 0 | 0 | 0 | 0 | 0 | 0 | 1.183009e-05 | 24.87107
2023-09-18 23:22 | 1299.4475 | 4.9004 | 3 | 1 | 3.63417 | 0 | 0 | 0 | 0 | 0 | 0 | 3.512584e-05 | 24.87107
2023-09-18 23:22 | 1299.5491 | 5.002 | 3 | 1 | 3.634318 | 0 | 0 | 0 | 0 | 0 | 0 | 5.888939e-05 | 24.87107
2023-09-18 23:22 | 1299.6471 | 5.1 | 3 | 1 | 3.634326 | 0 | 0 | 0 | 0 | 0 | 0 | 7.522807e-05 | 24.87107
2023-09-18 23:22 | 1299.7477 | 5.2006 | 3 | 1 | 3.634419 | 0 | 0 | 0 | 0 | 0 | 0 | 9.200023e-05 | 24.87107
2023-09-18 23:22 | 1299.8491 | 5.302 | 3 | 1 | 3.634366 | 0 | 0 | 0 | 0 | 0 | 0 | 0.0001089058 | 24.87107
2023-09-18 23:22 | 1299.9469 | 5.3998 | 3 | 1 | 3.634283 | 0 | 0 | 0 | 0 | 0 | 0 | 0.0001252111 | 24.87107
2023-09-18 23:22 | 1300.0489 | 5.5018 | 3 | 1 | 3.634437 | 0 | 0 | 0 | 0 | 0 | 0 | 0.0001422167 | 24.87107
2023-09-18 23:22 | 1300.1469 | 5.5998 | 3 | 1 | 3.634342 | 0 | 0 | 0 | 0 | 0 | 0 | 0.0001585554 | 24.87107
2023-09-18 23:22 | 1300.2481 | 5.701 | 3 | 1 | 3.634218 | 0 | 0 | 0 | 0 | 0 | 0 | 0.0001754276 | 24.87107
2023-09-18 23:22 | 1300.3477 | 5.8006 | 3 | 1 | 3.634174 | 0 | 0 | 0 | 0 | 0 | 0 | 0.000192033 | 24.87107
2023-09-18 23:22 | 1300.4477 | 5.9006 | 3 | 1 | 3.634292 | 0 | 0 | 0 | 0 | 0 | 0 | 0.0002087051 | 24.87107
2023-09-18 23:22 | 1300.5487 | 6.0016 | 3 | 1 | 3.634221 | 0 | 0 | 0 | 0 | 0 | 0 | 0.000225544 | 24.87107
2023-09-18 23:22 | 1300.6485 | 6.1014 | 3 | 1 | 3.634232 | 0 | 0 | 0 | 0 | 0 | 0 | 0.0002002457 | 24.87107
2023-09-18 23:22 | 1300.7491 | 6.202 | 3 | 1 | 3.634241 | 0 | 0 | 0 | 0 | 0 | 0 | 0.0001747447 | 24.87107
2023-09-18 23:22 | 1300.8475 | 6.3004 | 3 | 1 | 3.634241 | 0 | 0 | 0 | 0 | 0 | 0 | 0.0001498013 | 24.85152
2023-09-18 23:22 | 1300.9477 | 6.4006 | 3 | 1 | 3.634324 | 0 | 0 | 0 | 0 | 0 | 0 | 0.0001244016 | 24.85152
2023-09-18 23:22 | 1301.0477 | 6.5006 | 3 | 1 | 3.634248 | 0 | 0 | 0 | 0 | 0 | 0 | 9.905264e-05 | 24.85152
2023-09-18 23:22 | 1301.1479 | 6.6008 | 3 | 1 | 3.63444 | 0 | 0 | 0 | 0 | 0 | 0 | 7.365298e-05 | 24.85152
2023-09-18 23:22 | 1301.2469 | 6.6998 | 3 | 1 | 3.634324 | 0 | 0 | 0 | 0 | 0 | 0 | 4.85575e-05 | 24.85152
2023-09-18 23:22 | 1301.3473 | 6.8002 | 3 | 1 | 3.634155 | 0 | 0 | 0 | 0 | 0 | 0 | 2.310714e-05 | 24.85152
2023-09-18 23:22 | 1301.4487 | 6.9016 | 3 | 1 | 3.634203 | 0 | 0 | 0 | 0 | 0 | 0 | -2.596707e-06 | 24.85152
2023-09-18 23:22 | 1301.5485 | 7.0014 | 3 | 1 | 3.634395 | 0 | 0 | 0 | 0 | 0 | 0 | -2.789497e-05 | 24.85152
2023-09-18 23:22 | 1301.6477 | 7.1006 | 3 | 1 | 3.634119 | 0 | 0 | 0 | 0 | 0 | 0 | -3.67458e-05 | 24.85152
2023-09-18 23:22 | 1301.7491 | 7.202 | 3 | 1 | 3.634363 | 0 | 0 | 0 | 0 | 0 | 0 | -4.579292e-05 | 24.85152
2023-09-18 23:22 | 1301.8471 | 7.3 | 3 | 1 | 3.634311 | 0 | 0 | 0 | 0 | 0 | 0 | -5.453669e-05 | 24.85152
2023-09-18 23:22 | 1301.9489 | 7.4018 | 3 | 1 | 3.634306 | 0 | 0 | 0 | 0 | 0 | 0 | -6.36195e-05 | 24.85152
2023-09-18 23:22 | 1302.0471 | 7.5 | 3 | 1 | 3.634166 | 0 | 0 | 0 | 0 | 0 | 0 | -7.23811e-05 | 24.85152
2023-09-18 23:22 | 1302.1475 | 7.6004 | 3 | 1 | 3.634378 | 0 | 0 | 0 | 0 | 0 | 0 | -8.1339e-05 | 24.85152
2023-09-18 23:22 | 1302.2473 | 7.7002 | 3 | 1 | 3.634325 | 0 | 0 | 0 | 0 | 0 | 0 | -9.024336e-05 | 24.85152
2023-09-18 23:22 | 1302.348 | 7.8009 | 3 | 1 | 3.634291 | 0 | 0 | 0 | 0 | 0 | 0 | -9.922803e-05 | 24.85152
2023-09-18 23:22 | 1302.4477 | 7.9006 | 3 | 1 | 3.634257 | 0 | 0 | 0 | 0 | 0 | 0 | -0.0001081235 | 24.85152
2023-09-18 23:22 | 1302.5479 | 8.0008 | 3 | 1 | 3.634323 | 0 | 0 | 0 | 0 | 0 | 0 | -0.0001170635 | 24.85152
2023-09-18 23:22 | 1302.6473 | 8.1002 | 3 | 1 | 3.634236 | 0 | 0 | 0 | 0 | 0 | 0 | -9.673808e-05 | 24.85152
2023-09-18 23:22 | 1302.7479 | 8.2008 | 3 | 1 | 3.634272 | 0 | 0 | 0 | 0 | 0 | 0 | -7.616725e-05 | 24.85152
2023-09-18 23:22 | 1302.8476 | 8.3005 | 3 | 1 | 3.63429 | 0 | 0 | 0 | 0 | 0 | 0 | -5.578046e-05 | 24.85152
2023-09-18 23:22 | 1302.9479 | 8.4008 | 3 | 1 | 3.634335 | 0 | 0 | 0 | 0 | 0 | 0 | -3.527098e-05 | 24.85152
2023-09-18 23:22 | 1303.0473 | 8.5002 | 3 | 1 | 3.634335 | 0 | 0 | 0 | 0 | 0 | 0 | -1.494554e-05 | 24.85152
2023-09-18 23:22 | 1303.1491 | 8.602 | 3 | 1 | 3.634379 | 0 | 0 | 0 | 0 | 0 | 0 | 5.870664e-06 | 24.85152
2023-09-18 23:22 | 1303.2471 | 8.7 | 3 | 1 | 3.634429 | 0 | 0 | 0 | 0 | 0 | 0 | 2.590984e-05 | 24.85152
2023-09-18 23:22 | 1303.3475 | 8.8004 | 3 | 1 | 3.634348 | 0 | 0 | 0 | 0 | 0 | 0 | 4.643976e-05 | 24.85152
2023-09-18 23:22 | 1303.4481 | 8.901 | 3 | 1 | 3.634319 | 0 | 0 | 0 | 0 | 0 | 0 | 6.701059e-05 | 24.85152
2023-09-18 23:22 | 1303.5483 | 9.0012 | 3 | 1 | 3.634413 | 0 | 0 | 0 | 0 | 0 | 0 | 8.749962e-05 | 24.85152
2023-09-18 23:22 | 1303.6469 | 9.0998 | 3 | 1 | 3.634308 | 0 | 0 | 0 | 0 | 0 | 0 | 8.443928e-05 | 24.83102
2023-09-18 23:22 | 1303.7477 | 9.2006 | 3 | 1 | 3.634305 | 0 | 0 | 0 | 0 | 0 | 0 | 8.131067e-05 | 24.83102
2023-09-18 23:22 | 1303.8485 | 9.3014 | 3 | 1 | 3.634343 | 0 | 0 | 0 | 0 | 0 | 0 | 7.818205e-05 | 24.83102
2023-09-18 23:22 | 1303.9481 | 9.401 | 3 | 1 | 3.634192 | 0 | 0 | 0 | 0 | 0 | 0 | 7.509068e-05 | 24.83102
2023-09-18 23:22 | 1304.0479 | 9.5008 | 3 | 1 | 3.634324 | 0 | 0 | 0 | 0 | 0 | 0 | 7.19931e-05 | 24.83102
2023-09-18 23:22 | 1304.1487 | 9.6016 | 3 | 1 | 3.63423 | 0 | 0 | 0 | 0 | 0 | 0 | 6.886448e-05 | 24.83102
2023-09-18 23:22 | 1304.2475 | 9.7004 | 3 | 1 | 3.634318 | 0 | 0 | 0 | 0 | 0 | 0 | 6.579794e-05 | 24.83102
2023-09-18 23:22 | 1304.3489 | 9.8018 | 3 | 1 | 3.634343 | 0 | 0 | 0 | 0 | 0 | 0 | 6.26507e-05 | 24.83102
2023-09-18 23:22 | 1304.4471 | 9.9 | 3 | 1 | 3.634243 | 0 | 0 | 0 | 0 | 0 | 0 | 5.960278e-05 | 24.83102
2023-09-18 23:22 | 1304.5469 | 9.9998 | 3 | 1 | 3.6344 | 0 | 0 | 0 | 0 | 0 | 0 | 5.65052e-05 | 24.83102
2023-09-18 23:22 | 1304.6485 | 10.1014 | 3 | 1 | 3.634483 | 0 | 0 | 0 | 0 | 0 | 0 | 5.246476e-05 | 24.83102
2023-09-18 23:22 | 1304.7481 | 10.201 | 3 | 1 | 3.634472 | 0 | 0 | 0 | 0 | 0 | 0 | 4.850385e-05 | 24.83102
2023-09-18 23:22 | 1304.8487 | 10.3016 | 3 | 1 | 3.634312 | 0 | 0 | 0 | 0 | 0 | 0 | 4.450317e-05 | 24.83102
2023-09-18 23:22 | 1304.9473 | 10.4002 | 3 | 1 | 3.634282 | 0 | 0 | 0 | 0 | 0 | 0 | 4.058202e-05 | 24.83102
2023-09-18 23:22 | 1305.0469 | 10.4998 | 3 | 1 | 3.634314 | 0 | 0 | 0 | 0 | 0 | 0 | 3.662111e-05 | 24.83102
2023-09-18 23:22 | 1305.1478 | 10.6007 | 3 | 1 | 3.634241 | 0 | 0 | 0 | 0 | 0 | 0 | 3.26085e-05 | 24.83102
2023-09-18 23:22 | 1305.2491 | 10.702 | 3 | 1 | 3.634268 | 0 | 0 | 0 | 0 | 0 | 0 | 2.857999e-05 | 24.83102
2023-09-18 23:22 | 1305.3473 | 10.8002 | 3 | 1 | 3.634456 | 0 | 0 | 0 | 0 | 0 | 0 | 2.467475e-05 | 24.83102
2023-09-18 23:22 | 1305.4473 | 10.9002 | 3 | 1 | 3.634278 | 0 | 0 | 0 | 0 | 0 | 0 | 2.069793e-05 | 24.83102
2023-09-18 23:22 | 1305.5481 | 11.001 | 3 | 1 | 3.634263 | 0 | 0 | 0 | 0 | 0 | 0 | 1.66893e-05 | 24.83102
2023-09-18 23:22 | 1305.6487 | 11.1016 | 3 | 1 | 3.634291 | 0 | 0 | 0 | 0 | 0 | 0 | 2.093124e-05 | 24.83102
2023-09-18 23:22 | 1305.7469 | 11.1998 | 3 | 1 | 3.634356 | 0 | 0 | 0 | 0 | 0 | 0 | 2.507197e-05 | 24.83102
2023-09-18 23:22 | 1305.8473 | 11.3002 | 3 | 1 | 3.634393 | 0 | 0 | 0 | 0 | 0 | 0 | 2.930547e-05 | 24.83102
2023-09-18 23:22 | 1305.9479 | 11.4008 | 3 | 1 | 3.634462 | 0 | 0 | 0 | 0 | 0 | 0 | 3.354741e-05 | 24.83102
2023-09-18 23:22 | 1306.0487 | 11.5016 | 3 | 1 | 3.634381 | 0 | 0 | 0 | 0 | 0 | 0 | 3.779778e-05 | 24.83102
2023-09-18 23:22 | 1306.1489 | 11.6018 | 3 | 1 | 3.634379 | 0 | 0 | 0 | 0 | 0 | 0 | 4.202285e-05 | 24.83102
2023-09-18 23:22 | 1306.2483 | 11.7012 | 3 | 1 | 3.634323 | 0 | 0 | 0 | 0 | 0 | 0 | 4.621418e-05 | 24.83102
2023-09-18 23:22 | 1306.3475 | 11.8004 | 3 | 1 | 3.634293 | 0 | 0 | 0 | 0 | 0 | 0 | 5.039709e-05 | 24.83102
2023-09-18 23:22 | 1306.4481 | 11.901 | 3 | 1 | 3.634344 | 0 | 0 | 0 | 0 | 0 | 0 | 5.463902e-05 | 24.83102
2023-09-18 23:22 | 1306.5489 | 12.0018 | 3 | 1 | 3.634387 | 0 | 0 | 0 | 0 | 0 | 0 | 5.888939e-05 | 24.84531
2023-09-18 23:22 | 1306.6469 | 12.0998 | 3 | 1 | 3.634399 | 0 | 0 | 0 | 0 | 0 | 0 | 6.171995e-05 | 24.84531
2023-09-18 23:22 | 1306.7471 | 12.2 | 3 | 1 | 3.634434 | 0 | 0 | 0 | 0 | 0 | 0 | 6.461406e-05 | 24.84531
2023-09-18 23:22 | 1306.8473 | 12.3002 | 3 | 1 | 3.634366 | 0 | 0 | 0 | 0 | 0 | 0 | 6.750817e-05 | 24.84531
2023-09-18 23:22 | 1306.9487 | 12.4016 | 3 | 1 | 3.634332 | 0 | 0 | 0 | 0 | 0 | 0 | 7.043694e-05 | 24.84531
2023-09-18 23:22 | 1307.0479 | 12.5008 | 3 | 1 | 3.634349 | 0 | 0 | 0 | 0 | 0 | 0 | 7.330216e-05 | 24.84531
2023-09-18 23:22 | 1307.1489 | 12.6018 | 3 | 1 | 3.634391 | 0 | 0 | 0 | 0 | 0 | 0 | 7.621937e-05 | 24.84531
2023-09-18 23:22 | 1307.2475 | 12.7004 | 3 | 1 | 3.63438 | 0 | 0 | 0 | 0 | 0 | 0 | 7.906727e-05 | 24.84531
2023-09-18 23:22 | 1307.3486 | 12.8015 | 3 | 1 | 3.634336 | 0 | 0 | 0 | 0 | 0 | 0 | 8.198737e-05 | 24.84531
2023-09-18 23:22 | 1307.4471 | 12.9 | 3 | 1 | 3.6344 | 0 | 0 | 0 | 0 | 0 | 0 | 8.483238e-05 | 24.84531
2023-09-18 23:22 | 1307.5477 | 13.0006 | 3 | 1 | 3.634242 | 0 | 0 | 0 | 0 | 0 | 0 | 8.773804e-05 | 24.84531
2023-09-18 23:22 | 1307.6469 | 13.0998 | 3 | 1 | 3.634326 | 0 | 0 | 0 | 0 | 0 | 0 | 6.731078e-05 | 24.84531
2023-09-18 23:22 | 1307.7481 | 13.201 | 3 | 1 | 3.634331 | 0 | 0 | 0 | 0 | 0 | 0 | 4.647168e-05 | 24.84531
2023-09-18 23:22 | 1307.8471 | 13.3 | 3 | 1 | 3.634317 | 0 | 0 | 0 | 0 | 0 | 0 | 2.60856e-05 | 24.84531
2023-09-18 23:22 | 1307.9477 | 13.4006 | 3 | 1 | 3.634444 | 0 | 0 | 0 | 0 | 0 | 0 | 5.370049e-06 | 24.84531
2023-09-18 23:22 | 1308.0472 | 13.5001 | 3 | 1 | 3.634344 | 0 | 0 | 0 | 0 | 0 | 0 | -1.511899e-05 | 24.84531
2023-09-18 23:22 | 1308.1479 | 13.6008 | 3 | 1 | 3.634263 | 0 | 0 | 0 | 0 | 0 | 0 | -3.585513e-05 | 24.84531
2023-09-18 23:22 | 1308.2473 | 13.7002 | 3 | 1 | 3.634404 | 0 | 0 | 0 | 0 | 0 | 0 | -5.632357e-05 | 24.84531
2023-09-18 23:22 | 1308.3487 | 13.8016 | 3 | 1 | 3.63438 | 0 | 0 | 0 | 0 | 0 | 0 | -7.720386e-05 | 24.84531
2023-09-18 23:22 | 1308.4476 | 13.9005 | 3 | 1 | 3.634399 | 0 | 0 | 0 | 0 | 0 | 0 | -9.756934e-05 | 24.84531
2023-09-18 23:22 | 1308.5469 | 13.9998 | 3 | 1 | 3.634361 | 0 | 0 | 0 | 0 | 0 | 0 | -0.0001180172 | 24.84531
2023-09-18 23:22 | 1308.6487 | 14.1016 | 3 | 1 | 3.634456 | 0 | 0 | 0 | 0 | 0 | 0 | -0.0001133441 | 24.84531
2023-09-18 23:22 | 1308.7477 | 14.2006 | 3 | 1 | 3.634424 | 0 | 0 | 0 | 0 | 0 | 0 | -0.0001087996 | 24.84531
2023-09-18 23:22 | 1308.8471 | 14.3 | 3 | 1 | 3.634423 | 0 | 0 | 0 | 0 | 0 | 0 | -0.0001042366 | 24.84531
2023-09-18 23:22 | 1308.9471 | 14.4 | 3 | 1 | 3.634315 | 0 | 0 | 0 | 0 | 0 | 0 | -9.964617e-05 | 24.84531
2023-09-18 23:22 | 1309.0477 | 14.5006 | 3 | 1 | 3.634425 | 0 | 0 | 0 | 0 | 0 | 0 | -9.502817e-05 | 24.84531
2023-09-18 23:22 | 1309.1491 | 14.602 | 3 | 1 | 3.634467 | 0 | 0 | 0 | 0 | 0 | 0 | -9.037344e-05 | 24.84531
2023-09-18 23:22 | 1309.2475 | 14.7004 | 3 | 1 | 3.63436 | 0 | 0 | 0 | 0 | 0 | 0 | -8.585642e-05 | 24.84531
2023-09-18 23:22 | 1309.3479 | 14.8008 | 3 | 1 | 3.63438 | 0 | 0 | 0 | 0 | 0 | 0 | -8.12476e-05 | 24.84438
2023-09-18 23:22 | 1309.4471 | 14.9 | 3 | 1 | 3.634387 | 0 | 0 | 0 | 0 | 0 | 0 | -7.669386e-05 | 24.84438
2023-09-18 23:22 | 1309.5493 | 15.0022 | 3 | 1 | 3.634441 | 0 | 0 | 0 | 0 | 0 | 0 | -7.200241e-05 | 24.84438
2023-09-18 23:22 | 1309.6487 | 15.1016 | 3 | 1 | 3.634446 | 0 | 0 | 0 | 0 | 0 | 0 | -6.145905e-05 | 24.84438
2023-09-18 23:22 | 1309.7469 | 15.1998 | 3 | 1 | 3.634461 | 0 | 0 | 0 | 0 | 0 | 0 | -5.104298e-05 | 24.84438
2023-09-18 23:22 | 1309.8479 | 15.3008 | 3 | 1 | 3.634384 | 0 | 0 | 0 | 0 | 0 | 0 | -4.032991e-05 | 24.84438
2023-09-18 23:22 | 1309.9475 | 15.4004 | 3 | 1 | 3.634484 | 0 | 0 | 0 | 0 | 0 | 0 | -2.976534e-05 | 24.84438
2023-09-18 23:22 | 1310.0483 | 15.5012 | 3 | 1 | 3.634511 | 0 | 0 | 0 | 0 | 0 | 0 | -1.907349e-05 | 24.84438
2023-09-18 23:22 | 1310.1489 | 15.6018 | 3 | 1 | 3.634373 | 0 | 0 | 0 | 0 | 0 | 0 | -8.402845e-06 | 24.84438
2023-09-18 23:22 | 1310.2485 | 15.7014 | 3 | 1 | 3.634382 | 0 | 0 | 0 | 0 | 0 | 0 | 2.161725e-06 | 24.84438
2023-09-18 23:22 | 1310.3473 | 15.8002 | 3 | 1 | 3.634471 | 0 | 0 | 0 | 0 | 0 | 0 | 1.264144e-05 | 24.84438
2023-09-18 23:22 | 1310.4489 | 15.9018 | 3 | 1 | 3.634525 | 0 | 0 | 0 | 0 | 0 | 0 | 2.341815e-05 | 24.84438
2023-09-18 23:22 | 1310.5473 | 16.0002 | 3 | 1 | 3.634397 | 0 | 0 | 0 | 0 | 0 | 0 | 3.385544e-05 | 24.84438
2023-09-18 23:22 | 1310.6485 | 16.1014 | 3 | 1 | 3.634438 | 0 | 0 | 0 | 0 | 0 | 0 | 3.595373e-05 | 24.84438
2023-09-18 23:22 | 1310.7485 | 16.2014 | 3 | 1 | 3.634404 | 0 | 0 | 0 | 0 | 0 | 0 | 3.802714e-05 | 24.84438
2023-09-18 23:22 | 1310.8477 | 16.3006 | 3 | 1 | 3.634437 | 0 | 0 | 0 | 0 | 0 | 0 | 4.008397e-05 | 24.84438
2023-09-18 23:22 | 1310.9473 | 16.4002 | 3 | 1 | 3.634119 | 0 | 0 | 0 | 0 | 0 | 0 | 4.214909e-05 | 24.84438
2023-09-18 23:22 | 1311.0487 | 16.5016 | 3 | 1 | 3.634381 | 0 | 0 | 0 | 0 | 0 | 0 | 4.425153e-05 | 24.84438
2023-09-18 23:22 | 1311.1473 | 16.6002 | 3 | 1 | 3.634427 | 0 | 0 | 0 | 0 | 0 | 0 | 4.629591e-05 | 24.84438
2023-09-18 23:22 | 1311.2475 | 16.7004 | 3 | 1 | 3.634467 | 0 | 0 | 0 | 0 | 0 | 0 | 4.837347e-05 | 24.84438
2023-09-18 23:22 | 1311.3491 | 16.802 | 3 | 1 | 3.634524 | 0 | 0 | 0 | 0 | 0 | 0 | 5.048006e-05 | 24.84438
2023-09-18 23:22 | 1311.4469 | 16.8998 | 3 | 1 | 3.634422 | 0 | 0 | 0 | 0 | 0 | 0 | 5.250786e-05 | 24.84438
2023-09-18 23:22 | 1311.5477 | 17.0006 | 3 | 1 | 3.634379 | 0 | 0 | 0 | 0 | 0 | 0 | 5.459785e-05 | 24.84438
2023-09-18 23:22 | 1311.6481 | 17.101 | 3 | 1 | 3.634496 | 0 | 0 | 0 | 0 | 0 | 0 | 3.927803e-05 | 24.84438
2023-09-18 23:22 | 1311.7475 | 17.2004 | 3 | 1 | 3.634358 | 0 | 0 | 0 | 0 | 0 | 0 | 2.411079e-05 | 24.84438
2023-09-18 23:22 | 1311.8476 | 17.3005 | 3 | 1 | 3.634366 | 0 | 0 | 0 | 0 | 0 | 0 | 8.836746e-06 | 24.84438
2023-09-18 23:22 | 1311.9469 | 17.3998 | 3 | 1 | 3.634552 | 0 | 0 | 0 | 0 | 0 | 0 | -6.315231e-06 | 24.84438
2023-09-18 23:22 | 1312.0479 | 17.5008 | 3 | 1 | 3.634465 | 0 | 0 | 0 | 0 | 0 | 0 | -2.172661e-05 | 24.84438
2023-09-18 23:22 | 1312.1479 | 17.6008 | 3 | 1 | 3.634378 | 0 | 0 | 0 | 0 | 0 | 0 | -3.69854e-05 | 24.84438
2023-09-18 23:22 | 1312.2469 | 17.6998 | 3 | 1 | 3.634572 | 0 | 0 | 0 | 0 | 0 | 0 | -5.20916e-05 | 24.82388
2023-09-18 23:22 | 1312.3473 | 17.8002 | 3 | 1 | 3.634387 | 0 | 0 | 0 | 0 | 0 | 0 | -6.741142e-05 | 24.82388
2023-09-18 23:22 | 1312.4473 | 17.9002 | 3 | 1 | 3.634456 | 0 | 0 | 0 | 0 | 0 | 0 | -8.267021e-05 | 24.82388
2023-09-18 23:22 | 1312.5477 | 18.0006 | 3 | 1 | 3.634339 | 0 | 0 | 0 | 0 | 0 | 0 | -9.799004e-05 | 24.82388
2023-09-18 23:22 | 1312.6491 | 18.102 | 3 | 1 | 3.63444 | 0 | 0 | 0 | 0 | 0 | 0 | -7.404178e-05 | 24.82388
2023-09-18 23:22 | 1312.7475 | 18.2004 | 3 | 1 | 3.634604 | 0 | 0 | 0 | 0 | 0 | 0 | -5.080205e-05 | 24.82388
2023-09-18 23:22 | 1312.8491 | 18.302 | 3 | 1 | 3.634339 | 0 | 0 | 0 | 0 | 0 | 0 | -2.680656e-05 | 24.82388
2023-09-18 23:22 | 1312.9475 | 18.4004 | 3 | 1 | 3.634511 | 0 | 0 | 0 | 0 | 0 | 0 | -3.566832e-06 | 24.82388
2023-09-18 23:22 | 1313.0481 | 18.501 | 3 | 1 | 3.634485 | 0 | 0 | 0 | 0 | 0 | 0 | 2.019248e-05 | 24.82388
2023-09-18 23:22 | 1313.1477 | 18.6006 | 3 | 1 | 3.634434 | 0 | 0 | 0 | 0 | 0 | 0 | 4.371562e-05 | 24.82388
2023-09-18 23:22 | 1313.2473 | 18.7002 | 3 | 1 | 3.634431 | 0 | 0 | 0 | 0 | 0 | 0 | 6.723876e-05 | 24.82388
2023-09-18 23:22 | 1313.3491 | 18.802 | 3 | 1 | 3.634449 | 0 | 0 | 0 | 0 | 0 | 0 | 9.128149e-05 | 24.82388
2023-09-18 23:22 | 1313.4473 | 18.9002 | 3 | 1 | 3.634412 | 0 | 0 | 0 | 0 | 0 | 0 | 0.000114474 | 24.82388
2023-09-18 23:22 | 1313.5471 | 19 | 3 | 1 | 3.63439 | 0 | 0 | 0 | 0 | 0 | 0 | 0.0001380444 | 24.82388
2023-09-18 23:22 | 1313.6489 | 19.1018 | 3 | 1 | 3.634298 | 0 | 0 | 0 | 0 | 0 | 0 | 0.000127707 | 24.82388
2023-09-18 23:22 | 1313.7471 | 19.2 | 3 | 1 | 3.634558 | 0 | 0 | 0 | 0 | 0 | 0 | 0.0001177352 | 24.82388
2023-09-18 23:22 | 1313.8479 | 19.3008 | 3 | 1 | 3.634511 | 0 | 0 | 0 | 0 | 0 | 0 | 0.0001074993 | 24.82388
2023-09-18 23:22 | 1313.9483 | 19.4012 | 3 | 1 | 3.634525 | 0 | 0 | 0 | 0 | 0 | 0 | 9.73041e-05 | 24.82388
2023-09-18 23:22 | 1314.0475 | 19.5004 | 3 | 1 | 3.634313 | 0 | 0 | 0 | 0 | 0 | 0 | 8.723074e-05 | 24.82388
2023-09-18 23:22 | 1314.1489 | 19.6018 | 3 | 1 | 3.634601 | 0 | 0 | 0 | 0 | 0 | 0 | 7.693397e-05 | 24.82388
2023-09-18 23:22 | 1314.2469 | 19.6998 | 3 | 1 | 3.634392 | 0 | 0 | 0 | 0 | 0 | 0 | 6.698246e-05 | 24.82388
2023-09-18 23:22 | 1314.3473 | 19.8002 | 3 | 1 | 3.634484 | 0 | 0 | 0 | 0 | 0 | 0 | 5.678724e-05 | 24.82388
2023-09-18 23:22 | 1314.4491 | 19.902 | 3 | 1 | 3.634431 | 0 | 0 | 0 | 0 | 0 | 0 | 4.644986e-05 | 24.82388
2023-09-18 23:22 | 1314.5473 | 20.0002 | 3 | 1 | 3.634328 | 0 | 0 | 0 | 0 | 0 | 0 | 3.647804e-05 | 24.82388
2023-09-18 23:22 | 1314.6491 | 20.102 | 3 | 1 | 3.634374 | 0 | 0 | 0 | 0 | 0 | 0 | 2.588432e-05 | 24.82388
2023-09-18 23:22 | 1314.7473 | 20.2002 | 3 | 1 | 3.63431 | 0 | 0 | 0 | 0 | 0 | 0 | 1.566523e-05 | 24.82388
2023-09-18 23:22 | 1314.8475 | 20.3004 | 3 | 1 | 3.63442 | 0 | 0 | 0 | 0 | 0 | 0 | 5.238017e-06 | 24.82388
2023-09-18 23:22 | 1314.9477 | 20.4006 | 3 | 1 | 3.634363 | 0 | 0 | 0 | 0 | 0 | 0 | -5.1892e-06 | 24.82388
2023-09-18 23:22 | 1315.048 | 20.5009 | 3 | 1 | 3.634496 | 0 | 0 | 0 | 0 | 0 | 0 | -1.562682e-05 | 24.83845
2023-09-18 23:22 | 1315.1479 | 20.6008 | 3 | 1 | 3.63451 | 0 | 0 | 0 | 0 | 0 | 0 | -2.602282e-05 | 24.83847
2023-09-18 23:22 | 1315.2479 | 20.7008 | 3 | 1 | 3.634474 | 0 | 0 | 0 | 0 | 0 | 0 | -3.642923e-05 | 24.83847
2023-09-18 23:22 | 1315.3475 | 20.8004 | 3 | 1 | 3.634553 | 0 | 0 | 0 | 0 | 0 | 0 | -4.6794e-05 | 24.83847
2023-09-18 23:22 | 1315.4481 | 20.901 | 3 | 1 | 3.634474 | 0 | 0 | 0 | 0 | 0 | 0 | -5.726285e-05 | 24.83847
2023-09-18 23:22 | 1315.5485 | 21.0014 | 3 | 1 | 3.634418 | 0 | 0 | 0 | 0 | 0 | 0 | -6.771088e-05 | 24.83847
2023-09-18 23:22 | 1315.6491 | 21.102 | 3 | 1 | 3.634432 | 0 | 0 | 0 | 0 | 0 | 0 | -5.013987e-05 | 24.83847
2023-09-18 23:22 | 1315.7487 | 21.2016 | 3 | 1 | 3.634458 | 0 | 0 | 0 | 0 | 0 | 0 | -3.274352e-05 | 24.83847
2023-09-18 23:22 | 1315.8481 | 21.301 | 3 | 1 | 3.634479 | 0 | 0 | 0 | 0 | 0 | 0 | -1.53821e-05 | 24.83847
2023-09-18 23:22 | 1315.9487 | 21.4016 | 3 | 1 | 3.634404 | 0 | 0 | 0 | 0 | 0 | 0 | 2.188908e-06 | 24.83847
2023-09-18 23:22 | 1316.0473 | 21.5002 | 3 | 1 | 3.634365 | 0 | 0 | 0 | 0 | 0 | 0 | 1.941059e-05 | 24.83847
2023-09-18 23:22 | 1316.1475 | 21.6004 | 3 | 1 | 3.634415 | 0 | 0 | 0 | 0 | 0 | 0 | 3.691174e-05 | 24.83847
2023-09-18 23:22 | 1316.2475 | 21.7004 | 3 | 1 | 3.63459 | 0 | 0 | 0 | 0 | 0 | 0 | 5.437795e-05 | 24.83847
2023-09-18 23:22 | 1316.3475 | 21.8004 | 3 | 1 | 3.634518 | 0 | 0 | 0 | 0 | 0 | 0 | 7.184417e-05 | 24.83847
2023-09-18 23:22 | 1316.4485 | 21.9014 | 3 | 1 | 3.634453 | 0 | 0 | 0 | 0 | 0 | 0 | 8.948504e-05 | 24.83847
2023-09-18 23:22 | 1316.5477 | 22.0006 | 3 | 1 | 3.634578 | 0 | 0 | 0 | 0 | 0 | 0 | 0.0001068115 | 24.83847
2023-09-18 23:22 | 1316.6474 | 22.1003 | 3 | 1 | 3.634561 | 0 | 0 | 0 | 0 | 0 | 0 | 0.000102125 | 24.83847
2023-09-18 23:22 | 1316.7479 | 22.2008 | 3 | 1 | 3.634446 | 0 | 0 | 0 | 0 | 0 | 0 | 9.740091e-05 | 24.83847
2023-09-18 23:22 | 1316.8469 | 22.2998 | 3 | 1 | 3.634311 | 0 | 0 | 0 | 0 | 0 | 0 | 9.274731e-05 | 24.83847
2023-09-18 23:22 | 1316.9479 | 22.4008 | 3 | 1 | 3.63441 | 0 | 0 | 0 | 0 | 0 | 0 | 8.79997e-05 | 24.83847
2023-09-18 23:22 | 1317.0491 | 22.502 | 3 | 1 | 3.634478 | 0 | 0 | 0 | 0 | 0 | 0 | 8.324268e-05 | 24.83847
2023-09-18 23:22 | 1317.1469 | 22.5998 | 3 | 1 | 3.634519 | 0 | 0 | 0 | 0 | 0 | 0 | 7.864549e-05 | 24.83847
2023-09-18 23:22 | 1317.2485 | 22.7014 | 3 | 1 | 3.634475 | 0 | 0 | 0 | 0 | 0 | 0 | 7.386967e-05 | 24.83847
2023-09-18 23:22 | 1317.3471 | 22.8 | 3 | 1 | 3.634333 | 0 | 0 | 0 | 0 | 0 | 0 | 6.923488e-05 | 24.83847
2023-09-18 23:22 | 1317.4475 | 22.9004 | 3 | 1 | 3.634513 | 0 | 0 | 0 | 0 | 0 | 0 | 6.451547e-05 | 24.83847
2023-09-18 23:22 | 1317.5469 | 22.9998 | 3 | 1 | 3.63444 | 0 | 0 | 0 | 0 | 0 | 0 | 5.984306e-05 | 24.83847
2023-09-18 23:22 | 1317.6473 | 23.1002 | 3 | 1 | 3.634396 | 0 | 0 | 0 | 0 | 0 | 0 | 6.280831e-05 | 24.83847
2023-09-18 23:22 | 1317.7481 | 23.201 | 3 | 1 | 3.634378 | 0 | 0 | 0 | 0 | 0 | 0 | 6.578538e-05 | 24.83847
2023-09-18 23:22 | 1317.8473 | 23.3002 | 3 | 1 | 3.634545 | 0 | 0 | 0 | 0 | 0 | 0 | 6.871519e-05 | 24.83724
2023-09-18 23:22 | 1317.9473 | 23.4002 | 3 | 1 | 3.634673 | 0 | 0 | 0 | 0 | 0 | 0 | 7.166862e-05 | 24.83724
2023-09-18 23:22 | 1318.048 | 23.5009 | 3 | 1 | 3.634638 | 0 | 0 | 0 | 0 | 0 | 0 | 7.464274e-05 | 24.83724
2023-09-18 23:22 | 1318.1481 | 23.601 | 3 | 1 | 3.634456 | 0 | 0 | 0 | 0 | 0 | 0 | 7.759913e-05 | 24.83724
2023-09-18 23:22 | 1318.2475 | 23.7004 | 3 | 1 | 3.634439 | 0 | 0 | 0 | 0 | 0 | 0 | 8.053484e-05 | 24.83724
2023-09-18 23:22 | 1318.3469 | 23.7998 | 3 | 1 | 3.634516 | 0 | 0 | 0 | 0 | 0 | 0 | 8.347056e-05 | 24.83724
2023-09-18 23:22 | 1318.4479 | 23.9008 | 3 | 1 | 3.634479 | 0 | 0 | 0 | 0 | 0 | 0 | 8.645353e-05 | 24.83724
2023-09-18 23:22 | 1318.5479 | 24.0008 | 3 | 1 | 3.634385 | 0 | 0 | 0 | 0 | 0 | 0 | 8.940697e-05 | 24.83724
2023-09-18 23:22 | 1318.6471 | 24.1 | 3 | 1 | 3.63436 | 0 | 0 | 0 | 0 | 0 | 0 | 7.046999e-05 | 24.83724
2023-09-18 23:22 | 1318.7477 | 24.2006 | 3 | 1 | 3.634494 | 0 | 0 | 0 | 0 | 0 | 0 | 5.126576e-05 | 24.83724
2023-09-18 23:22 | 1318.8481 | 24.301 | 3 | 1 | 3.634553 | 0 | 0 | 0 | 0 | 0 | 0 | 3.209971e-05 | 24.83724
2023-09-18 23:22 | 1318.9483 | 24.4012 | 3 | 1 | 3.634576 | 0 | 0 | 0 | 0 | 0 | 0 | 1.297184e-05 | 24.83724
2023-09-18 23:22 | 1319.0479 | 24.5008 | 3 | 1 | 3.634446 | 0 | 0 | 0 | 0 | 0 | 0 | -6.041494e-06 | 24.83724
2023-09-18 23:22 | 1319.1485 | 24.6014 | 3 | 1 | 3.634477 | 0 | 0 | 0 | 0 | 0 | 0 | -2.524572e-05 | 24.83724
2023-09-18 23:22 | 1319.2469 | 24.6998 | 3 | 1 | 3.634405 | 0 | 0 | 0 | 0 | 0 | 0 | -4.402998e-05 | 24.83724
2023-09-18 23:22 | 1319.3473 | 24.8002 | 3 | 1 | 3.634431 | 0 | 0 | 0 | 0 | 0 | 0 | -6.319603e-05 | 24.83724
2023-09-18 23:22 | 1319.4477 | 24.9006 | 3 | 1 | 3.634427 | 0 | 0 | 0 | 0 | 0 | 0 | -8.236208e-05 | 24.83724
2023-09-18 23:22 | 1319.5483 | 25.0012 | 3 | 1 | 3.634467 | 0 | 0 | 0 | 0 | 0 | 0 | -0.0001015663 | 24.83724
2023-09-18 23:22 | 1319.6489 | 25.1018 | 3 | 1 | 3.634546 | 0 | 0 | 0 | 0 | 0 | 0 | -9.359535e-05 | 24.83724
2023-09-18 23:22 | 1319.7469 | 25.1998 | 3 | 1 | 3.634303 | 0 | 0 | 0 | 0 | 0 | 0 | -8.58304e-05 | 24.83724
2023-09-18 23:22 | 1319.8479 | 25.3008 | 3 | 1 | 3.634583 | 0 | 0 | 0 | 0 | 0 | 0 | -7.782775e-05 | 24.83724
2023-09-18 23:22 | 1319.9471 | 25.4 | 3 | 1 | 3.634407 | 0 | 0 | 0 | 0 | 0 | 0 | -6.996771e-05 | 24.83724
2023-09-18 23:22 | 1320.0479 | 25.5008 | 3 | 1 | 3.634506 | 0 | 0 | 0 | 0 | 0 | 0 | -6.198091e-05 | 24.83724
2023-09-18 23:22 | 1320.1479 | 25.6008 | 3 | 1 | 3.634369 | 0 | 0 | 0 | 0 | 0 | 0 | -5.405749e-05 | 24.83724
2023-09-18 23:22 | 1320.2493 | 25.7022 | 3 | 1 | 3.634496 | 0 | 0 | 0 | 0 | 0 | 0 | -4.602314e-05 | 24.83724
2023-09-18 23:22 | 1320.3481 | 25.801 | 3 | 1 | 3.634426 | 0 | 0 | 0 | 0 | 0 | 0 | -3.81948e-05 | 24.83724
2023-09-18 23:22 | 1320.4489 | 25.9018 | 3 | 1 | 3.63452 | 0 | 0 | 0 | 0 | 0 | 0 | -3.020799e-05 | 24.83724
2023-09-18 23:22 | 1320.5473 | 26.0002 | 3 | 1 | 3.634521 | 0 | 0 | 0 | 0 | 0 | 0 | -2.241135e-05 | 24.83724
2023-09-18 23:22 | 1320.6479 | 26.1008 | 3 | 1 | 3.634531 | 0 | 0 | 0 | 0 | 0 | 0 | -1.571956e-05 | 24.83724
2023-09-18 23:22 | 1320.7471 | 26.2 | 3 | 1 | 3.634549 | 0 | 0 | 0 | 0 | 0 | 0 | -9.120893e-06 | 24.85774
2023-09-18 23:22 | 1320.8469 | 26.2998 | 3 | 1 | 3.634413 | 0 | 0 | 0 | 0 | 0 | 0 | -2.482319e-06 | 24.85774
2023-09-18 23:22 | 1320.9485 | 26.4014 | 3 | 1 | 3.63455 | 0 | 0 | 0 | 0 | 0 | 0 | 4.27599e-06 | 24.85774
2023-09-18 23:22 | 1321.0484 | 26.5013 | 3 | 1 | 3.634611 | 0 | 0 | 0 | 0 | 0 | 0 | 1.092122e-05 | 24.85774
2023-09-18 23:22 | 1321.1469 | 26.5998 | 3 | 1 | 3.634585 | 0 | 0 | 0 | 0 | 0 | 0 | 1.747332e-05 | 24.85774
2023-09-18 23:22 | 1321.2471 | 26.7 | 3 | 1 | 3.634564 | 0 | 0 | 0 | 0 | 0 | 0 | 2.41385e-05 | 24.85774
2023-09-18 23:22 | 1321.3475 | 26.8004 | 3 | 1 | 3.634462 | 0 | 0 | 0 | 0 | 0 | 0 | 3.081698e-05 | 24.85774
2023-09-18 23:22 | 1321.4469 | 26.8998 | 3 | 1 | 3.634419 | 0 | 0 | 0 | 0 | 0 | 0 | 3.742895e-05 | 24.85774
2023-09-18 23:22 | 1321.5473 | 27.0002 | 3 | 1 | 3.634417 | 0 | 0 | 0 | 0 | 0 | 0 | 4.410744e-05 | 24.85774
2023-09-18 23:22 | 1321.6481 | 27.101 | 3 | 1 | 3.634536 | 0 | 0 | 0 | 0 | 0 | 0 | 3.756796e-05 | 24.85774
2023-09-18 23:22 | 1321.7473 | 27.2002 | 3 | 1 | 3.63448 | 0 | 0 | 0 | 0 | 0 | 0 | 3.113228e-05 | 24.85774
2023-09-18 23:22 | 1321.8479 | 27.3008 | 3 | 1 | 3.63449 | 0 | 0 | 0 | 0 | 0 | 0 | 2.460577e-05 | 24.85774
2023-09-18 23:22 | 1321.9479 | 27.4008 | 3 | 1 | 3.634562 | 0 | 0 | 0 | 0 | 0 | 0 | 1.811819e-05 | 24.85774
2023-09-18 23:22 | 1322.0485 | 27.5014 | 3 | 1 | 3.634434 | 0 | 0 | 0 | 0 | 0 | 0 | 1.159168e-05 | 24.85774
2023-09-18 23:22 | 1322.1471 | 27.6 | 3 | 1 | 3.634481 | 0 | 0 | 0 | 0 | 0 | 0 | 5.19493e-06 | 24.85774
2023-09-18 23:22 | 1322.2481 | 27.701 | 3 | 1 | 3.634542 | 0 | 0 | 0 | 0 | 0 | 0 | -1.357526e-06 | 24.85774
2023-09-18 23:22 | 1322.3477 | 27.8006 | 3 | 1 | 3.63458 | 0 | 0 | 0 | 0 | 0 | 0 | -7.819156e-06 | 24.85774
2023-09-18 23:22 | 1322.4479 | 27.9008 | 3 | 1 | 3.634532 | 0 | 0 | 0 | 0 | 0 | 0 | -1.431971e-05 | 24.85774
2023-09-18 23:22 | 1322.5469 | 27.9998 | 3 | 1 | 3.634622 | 0 | 0 | 0 | 0 | 0 | 0 | -2.074242e-05 | 24.85774
2023-09-18 23:22 | 1322.6477 | 28.1006 | 3 | 1 | 3.634479 | 0 | 0 | 0 | 0 | 0 | 0 | -1.716228e-05 | 24.85774
2023-09-18 23:22 | 1322.7485 | 28.2014 | 3 | 1 | 3.634464 | 0 | 0 | 0 | 0 | 0 | 0 | -1.358214e-05 | 24.85774
2023-09-18 23:22 | 1322.8487 | 28.3016 | 3 | 1 | 3.634604 | 0 | 0 | 0 | 0 | 0 | 0 | -1.002331e-05 | 24.85774
2023-09-18 23:22 | 1322.9489 | 28.4018 | 3 | 1 | 3.634531 | 0 | 0 | 0 | 0 | 0 | 0 | -6.464476e-06 | 24.85774
2023-09-18 23:22 | 1323.0479 | 28.5008 | 3 | 1 | 3.634448 | 0 | 0 | 0 | 0 | 0 | 0 | -2.948267e-06 | 24.85774
2023-09-18 23:22 | 1323.1475 | 28.6004 | 3 | 1 | 3.634485 | 0 | 0 | 0 | 0 | 0 | 0 | 5.892529e-07 | 24.85774
2023-09-18 23:22 | 1323.2473 | 28.7002 | 3 | 1 | 3.634509 | 0 | 0 | 0 | 0 | 0 | 0 | 4.133876e-06 | 24.85774
2023-09-18 23:22 | 1323.3483 | 28.8012 | 3 | 1 | 3.63454 | 0 | 0 | 0 | 0 | 0 | 0 | 7.72112e-06 | 24.85774
2023-09-18 23:22 | 1323.4471 | 28.9 | 3 | 1 | 3.634519 | 0 | 0 | 0 | 0 | 0 | 0 | 1.123023e-05 | 24.85774
2023-09-18 23:22 | 1323.5471 | 29 | 3 | 1 | 3.634657 | 0 | 0 | 0 | 0 | 0 | 0 | 1.478195e-05 | 24.78912
2023-09-18 23:22 | 1323.6473 | 29.1002 | 3 | 1 | 3.634537 | 0 | 0 | 0 | 0 | 0 | 0 | 1.260887e-05 | 24.78912
2023-09-18 23:22 | 1323.7489 | 29.2018 | 3 | 1 | 3.634528 | 0 | 0 | 0 | 0 | 0 | 0 | 1.040543e-05 | 24.78912
2023-09-18 23:22 | 1323.8489 | 29.3018 | 3 | 1 | 3.634527 | 0 | 0 | 0 | 0 | 0 | 0 | 8.23669e-06 | 24.78912
2023-09-18 23:22 | 1323.9477 | 29.4006 | 3 | 1 | 3.634544 | 0 | 0 | 0 | 0 | 0 | 0 | 6.093973e-06 | 24.78912
2023-09-18 23:22 | 1324.0469 | 29.4998 | 3 | 1 | 3.634493 | 0 | 0 | 0 | 0 | 0 | 0 | 3.942582e-06 | 24.78912
2023-09-18 23:22 | 1324.1471 | 29.6 | 3 | 1 | 3.634553 | 0 | 0 | 0 | 0 | 0 | 0 | 1.769502e-06 | 24.78912
2023-09-18 23:22 | 1324.2479 | 29.7008 | 3 | 1 | 3.634589 | 0 | 0 | 0 | 0 | 0 | 0 | -4.16589e-07 | 24.78912
2023-09-18 23:22 | 1324.3479 | 29.8008 | 3 | 1 | 3.634483 | 0 | 0 | 0 | 0 | 0 | 0 | -2.585331e-06 | 24.78912
2023-09-18 23:22 | 1324.4481 | 29.901 | 3 | 1 | 3.634525 | 0 | 0 | 0 | 0 | 0 | 0 | -4.75841e-06 | 24.78912
2023-09-18 23:22 | 1324.5475 | 30.0004 | 3 | 1 | 3.634544 | 0 | 0 | 0 | 0 | 0 | 0 | -6.914139e-06 | 24.78912
2023-09-18 23:22 | 1324.5487 | 30.0016 | 3 | 1 | 3.634545 | 0 | 0 | 0 | 0 | 0 | 0 | -6.914139e-06 | 24.78912