## Global_Info
TEST REPORT
|  |  | 20230920_w9_EIS326V | Serial Number |  | C:\ArbinSoftware\DataPro\Result\20230920_w9_EIS326V
|  |  | 2023-09-20 | 207487
Channel | Start DateTime | Schedule File Name | Creator | Comments | Software Version | Schedule Version | MASS | Specific Capacity | Capacity | Item ID | Has Aux | Has Specail | Log Aux Data Flag | Log Special Flag
3 | 2023-09-20 11:54 | INR21700_m50T\2nd_life_EIS\EIS_general.sdu |  |  | PV7.0 Build: 181116USB | Schedule Version 7.00.15 | 0 | 0 | 4.85 |  | 1 | 0 | TRUE | TRUE
Note on G2: Click to open file path

## ACIM_Chan3
Device_ID | Test_ID | Channel_ID | Cycle_ID | Step_ID | Pt | Freq | Zmod | Zphz
Gamry_1 | 887 | 2 | 1 | 2 | 0 | 10019.53 | 0.0464829 | 48.0337
Gamry_1 | 887 | 2 | 1 | 2 | 1 | 7207.031 | 0.0386859 | 42.21874
Gamry_1 | 887 | 2 | 1 | 2 | 2 | 5150.463 | 0.0330065 | 35.49194
Gamry_1 | 887 | 2 | 1 | 2 | 3 | 3715.701 | 0.0293131 | 28.51536
Gamry_1 | 887 | 2 | 1 | 2 | 4 | 2686.738 | 0.0270592 | 21.71318
Gamry_1 | 887 | 2 | 1 | 2 | 5 | 1933.594 | 0.0258242 | 15.58306
Gamry_1 | 887 | 2 | 1 | 2 | 6 | 1395.089 | 0.0252799 | 10.62316
Gamry_1 | 887 | 2 | 1 | 2 | 7 | 1000.702 | 0.0251432 | 6.755028
Gamry_1 | 887 | 2 | 1 | 2 | 8 | 716.9117 | 0.0252375 | 3.882032
Gamry_1 | 887 | 2 | 1 | 2 | 9 | 520.8333 | 0.0254254 | 1.891531
Gamry_1 | 887 | 2 | 1 | 2 | 10 | 372.8693 | 0.0256877 | 0.3772832
Gamry_1 | 887 | 2 | 1 | 2 | 11 | 269.3965 | 0.0259734 | -0.6916687
Gamry_1 | 887 | 2 | 1 | 2 | 12 | 193.6983 | 0.0262851 | -1.490439
Gamry_1 | 887 | 2 | 1 | 2 | 13 | 139.2327 | 0.0266115 | -2.076546
Gamry_1 | 887 | 2 | 1 | 2 | 14 | 99.734 | 0.0269451 | -2.500205
Gamry_1 | 887 | 2 | 1 | 2 | 15 | 72.11539 | 0.0273115 | -2.817379
Gamry_1 | 887 | 2 | 1 | 2 | 16 | 49.86702 | 0.0276537 | -3.097117
Gamry_1 | 887 | 2 | 1 | 2 | 17 | 37.5 | 0.027978 | -3.29187
Gamry_1 | 887 | 2 | 1 | 2 | 18 | 27.25291 | 0.028332 | -3.517569
Gamry_1 | 887 | 2 | 1 | 2 | 19 | 19.29012 | 0.0287409 | -3.761665
Gamry_1 | 887 | 2 | 1 | 2 | 20 | 13.95089 | 0.02913 | -3.970394
Gamry_1 | 887 | 2 | 1 | 2 | 21 | 9.9734 | 0.0296795 | -4.201123
Gamry_1 | 887 | 2 | 1 | 2 | 22 | 7.233796 | 0.0301505 | -4.214581
Gamry_1 | 887 | 2 | 1 | 2 | 23 | 5.196785 | 0.0307727 | -4.255402
Gamry_1 | 887 | 2 | 1 | 2 | 24 | 3.720238 | 0.0312737 | -4.048278
Gamry_1 | 887 | 2 | 1 | 2 | 25 | 2.689329 | 0.0317685 | -3.744724
Gamry_1 | 887 | 2 | 1 | 2 | 26 | 1.929012 | 0.0322513 | -3.395109
Gamry_1 | 887 | 2 | 1 | 2 | 27 | 1.395089 | 0.0325965 | -3.115766
Gamry_1 | 887 | 2 | 1 | 2 | 28 | 0.997765 | 0.0328856 | -3.008268
Gamry_1 | 887 | 2 | 1 | 2 | 29 | 0.7233796 | 0.0332015 | -2.964925
Gamry_1 | 887 | 2 | 1 | 2 | 30 | 0.5185288 | 0.0334349 | -2.966691
Gamry_1 | 887 | 2 | 1 | 2 | 31 | 0.3732086 | 0.0336793 | -3.172879
Gamry_1 | 887 | 2 | 1 | 2 | 32 | 0.2687787 | 0.0338859 | -3.318672
Gamry_1 | 887 | 2 | 1 | 2 | 33 | 0.1933787 | 0.0342507 | -3.817815
Gamry_1 | 887 | 2 | 1 | 2 | 34 | 0.1391776 | 0.0345876 | -4.488485
Gamry_1 | 887 | 2 | 1 | 2 | 35 | 0.1001603 | 0.0350454 | -5.30911
Gamry_1 | 887 | 2 | 1 | 2 | 36 | 0.0719825 | 0.0356893 | -6.241115
Gamry_1 | 887 | 2 | 1 | 2 | 37 | 0.051807 | 0.0362766 | -7.38257
Gamry_1 | 887 | 2 | 1 | 2 | 38 | 0.0372971 | 0.0370038 | -8.739756
Gamry_1 | 887 | 2 | 1 | 2 | 39 | 0.0268286 | 0.0378494 | -10.49072
Gamry_1 | 887 | 2 | 1 | 2 | 40 | 0.0193124 | 0.038847 | -12.8322
Gamry_1 | 887 | 2 | 1 | 2 | 41 | 0.0138979 | 0.0402251 | -15.91401
Gamry_1 | 887 | 2 | 1 | 2 | 42 | 0.0100006 | 0.0422985 | -19.69399
Note on A1: Device_ID
Note on B1: Test_ID
Note on C1: Channel_ID
Note on D1: Cycle_ID
Note on E1: Step_ID
Note on F1: Pt
Note on G1: Freq
Note on H1: Zmod
Note on I1: Zphz

## Channel_3_1
Date_Time | Test_Time(s) | Step_Time(s) | Step_Index | Cycle_Index | Voltage(V) | Current(A) | Charge_Capacity(Ah) | Discharge_Capacity(Ah) | Charge_Energy(Wh) | Discharge_Energy(Wh) | Internal Resistance(Ohm) | dV/dt(V/s) | Aux_Temperature(¡æ)_1
2023-09-20 11:55 | 0.1013 | 0.1012 | 1 | 1 | 3.263054 | 0 | 0 | 0 | 0 | 0 | 0 | 0 | 25.07293
2023-09-20 11:55 | 0.2 | 0.1999 | 1 | 1 | 3.263059 | 0 | 0 | 0 | 0 | 0 | 0 | 0 | 25.07293
2023-09-20 11:55 | 0.3 | 0.2999 | 1 | 1 | 3.262972 | 0 | 0 | 0 | 0 | 0 | 0 | 0 | 25.07293
2023-09-20 11:55 | 0.4006 | 0.4005 | 1 | 1 | 3.262936 | 0 | 0 | 0 | 0 | 0 | 0 | 0 | 25.07293
2023-09-20 11:55 | 0.5004 | 0.5003 | 1 | 1 | 3.263059 | 0 | 0 | 0 | 0 | 0 | 0 | 0 | 25.07293
2023-09-20 11:55 | 0.6006 | 0.6005 | 1 | 1 | 3.263075 | 0 | 0 | 0 | 0 | 0 | 0 | 0 | 25.07293
2023-09-20 11:55 | 0.7016 | 0.7015 | 1 | 1 | 3.263061 | 0 | 0 | 0 | 0 | 0 | 0 | 0 | 25.07293
2023-09-20 11:55 | 0.8008 | 0.8007 | 1 | 1 | 3.262934 | 0 | 0 | 0 | 0 | 0 | 0 | -1.121194e-07 | 25.07293
2023-09-20 11:55 | 0.9004 | 0.9003 | 1 | 1 | 3.263037 | 0 | 0 | 0 | 0 | 0 | 0 | -2.246908e-07 | 25.07293
2023-09-20 11:55 | 1 | 0.9999 | 1 | 1 | 3.263125 | 0 | 0 | 0 | 0 | 0 | 0 | -3.372623e-07 | 25.07293
2023-09-20 11:55 | 1.0023 | 1.0022 | 1 | 1 | 3.26314 | 0 | 0 | 0 | 0 | 0 | 0 | -3.398618e-07 | 25.07293
2023-09-20 11:55 | 1.0199 | 0.0017 | 2 | 1 | 3.263072 | 0 | 0 | 0 | 0 | 0 | 0 | -3.59754e-07 | 25.07293
2023-09-20 11:56 | 61.0209 | 60.0027 | 2 | 1 | 3.25902 | 0 | 0 | 0 | 0 | 0 | 0 | -6.817501e-05 | 25.06851
2023-09-20 11:57 | 121.0216 | 120.0034 | 2 | 1 | 3.259699 | 0 | 0 | 0 | 0 | 0 | 0 | -0.0001359899 | 25.06408
2023-09-20 11:58 | 181.0226 | 180.0044 | 2 | 1 | 3.270542 | 0 | 0 | 0 | 0 | 0 | 0 | -0.0002038052 | 25.05966
2023-09-20 11:59 | 241.0232 | 240.005 | 2 | 1 | 3.263454 | 0 | 0 | 0 | 0 | 0 | 0 | -0.00027162 | 25.05524
2023-09-20 12:00 | 301.0235 | 300.0053 | 2 | 1 | 3.262598 | 0 | 0 | 0 | 0 | 0 | 0 | -0.0003394345 | 25.05082
2023-09-20 12:01 | 361.0248 | 360.0066 | 2 | 1 | 3.256695 | 0 | 0 | 0 | 0 | 0 | 0 | -0.0004072501 | 25.0464
2023-09-20 12:02 | 421.025 | 420.0068 | 2 | 1 | 3.262635 | 0 | 0 | 0 | 0 | 0 | 0 | -0.0004750644 | 25.04197
2023-09-20 12:03 | 481.0259 | 480.0077 | 2 | 1 | 3.257917 | 0 | 0 | 0 | 0 | 0 | 0 | -0.0005428796 | 25.03755
2023-09-20 12:04 | 541.0268 | 540.0086 | 2 | 1 | 3.265878 | 0 | 0 | 0 | 0 | 0 | 0 | -0.0006106947 | 25.03313
2023-09-20 12:05 | 601.0298 | 600.0116 | 2 | 1 | 3.256611 | 0 | 0 | 0 | 0 | 0 | 0 | -0.0006785122 | 25.02871
2023-09-20 12:06 | 661.0306 | 660.0124 | 2 | 1 | 3.259742 | 0 | 0 | 0 | 0 | 0 | 0 | -0.0007463273 | 25.02429
2023-09-20 12:07 | 721.0319 | 720.0137 | 2 | 1 | 3.264986 | 0 | 0 | 0 | 0 | 0 | 0 | -0.0008141429 | 25.01986
2023-09-20 12:08 | 781.0322 | 780.014 | 2 | 1 | 3.258368 | 0 | 0 | 0 | 0 | 0 | 0 | -0.0008819573 | 25.06175
2023-09-20 12:09 | 841.0324 | 840.0142 | 2 | 1 | 3.257167 | 0 | 0 | 0 | 0 | 0 | 0 | -0.0009497717 | 25.06807
2023-09-20 12:10 | 901.0346 | 900.0164 | 2 | 1 | 3.262489 | 0 | 0 | 0 | 0 | 0 | 0 | -0.001017588 | 25.05544
2023-09-20 12:11 | 961.0348 | 960.0166 | 2 | 1 | 3.269 | 0 | 0 | 0 | 0 | 0 | 0 | -0.001085403 | 25.06354
2023-09-20 12:12 | 1021.0359 | 1020.0177 | 2 | 1 | 3.268936 | 0 | 0 | 0 | 0 | 0 | 0 | -0.001153218 | 25.05849
2023-09-20 12:13 | 1081.0374 | 1080.0192 | 2 | 1 | 3.256738 | 0 | 0 | 0 | 0 | 0 | 0 | -0.001221034 | 25.02552
2023-09-20 12:14 | 1141.0384 | 1140.0202 | 2 | 1 | 3.269881 | 0 | 0 | 0 | 0 | 0 | 0 | -0.001288849 | 25.02979
2023-09-20 12:15 | 1201.0412 | 1200.023 | 2 | 1 | 3.2608 | 0 | 0 | 0 | 0 | 0 | 0 | -0.001356666 | 25.02656
2023-09-20 12:16 | 1261.0413 | 1260.0231 | 2 | 1 | 3.262421 | 0 | 0 | 0 | 0 | 0 | 0 | -0.001424481 | 25.04793
2023-09-20 12:17 | 1321.042 | 1320.0238 | 2 | 1 | 3.268938 | 0 | 0 | 0 | 0 | 0 | 0 | -0.001492296 | 25.08972
2023-09-20 12:18 | 1381.043 | 1380.0248 | 2 | 1 | 3.256769 | 0 | 0 | 0 | 0 | 0 | 0 | -0.001560111 | 25.07205
2023-09-20 12:19 | 1409.187636 | 0.1014 | 3 | 1 | 3.262085 | 0 | 0 | 0 | 0 | 0 | 0 | -0.001591921 | 25.04003
2023-09-20 12:19 | 1409.286136 | 0.1999 | 3 | 1 | 3.262014 | 0 | 0 | 0 | 0 | 0 | 0 | -0.001610511 | 25.04003
2023-09-20 12:19 | 1409.386936 | 0.3007 | 3 | 1 | 3.261929 | 0 | 0 | 0 | 0 | 0 | 0 | -0.001629534 | 25.04003
2023-09-20 12:19 | 1409.486336 | 0.4001 | 3 | 1 | 3.26205 | 0 | 0 | 0 | 0 | 0 | 0 | -0.001648294 | 25.04003
2023-09-20 12:19 | 1409.586236 | 0.5 | 3 | 1 | 3.262038 | 0 | 0 | 0 | 0 | 0 | 0 | -0.001667148 | 25.04003
2023-09-20 12:19 | 1409.686536 | 0.6003 | 3 | 1 | 3.262031 | 0 | 0 | 0 | 0 | 0 | 0 | -0.001686077 | 25.04003
2023-09-20 12:19 | 1409.786436 | 0.7002 | 3 | 1 | 3.262084 | 0 | 0 | 0 | 0 | 0 | 0 | -0.001704931 | 25.04003
2023-09-20 12:19 | 1409.886136 | 0.7999 | 3 | 1 | 3.261991 | 0 | 0 | 0 | 0 | 0 | 0 | -0.001550884 | 25.04003
2023-09-20 12:19 | 1409.986336 | 0.9001 | 3 | 1 | 3.261911 | 0 | 0 | 0 | 0 | 0 | 0 | -0.001396064 | 25.04003
2023-09-20 12:19 | 1410.087336 | 1.0011 | 3 | 1 | 3.261924 | 0 | 0 | 0 | 0 | 0 | 0 | -0.001240009 | 25.05834
2023-09-20 12:19 | 1410.187336 | 1.1011 | 3 | 1 | 3.261937 | 0 | 0 | 0 | 0 | 0 | 0 | -0.001085498 | 25.05834
2023-09-20 12:19 | 1410.287536 | 1.2013 | 3 | 1 | 3.261915 | 0 | 0 | 0 | 0 | 0 | 0 | -0.0009306782 | 25.05834
2023-09-20 12:19 | 1410.386736 | 1.3005 | 3 | 1 | 3.261989 | 0 | 0 | 0 | 0 | 0 | 0 | -0.0007774036 | 25.05834
2023-09-20 12:19 | 1410.486736 | 1.4005 | 3 | 1 | 3.262047 | 0 | 0 | 0 | 0 | 0 | 0 | -0.0006228929 | 25.05834
2023-09-20 12:19 | 1410.586136 | 1.4999 | 3 | 1 | 3.261929 | 0 | 0 | 0 | 0 | 0 | 0 | -0.0004693093 | 25.05834
2023-09-20 12:19 | 1410.687236 | 1.601 | 3 | 1 | 3.261903 | 0 | 0 | 0 | 0 | 0 | 0 | -0.000313099 | 25.05834
2023-09-20 12:19 | 1410.786336 | 1.7001 | 3 | 1 | 3.262064 | 0 | 0 | 0 | 0 | 0 | 0 | -0.0001599789 | 25.05834
2023-09-20 12:19 | 1410.887336 | 1.8011 | 3 | 1 | 3.261963 | 0 | 0 | 0 | 0 | 0 | 0 | -0.0001357397 | 25.05834
2023-09-20 12:19 | 1410.987536 | 1.9013 | 3 | 1 | 3.262099 | 0 | 0 | 0 | 0 | 0 | 0 | -0.0001116926 | 25.05834
2023-09-20 12:19 | 1411.086736 | 2.0005 | 3 | 1 | 3.261987 | 0 | 0 | 0 | 0 | 0 | 0 | -8.788542e-05 | 25.05834
2023-09-20 12:19 | 1411.186236 | 2.1 | 3 | 1 | 3.261979 | 0 | 0 | 0 | 0 | 0 | 0 | -6.400626e-05 | 25.05834
2023-09-20 12:19 | 1411.287136 | 2.2009 | 3 | 1 | 3.262071 | 0 | 0 | 0 | 0 | 0 | 0 | -3.979112e-05 | 25.05834
2023-09-20 12:19 | 1411.386336 | 2.3001 | 3 | 1 | 3.261938 | 0 | 0 | 0 | 0 | 0 | 0 | -1.598396e-05 | 25.05834
2023-09-20 12:19 | 1411.486336 | 2.4001 | 3 | 1 | 3.261929 | 0 | 0 | 0 | 0 | 0 | 0 | 8.015192e-06 | 25.05834
2023-09-20 12:19 | 1411.586336 | 2.5001 | 3 | 1 | 3.261949 | 0 | 0 | 0 | 0 | 0 | 0 | 3.201434e-05 | 25.05834
2023-09-20 12:19 | 1411.686536 | 2.6003 | 3 | 1 | 3.26198 | 0 | 0 | 0 | 0 | 0 | 0 | 5.606149e-05 | 25.05834
2023-09-20 12:19 | 1411.786736 | 2.7005 | 3 | 1 | 3.261874 | 0 | 0 | 0 | 0 | 0 | 0 | 8.010864e-05 | 25.05834
2023-09-20 12:19 | 1411.886736 | 2.8005 | 3 | 1 | 3.261988 | 0 | 0 | 0 | 0 | 0 | 0 | 7.538748e-05 | 25.05834
2023-09-20 12:19 | 1411.986736 | 2.9005 | 3 | 1 | 3.262009 | 0 | 0 | 0 | 0 | 0 | 0 | 7.066632e-05 | 25.05834
2023-09-20 12:19 | 1412.086536 | 3.0003 | 3 | 1 | 3.261838 | 0 | 0 | 0 | 0 | 0 | 0 | 6.59546e-05 | 25.05834
2023-09-20 12:19 | 1412.187336 | 3.1011 | 3 | 1 | 3.261988 | 0 | 0 | 0 | 0 | 0 | 0 | 6.119568e-05 | 25.05834
2023-09-20 12:19 | 1412.286736 | 3.2005 | 3 | 1 | 3.262002 | 0 | 0 | 0 | 0 | 0 | 0 | 5.650284e-05 | 25.05834
2023-09-20 12:19 | 1412.387536 | 3.3013 | 3 | 1 | 3.261985 | 0 | 0 | 0 | 0 | 0 | 0 | 5.174391e-05 | 25.05834
2023-09-20 12:19 | 1412.486736 | 3.4005 | 3 | 1 | 3.261997 | 0 | 0 | 0 | 0 | 0 | 0 | 4.706052e-05 | 25.05834
2023-09-20 12:19 | 1412.586736 | 3.5005 | 3 | 1 | 3.261911 | 0 | 0 | 0 | 0 | 0 | 0 | 4.233936e-05 | 25.05834
2023-09-20 12:19 | 1412.686536 | 3.6003 | 3 | 1 | 3.26194 | 0 | 0 | 0 | 0 | 0 | 0 | 3.762765e-05 | 25.05834
2023-09-20 12:19 | 1412.786636 | 3.7004 | 3 | 1 | 3.26196 | 0 | 0 | 0 | 0 | 0 | 0 | 3.290176e-05 | 25.05834
2023-09-20 12:19 | 1412.886936 | 3.8007 | 3 | 1 | 3.26191 | 0 | 0 | 0 | 0 | 0 | 0 | 2.202987e-05 | 25.05649
2023-09-20 12:19 | 1412.986336 | 3.9001 | 3 | 1 | 3.261969 | 0 | 0 | 0 | 0 | 0 | 0 | 1.125553e-05 | 25.05649
2023-09-20 12:19 | 1413.086536 | 4.0003 | 3 | 1 | 3.261953 | 0 | 0 | 0 | 0 | 0 | 0 | 3.944817e-07 | 25.05649
2023-09-20 12:19 | 1413.186536 | 4.1003 | 3 | 1 | 3.261983 | 0 | 0 | 0 | 0 | 0 | 0 | -1.044489e-05 | 25.05649
2023-09-20 12:19 | 1413.286336 | 4.2001 | 3 | 1 | 3.261981 | 0 | 0 | 0 | 0 | 0 | 0 | -2.126259e-05 | 25.05649
2023-09-20 12:19 | 1413.387236 | 4.301 | 3 | 1 | 3.261993 | 0 | 0 | 0 | 0 | 0 | 0 | -3.219952e-05 | 25.05649
2023-09-20 12:19 | 1413.486636 | 4.4004 | 3 | 1 | 3.26197 | 0 | 0 | 0 | 0 | 0 | 0 | -4.297385e-05 | 25.05649
2023-09-20 12:19 | 1413.586936 | 4.5007 | 3 | 1 | 3.262001 | 0 | 0 | 0 | 0 | 0 | 0 | -5.384575e-05 | 25.05649
2023-09-20 12:19 | 1413.687536 | 4.6013 | 3 | 1 | 3.261995 | 0 | 0 | 0 | 0 | 0 | 0 | -6.475016e-05 | 25.05649
2023-09-20 12:19 | 1413.787436 | 4.7012 | 3 | 1 | 3.261965 | 0 | 0 | 0 | 0 | 0 | 0 | -7.557869e-05 | 25.05649
2023-09-20 12:19 | 1413.887336 | 4.8011 | 3 | 1 | 3.262054 | 0 | 0 | 0 | 0 | 0 | 0 | -7.419558e-05 | 25.05649
2023-09-20 12:19 | 1413.986736 | 4.9005 | 3 | 1 | 3.261965 | 0 | 0 | 0 | 0 | 0 | 0 | -7.28194e-05 | 25.05649
2023-09-20 12:19 | 1414.086136 | 4.9999 | 3 | 1 | 3.261965 | 0 | 0 | 0 | 0 | 0 | 0 | -7.144322e-05 | 25.05649
2023-09-20 12:19 | 1414.186436 | 5.1002 | 3 | 1 | 3.261958 | 0 | 0 | 0 | 0 | 0 | 0 | -7.005458e-05 | 25.05649
2023-09-20 12:19 | 1414.286536 | 5.2003 | 3 | 1 | 3.261954 | 0 | 0 | 0 | 0 | 0 | 0 | -6.86687e-05 | 25.05649
2023-09-20 12:19 | 1414.386836 | 5.3006 | 3 | 1 | 3.261924 | 0 | 0 | 0 | 0 | 0 | 0 | -6.728006e-05 | 25.05649
2023-09-20 12:19 | 1414.486136 | 5.3999 | 3 | 1 | 3.261925 | 0 | 0 | 0 | 0 | 0 | 0 | -6.590526e-05 | 25.05649
2023-09-20 12:19 | 1414.587036 | 5.5008 | 3 | 1 | 3.261984 | 0 | 0 | 0 | 0 | 0 | 0 | -6.450831e-05 | 25.05649
2023-09-20 12:19 | 1414.686136 | 5.5999 | 3 | 1 | 3.261925 | 0 | 0 | 0 | 0 | 0 | 0 | -6.313629e-05 | 25.05649
2023-09-20 12:19 | 1414.786236 | 5.7 | 3 | 1 | 3.261917 | 0 | 0 | 0 | 0 | 0 | 0 | -6.175041e-05 | 25.05649
2023-09-20 12:19 | 1414.886636 | 5.8004 | 3 | 1 | 3.262021 | 0 | 0 | 0 | 0 | 0 | 0 | -4.717993e-05 | 25.05649
2023-09-20 12:19 | 1414.987436 | 5.9012 | 3 | 1 | 3.261952 | 0 | 0 | 0 | 0 | 0 | 0 | -3.255139e-05 | 25.05649
2023-09-20 12:19 | 1415.086636 | 6.0004 | 3 | 1 | 3.262041 | 0 | 0 | 0 | 0 | 0 | 0 | -1.815506e-05 | 25.05649
2023-09-20 12:19 | 1415.186936 | 6.1007 | 3 | 1 | 3.262024 | 0 | 0 | 0 | 0 | 0 | 0 | -3.599084e-06 | 25.05649
2023-09-20 12:19 | 1415.286836 | 6.2006 | 3 | 1 | 3.261971 | 0 | 0 | 0 | 0 | 0 | 0 | 1.089884e-05 | 25.05649
2023-09-20 12:19 | 1415.386836 | 6.3006 | 3 | 1 | 3.262001 | 0 | 0 | 0 | 0 | 0 | 0 | 2.541127e-05 | 25.05649
2023-09-20 12:19 | 1415.486836 | 6.4006 | 3 | 1 | 3.262058 | 0 | 0 | 0 | 0 | 0 | 0 | 3.992371e-05 | 25.05649
2023-09-20 12:19 | 1415.586636 | 6.5004 | 3 | 1 | 3.262043 | 0 | 0 | 0 | 0 | 0 | 0 | 5.440712e-05 | 25.05649
2023-09-20 12:19 | 1415.686236 | 6.6 | 3 | 1 | 3.26197 | 0 | 0 | 0 | 0 | 0 | 0 | 6.886151e-05 | 25.05649
2023-09-20 12:19 | 1415.786736 | 6.7005 | 3 | 1 | 3.262005 | 0 | 0 | 0 | 0 | 0 | 0 | 8.34465e-05 | 25.041
2023-09-20 12:19 | 1415.886136 | 6.7999 | 3 | 1 | 3.261988 | 0 | 0 | 0 | 0 | 0 | 0 | 7.773223e-05 | 25.04098
2023-09-20 12:19 | 1415.986236 | 6.9 | 3 | 1 | 3.262041 | 0 | 0 | 0 | 0 | 0 | 0 | 7.197772e-05 | 25.04098
2023-09-20 12:19 | 1416.086436 | 7.0002 | 3 | 1 | 3.262064 | 0 | 0 | 0 | 0 | 0 | 0 | 6.621746e-05 | 25.04098
2023-09-20 12:19 | 1416.186836 | 7.1006 | 3 | 1 | 3.262057 | 0 | 0 | 0 | 0 | 0 | 0 | 6.044571e-05 | 25.04098
2023-09-20 12:19 | 1416.286236 | 7.2 | 3 | 1 | 3.261963 | 0 | 0 | 0 | 0 | 0 | 0 | 5.473144e-05 | 25.04098
2023-09-20 12:19 | 1416.387036 | 7.3008 | 3 | 1 | 3.262057 | 0 | 0 | 0 | 0 | 0 | 0 | 4.893668e-05 | 25.04098
2023-09-20 12:19 | 1416.486436 | 7.4002 | 3 | 1 | 3.262031 | 0 | 0 | 0 | 0 | 0 | 0 | 4.322241e-05 | 25.04098
2023-09-20 12:19 | 1416.586236 | 7.5 | 3 | 1 | 3.262004 | 0 | 0 | 0 | 0 | 0 | 0 | 3.748515e-05 | 25.04098
2023-09-20 12:19 | 1416.687436 | 7.6012 | 3 | 1 | 3.26208 | 0 | 0 | 0 | 0 | 0 | 0 | 3.16674e-05 | 25.04098
2023-09-20 12:19 | 1416.786236 | 7.7 | 3 | 1 | 3.262004 | 0 | 0 | 0 | 0 | 0 | 0 | 2.598763e-05 | 25.04098
2023-09-20 12:19 | 1416.886236 | 7.8 | 3 | 1 | 3.261986 | 0 | 0 | 0 | 0 | 0 | 0 | 2.522568e-05 | 25.04098
2023-09-20 12:19 | 1416.986236 | 7.9 | 3 | 1 | 3.262046 | 0 | 0 | 0 | 0 | 0 | 0 | 2.446373e-05 | 25.04098
2023-09-20 12:19 | 1417.086436 | 8.0002 | 3 | 1 | 3.262105 | 0 | 0 | 0 | 0 | 0 | 0 | 2.370025e-05 | 25.04098
2023-09-20 12:19 | 1417.187536 | 8.1013 | 3 | 1 | 3.26201 | 0 | 0 | 0 | 0 | 0 | 0 | 2.292992e-05 | 25.04098
2023-09-20 12:19 | 1417.286636 | 8.2004 | 3 | 1 | 3.262023 | 0 | 0 | 0 | 0 | 0 | 0 | 2.217483e-05 | 25.04098
2023-09-20 12:19 | 1417.387736 | 8.3015 | 3 | 1 | 3.262041 | 0 | 0 | 0 | 0 | 0 | 0 | 2.14045e-05 | 25.04098
2023-09-20 12:19 | 1417.486836 | 8.4006 | 3 | 1 | 3.261986 | 0 | 0 | 0 | 0 | 0 | 0 | 2.064941e-05 | 25.04098
2023-09-20 12:19 | 1417.586836 | 8.5006 | 3 | 1 | 3.262035 | 0 | 0 | 0 | 0 | 0 | 0 | 1.988746e-05 | 25.04098
2023-09-20 12:19 | 1417.687436 | 8.6012 | 3 | 1 | 3.261977 | 0 | 0 | 0 | 0 | 0 | 0 | 1.912094e-05 | 25.04098
2023-09-20 12:19 | 1417.787536 | 8.7013 | 3 | 1 | 3.262095 | 0 | 0 | 0 | 0 | 0 | 0 | 1.835823e-05 | 25.04098
2023-09-20 12:19 | 1417.886836 | 8.8006 | 3 | 1 | 3.262011 | 0 | 0 | 0 | 0 | 0 | 0 | 1.298025e-05 | 25.04098
2023-09-20 12:19 | 1417.986336 | 8.9001 | 3 | 1 | 3.262024 | 0 | 0 | 0 | 0 | 0 | 0 | 7.591436e-06 | 25.04098
2023-09-20 12:19 | 1418.086636 | 9.0004 | 3 | 1 | 3.262022 | 0 | 0 | 0 | 0 | 0 | 0 | 2.159295e-06 | 25.04098
2023-09-20 12:19 | 1418.186936 | 9.1007 | 3 | 1 | 3.262037 | 0 | 0 | 0 | 0 | 0 | 0 | -3.272846e-06 | 25.04098
2023-09-20 12:19 | 1418.286236 | 9.2 | 3 | 1 | 3.262022 | 0 | 0 | 0 | 0 | 0 | 0 | -8.650827e-06 | 25.04098
2023-09-20 12:19 | 1418.386436 | 9.3002 | 3 | 1 | 3.261971 | 0 | 0 | 0 | 0 | 0 | 0 | -1.407755e-05 | 25.04098
2023-09-20 12:19 | 1418.486436 | 9.4002 | 3 | 1 | 3.262079 | 0 | 0 | 0 | 0 | 0 | 0 | -1.949344e-05 | 25.04098
2023-09-20 12:19 | 1418.586436 | 9.5002 | 3 | 1 | 3.262063 | 0 | 0 | 0 | 0 | 0 | 0 | -2.490934e-05 | 25.06705
2023-09-20 12:19 | 1418.686736 | 9.6005 | 3 | 1 | 3.262081 | 0 | 0 | 0 | 0 | 0 | 0 | -3.034148e-05 | 25.06705
2023-09-20 12:19 | 1418.786836 | 9.7006 | 3 | 1 | 3.261945 | 0 | 0 | 0 | 0 | 0 | 0 | -3.576279e-05 | 25.06705
2023-09-20 12:19 | 1418.886836 | 9.8006 | 3 | 1 | 3.262058 | 0 | 0 | 0 | 0 | 0 | 0 | -1.984916e-05 | 25.06705
2023-09-20 12:19 | 1418.986836 | 9.9006 | 3 | 1 | 3.262052 | 0 | 0 | 0 | 0 | 0 | 0 | -3.935527e-06 | 25.06705
2023-09-20 12:19 | 1419.086236 | 10 | 3 | 1 | 3.261975 | 0 | 0 | 0 | 0 | 0 | 0 | 1.188262e-05 | 25.06705
2023-09-20 12:19 | 1419.187236 | 10.101 | 3 | 1 | 3.262048 | 0 | 0 | 0 | 0 | 0 | 0 | 2.795539e-05 | 25.06705
2023-09-20 12:19 | 1419.287536 | 10.2013 | 3 | 1 | 3.262033 | 0 | 0 | 0 | 0 | 0 | 0 | 4.391676e-05 | 25.06705
2023-09-20 12:19 | 1419.386636 | 10.3004 | 3 | 1 | 3.262044 | 0 | 0 | 0 | 0 | 0 | 0 | 5.968717e-05 | 25.06705
2023-09-20 12:19 | 1419.486836 | 10.4006 | 3 | 1 | 3.262084 | 0 | 0 | 0 | 0 | 0 | 0 | 7.563262e-05 | 25.06705
2023-09-20 12:19 | 1419.586836 | 10.5006 | 3 | 1 | 3.262018 | 0 | 0 | 0 | 0 | 0 | 0 | 9.154625e-05 | 25.06705
2023-09-20 12:19 | 1419.686536 | 10.6003 | 3 | 1 | 3.262081 | 0 | 0 | 0 | 0 | 0 | 0 | 0.0001074121 | 25.06705
2023-09-20 12:19 | 1419.787636 | 10.7014 | 3 | 1 | 3.262048 | 0 | 0 | 0 | 0 | 0 | 0 | 0.0001235008 | 25.06705
2023-09-20 12:19 | 1419.886436 | 10.8002 | 3 | 1 | 3.262094 | 0 | 0 | 0 | 0 | 0 | 0 | 0.0001116535 | 25.06705
2023-09-20 12:19 | 1419.986636 | 10.9004 | 3 | 1 | 3.262004 | 0 | 0 | 0 | 0 | 0 | 0 | 9.963823e-05 | 25.06705
2023-09-20 12:19 | 1420.086636 | 11.0004 | 3 | 1 | 3.26219 | 0 | 0 | 0 | 0 | 0 | 0 | 8.764697e-05 | 25.06705
2023-09-20 12:19 | 1420.186836 | 11.1006 | 3 | 1 | 3.26207 | 0 | 0 | 0 | 0 | 0 | 0 | 7.563173e-05 | 25.06705
2023-09-20 12:19 | 1420.286836 | 11.2006 | 3 | 1 | 3.262024 | 0 | 0 | 0 | 0 | 0 | 0 | 6.364048e-05 | 25.06705
2023-09-20 12:19 | 1420.386836 | 11.3006 | 3 | 1 | 3.262003 | 0 | 0 | 0 | 0 | 0 | 0 | 5.164922e-05 | 25.06705
2023-09-20 12:19 | 1420.486236 | 11.4 | 3 | 1 | 3.262009 | 0 | 0 | 0 | 0 | 0 | 0 | 3.972991e-05 | 25.06705
2023-09-20 12:19 | 1420.586436 | 11.5002 | 3 | 1 | 3.262083 | 0 | 0 | 0 | 0 | 0 | 0 | 2.771468e-05 | 25.06705
2023-09-20 12:19 | 1420.687736 | 11.6015 | 3 | 1 | 3.26208 | 0 | 0 | 0 | 0 | 0 | 0 | 1.556753e-05 | 25.06705
2023-09-20 12:19 | 1420.787736 | 11.7015 | 3 | 1 | 3.262072 | 0 | 0 | 0 | 0 | 0 | 0 | 3.576279e-06 | 25.06705
2023-09-20 12:19 | 1420.887036 | 11.8008 | 3 | 1 | 3.261946 | 0 | 0 | 0 | 0 | 0 | 0 | 8.934859e-06 | 25.06705
2023-09-20 12:19 | 1420.986236 | 11.9 | 3 | 1 | 3.262108 | 0 | 0 | 0 | 0 | 0 | 0 | 1.428804e-05 | 25.06705
2023-09-20 12:19 | 1421.086236 | 12 | 3 | 1 | 3.262123 | 0 | 0 | 0 | 0 | 0 | 0 | 1.96844e-05 | 25.06705
2023-09-20 12:19 | 1421.186436 | 12.1002 | 3 | 1 | 3.262081 | 0 | 0 | 0 | 0 | 0 | 0 | 2.509154e-05 | 25.06705
2023-09-20 12:19 | 1421.287436 | 12.2012 | 3 | 1 | 3.262127 | 0 | 0 | 0 | 0 | 0 | 0 | 3.054186e-05 | 25.06705
2023-09-20 12:19 | 1421.386636 | 12.3004 | 3 | 1 | 3.262027 | 0 | 0 | 0 | 0 | 0 | 0 | 3.589505e-05 | 25.04033
2023-09-20 12:19 | 1421.486636 | 12.4004 | 3 | 1 | 3.261992 | 0 | 0 | 0 | 0 | 0 | 0 | 4.12914e-05 | 25.04033
2023-09-20 12:19 | 1421.586636 | 12.5004 | 3 | 1 | 3.262136 | 0 | 0 | 0 | 0 | 0 | 0 | 4.668775e-05 | 25.04033
2023-09-20 12:19 | 1421.686836 | 12.6006 | 3 | 1 | 3.262072 | 0 | 0 | 0 | 0 | 0 | 0 | 5.20949e-05 | 25.04033
2023-09-20 12:19 | 1421.786236 | 12.7 | 3 | 1 | 3.262199 | 0 | 0 | 0 | 0 | 0 | 0 | 5.745888e-05 | 25.04033
2023-09-20 12:19 | 1421.886236 | 12.8 | 3 | 1 | 3.262103 | 0 | 0 | 0 | 0 | 0 | 0 | 5.562342e-05 | 25.04033
2023-09-20 12:19 | 1421.986436 | 12.9002 | 3 | 1 | 3.26217 | 0 | 0 | 0 | 0 | 0 | 0 | 5.378429e-05 | 25.04033
2023-09-20 12:19 | 1422.086636 | 13.0004 | 3 | 1 | 3.262086 | 0 | 0 | 0 | 0 | 0 | 0 | 5.194517e-05 | 25.04033
2023-09-20 12:19 | 1422.186636 | 13.1004 | 3 | 1 | 3.262077 | 0 | 0 | 0 | 0 | 0 | 0 | 5.010971e-05 | 25.04033
2023-09-20 12:19 | 1422.287536 | 13.2013 | 3 | 1 | 3.26207 | 0 | 0 | 0 | 0 | 0 | 0 | 4.825774e-05 | 25.04033
2023-09-20 12:19 | 1422.386836 | 13.3006 | 3 | 1 | 3.26207 | 0 | 0 | 0 | 0 | 0 | 0 | 4.643513e-05 | 25.04033
2023-09-20 12:19 | 1422.486236 | 13.4 | 3 | 1 | 3.262057 | 0 | 0 | 0 | 0 | 0 | 0 | 4.461069e-05 | 25.04033
2023-09-20 12:19 | 1422.586236 | 13.5 | 3 | 1 | 3.262056 | 0 | 0 | 0 | 0 | 0 | 0 | 4.277523e-05 | 25.04033
2023-09-20 12:19 | 1422.686436 | 13.6002 | 3 | 1 | 3.262117 | 0 | 0 | 0 | 0 | 0 | 0 | 4.09361e-05 | 25.04033
2023-09-20 12:19 | 1422.786436 | 13.7002 | 3 | 1 | 3.262089 | 0 | 0 | 0 | 0 | 0 | 0 | 3.910065e-05 | 25.04033
2023-09-20 12:19 | 1422.886636 | 13.8004 | 3 | 1 | 3.262149 | 0 | 0 | 0 | 0 | 0 | 0 | 3.188745e-05 | 25.04033
2023-09-20 12:19 | 1422.986636 | 13.9004 | 3 | 1 | 3.262108 | 0 | 0 | 0 | 0 | 0 | 0 | 2.468865e-05 | 25.04033
2023-09-20 12:19 | 1423.086836 | 14.0006 | 3 | 1 | 3.262107 | 0 | 0 | 0 | 0 | 0 | 0 | 1.747545e-05 | 25.04033
2023-09-20 12:19 | 1423.186236 | 14.1 | 3 | 1 | 3.262049 | 0 | 0 | 0 | 0 | 0 | 0 | 1.031984e-05 | 25.04033
2023-09-20 12:19 | 1423.286736 | 14.2005 | 3 | 1 | 3.262064 | 0 | 0 | 0 | 0 | 0 | 0 | 3.085044e-06 | 25.04033
2023-09-20 12:19 | 1423.387036 | 14.3008 | 3 | 1 | 3.26211 | 0 | 0 | 0 | 0 | 0 | 0 | -4.135354e-06 | 25.04033
2023-09-20 12:19 | 1423.486436 | 14.4002 | 3 | 1 | 3.262131 | 0 | 0 | 0 | 0 | 0 | 0 | -1.129096e-05 | 25.04033
2023-09-20 12:19 | 1423.586636 | 14.5004 | 3 | 1 | 3.262115 | 0 | 0 | 0 | 0 | 0 | 0 | -1.850416e-05 | 25.04033
2023-09-20 12:19 | 1423.686436 | 14.6002 | 3 | 1 | 3.262142 | 0 | 0 | 0 | 0 | 0 | 0 | -2.568856e-05 | 25.04033
2023-09-20 12:19 | 1423.786636 | 14.7004 | 3 | 1 | 3.262171 | 0 | 0 | 0 | 0 | 0 | 0 | -3.290176e-05 | 25.04033
2023-09-20 12:19 | 1423.886936 | 14.8007 | 3 | 1 | 3.262004 | 0 | 0 | 0 | 0 | 0 | 0 | -2.732772e-05 | 25.04033
2023-09-20 12:19 | 1423.986336 | 14.9001 | 3 | 1 | 3.26211 | 0 | 0 | 0 | 0 | 0 | 0 | -2.180368e-05 | 25.04033
2023-09-20 12:19 | 1424.086536 | 15.0003 | 3 | 1 | 3.262108 | 0 | 0 | 0 | 0 | 0 | 0 | -1.623519e-05 | 25.04033
2023-09-20 12:19 | 1424.186736 | 15.1005 | 3 | 1 | 3.262142 | 0 | 0 | 0 | 0 | 0 | 0 | -1.06667e-05 | 25.04033
2023-09-20 12:19 | 1424.286136 | 15.1999 | 3 | 1 | 3.262307 | 0 | 0 | 0 | 0 | 0 | 0 | -5.142672e-06 | 25.03476
2023-09-20 12:19 | 1424.386136 | 15.2999 | 3 | 1 | 3.262161 | 0 | 0 | 0 | 0 | 0 | 0 | 4.147043e-07 | 25.03476
2023-09-20 12:19 | 1424.486136 | 15.3999 | 3 | 1 | 3.262126 | 0 | 0 | 0 | 0 | 0 | 0 | 5.97208e-06 | 25.03476
2023-09-20 12:19 | 1424.586336 | 15.5001 | 3 | 1 | 3.262124 | 0 | 0 | 0 | 0 | 0 | 0 | 1.154057e-05 | 25.03476
2023-09-20 12:19 | 1424.686636 | 15.6004 | 3 | 1 | 3.262147 | 0 | 0 | 0 | 0 | 0 | 0 | 1.711462e-05 | 25.03476
2023-09-20 12:19 | 1424.786236 | 15.7 | 3 | 1 | 3.262026 | 0 | 0 | 0 | 0 | 0 | 0 | 2.264977e-05 | 25.03476
2023-09-20 12:19 | 1424.886536 | 15.8003 | 3 | 1 | 3.262112 | 0 | 0 | 0 | 0 | 0 | 0 | 2.535225e-05 | 25.03476
2023-09-20 12:19 | 1424.986336 | 15.9001 | 3 | 1 | 3.262171 | 0 | 0 | 0 | 0 | 0 | 0 | 2.804126e-05 | 25.03476
2023-09-20 12:19 | 1425.087236 | 16.001 | 3 | 1 | 3.262073 | 0 | 0 | 0 | 0 | 0 | 0 | 3.075991e-05 | 25.03476
2023-09-20 12:19 | 1425.186136 | 16.0999 | 3 | 1 | 3.262269 | 0 | 0 | 0 | 0 | 0 | 0 | 3.342467e-05 | 25.03476
2023-09-20 12:19 | 1425.287336 | 16.2011 | 3 | 1 | 3.262143 | 0 | 0 | 0 | 0 | 0 | 0 | 3.61514e-05 | 25.03476
2023-09-20 12:19 | 1425.386536 | 16.3003 | 3 | 1 | 3.262122 | 0 | 0 | 0 | 0 | 0 | 0 | 3.882424e-05 | 25.03476
2023-09-20 12:19 | 1425.486536 | 16.4003 | 3 | 1 | 3.262045 | 0 | 0 | 0 | 0 | 0 | 0 | 4.151864e-05 | 25.03476
2023-09-20 12:19 | 1425.586536 | 16.5003 | 3 | 1 | 3.262166 | 0 | 0 | 0 | 0 | 0 | 0 | 4.421304e-05 | 25.03476
2023-09-20 12:19 | 1425.686236 | 16.6 | 3 | 1 | 3.262038 | 0 | 0 | 0 | 0 | 0 | 0 | 4.689936e-05 | 25.03476
2023-09-20 12:19 | 1425.786136 | 16.6999 | 3 | 1 | 3.262168 | 0 | 0 | 0 | 0 | 0 | 0 | 4.959106e-05 | 25.03476
2023-09-20 12:19 | 1425.886136 | 16.7999 | 3 | 1 | 3.262142 | 0 | 0 | 0 | 0 | 0 | 0 | 4.289552e-05 | 25.03476
2023-09-20 12:19 | 1425.986336 | 16.9001 | 3 | 1 | 3.262177 | 0 | 0 | 0 | 0 | 0 | 0 | 3.618658e-05 | 25.03476
2023-09-20 12:19 | 1426.086336 | 17.0001 | 3 | 1 | 3.262124 | 0 | 0 | 0 | 0 | 0 | 0 | 2.949104e-05 | 25.03476
2023-09-20 12:19 | 1426.186136 | 17.0999 | 3 | 1 | 3.262121 | 0 | 0 | 0 | 0 | 0 | 0 | 2.280889e-05 | 25.03476
2023-09-20 12:19 | 1426.286536 | 17.2003 | 3 | 1 | 3.262158 | 0 | 0 | 0 | 0 | 0 | 0 | 1.608656e-05 | 25.03476
2023-09-20 12:19 | 1426.386736 | 17.3005 | 3 | 1 | 3.262056 | 0 | 0 | 0 | 0 | 0 | 0 | 9.377623e-06 | 25.03476
2023-09-20 12:19 | 1426.486736 | 17.4005 | 3 | 1 | 3.26215 | 0 | 0 | 0 | 0 | 0 | 0 | 2.682078e-06 | 25.03476
2023-09-20 12:19 | 1426.586536 | 17.5003 | 3 | 1 | 3.262155 | 0 | 0 | 0 | 0 | 0 | 0 | -4.000076e-06 | 25.03476
2023-09-20 12:19 | 1426.686736 | 17.6005 | 3 | 1 | 3.262111 | 0 | 0 | 0 | 0 | 0 | 0 | -1.070901e-05 | 25.03476
2023-09-20 12:19 | 1426.786736 | 17.7005 | 3 | 1 | 3.262126 | 0 | 0 | 0 | 0 | 0 | 0 | -1.740456e-05 | 25.03476
2023-09-20 12:19 | 1426.887136 | 17.8009 | 3 | 1 | 3.262136 | 0 | 0 | 0 | 0 | 0 | 0 | -2.176375e-05 | 25.03476
2023-09-20 12:19 | 1426.986536 | 17.9003 | 3 | 1 | 3.262119 | 0 | 0 | 0 | 0 | 0 | 0 | -2.607952e-05 | 25.03476
2023-09-20 12:19 | 1427.086736 | 18.0005 | 3 | 1 | 3.262176 | 0 | 0 | 0 | 0 | 0 | 0 | -3.043003e-05 | 25.0596
2023-09-20 12:19 | 1427.186136 | 18.0999 | 3 | 1 | 3.262177 | 0 | 0 | 0 | 0 | 0 | 0 | -3.47458e-05 | 25.0596
2023-09-20 12:19 | 1427.286136 | 18.1999 | 3 | 1 | 3.262139 | 0 | 0 | 0 | 0 | 0 | 0 | -3.908762e-05 | 25.0596
2023-09-20 12:19 | 1427.386936 | 18.3007 | 3 | 1 | 3.262122 | 0 | 0 | 0 | 0 | 0 | 0 | -4.346418e-05 | 25.0596
2023-09-20 12:19 | 1427.486736 | 18.4005 | 3 | 1 | 3.262072 | 0 | 0 | 0 | 0 | 0 | 0 | -4.779732e-05 | 25.0596
2023-09-20 12:19 | 1427.587636 | 18.5014 | 3 | 1 | 3.262073 | 0 | 0 | 0 | 0 | 0 | 0 | -5.217822e-05 | 25.0596
2023-09-20 12:19 | 1427.686236 | 18.6 | 3 | 1 | 3.262134 | 0 | 0 | 0 | 0 | 0 | 0 | -5.645926e-05 | 25.0596
2023-09-20 12:19 | 1427.786136 | 18.6999 | 3 | 1 | 3.26221 | 0 | 0 | 0 | 0 | 0 | 0 | -6.079674e-05 | 25.0596
2023-09-20 12:19 | 1427.886136 | 18.7999 | 3 | 1 | 3.26213 | 0 | 0 | 0 | 0 | 0 | 0 | -4.332415e-05 | 25.0596
2023-09-20 12:19 | 1427.986136 | 18.8999 | 3 | 1 | 3.262167 | 0 | 0 | 0 | 0 | 0 | 0 | -2.585156e-05 | 25.0596
2023-09-20 12:19 | 1428.086336 | 19.0001 | 3 | 1 | 3.262164 | 0 | 0 | 0 | 0 | 0 | 0 | -8.344031e-06 | 25.0596
2023-09-20 12:19 | 1428.186536 | 19.1003 | 3 | 1 | 3.262174 | 0 | 0 | 0 | 0 | 0 | 0 | 9.163502e-06 | 25.0596
2023-09-20 12:19 | 1428.287536 | 19.2013 | 3 | 1 | 3.262157 | 0 | 0 | 0 | 0 | 0 | 0 | 2.681082e-05 | 25.0596
2023-09-20 12:19 | 1428.386736 | 19.3005 | 3 | 1 | 3.262223 | 0 | 0 | 0 | 0 | 0 | 0 | 4.414362e-05 | 25.0596
2023-09-20 12:19 | 1428.486736 | 19.4005 | 3 | 1 | 3.262158 | 0 | 0 | 0 | 0 | 0 | 0 | 6.161621e-05 | 25.0596
2023-09-20 12:19 | 1428.586136 | 19.4999 | 3 | 1 | 3.262259 | 0 | 0 | 0 | 0 | 0 | 0 | 7.898396e-05 | 25.0596
2023-09-20 12:19 | 1428.687336 | 19.6011 | 3 | 1 | 3.262161 | 0 | 0 | 0 | 0 | 0 | 0 | 9.666622e-05 | 25.0596
2023-09-20 12:19 | 1428.786336 | 19.7001 | 3 | 1 | 3.262235 | 0 | 0 | 0 | 0 | 0 | 0 | 0.0001139641 | 25.0596
2023-09-20 12:19 | 1428.886536 | 19.8003 | 3 | 1 | 3.26208 | 0 | 0 | 0 | 0 | 0 | 0 | 9.505113e-05 | 25.0596
2023-09-20 12:19 | 1428.986536 | 19.9003 | 3 | 1 | 3.262167 | 0 | 0 | 0 | 0 | 0 | 0 | 7.617593e-05 | 25.0596
2023-09-20 12:19 | 1429.086736 | 20.0005 | 3 | 1 | 3.262251 | 0 | 0 | 0 | 0 | 0 | 0 | 5.726298e-05 | 25.0596
2023-09-20 12:19 | 1429.186736 | 20.1005 | 3 | 1 | 3.262193 | 0 | 0 | 0 | 0 | 0 | 0 | 3.838777e-05 | 25.0596
2023-09-20 12:19 | 1429.287136 | 20.2009 | 3 | 1 | 3.262149 | 0 | 0 | 0 | 0 | 0 | 0 | 1.943707e-05 | 25.0596
2023-09-20 12:19 | 1429.386336 | 20.3001 | 3 | 1 | 3.262269 | 0 | 0 | 0 | 0 | 0 | 0 | 7.128725e-07 | 25.0596
2023-09-20 12:19 | 1429.486336 | 20.4001 | 3 | 1 | 3.262217 | 0 | 0 | 0 | 0 | 0 | 0 | -1.816233e-05 | 25.0596
2023-09-20 12:19 | 1429.586336 | 20.5001 | 3 | 1 | 3.26213 | 0 | 0 | 0 | 0 | 0 | 0 | -3.703753e-05 | 25.0596
2023-09-20 12:19 | 1429.687436 | 20.6012 | 3 | 1 | 3.262165 | 0 | 0 | 0 | 0 | 0 | 0 | -5.612036e-05 | 25.0596
2023-09-20 12:19 | 1429.786736 | 20.7005 | 3 | 1 | 3.262104 | 0 | 0 | 0 | 0 | 0 | 0 | -7.486343e-05 | 25.0596
2023-09-20 12:19 | 1429.886236 | 20.8 | 3 | 1 | 3.262226 | 0 | 0 | 0 | 0 | 0 | 0 | -7.960844e-05 | 25.0596
2023-09-20 12:19 | 1429.987136 | 20.9009 | 3 | 1 | 3.262205 | 0 | 0 | 0 | 0 | 0 | 0 | -8.442021e-05 | 25.04936
2023-09-20 12:19 | 1430.087136 | 21.0009 | 3 | 1 | 3.262307 | 0 | 0 | 0 | 0 | 0 | 0 | -8.918905e-05 | 25.04935
2023-09-20 12:19 | 1430.186936 | 21.1007 | 3 | 1 | 3.262197 | 0 | 0 | 0 | 0 | 0 | 0 | -9.394837e-05 | 25.04935
2023-09-20 12:19 | 1430.286336 | 21.2001 | 3 | 1 | 3.262159 | 0 | 0 | 0 | 0 | 0 | 0 | -9.86886e-05 | 25.04935
2023-09-20 12:19 | 1430.386536 | 21.3003 | 3 | 1 | 3.262269 | 0 | 0 | 0 | 0 | 0 | 0 | -0.000103467 | 25.04935
2023-09-20 12:19 | 1430.486736 | 21.4005 | 3 | 1 | 3.26216 | 0 | 0 | 0 | 0 | 0 | 0 | -0.0001082454 | 25.04935
2023-09-20 12:19 | 1430.586736 | 21.5005 | 3 | 1 | 3.262336 | 0 | 0 | 0 | 0 | 0 | 0 | -0.0001130142 | 25.04935
2023-09-20 12:19 | 1430.687036 | 21.6008 | 3 | 1 | 3.262104 | 0 | 0 | 0 | 0 | 0 | 0 | -0.0001177974 | 25.04935
2023-09-20 12:19 | 1430.786636 | 21.7004 | 3 | 1 | 3.262086 | 0 | 0 | 0 | 0 | 0 | 0 | -0.0001225471 | 25.04935
2023-09-20 12:19 | 1430.886336 | 21.8001 | 3 | 1 | 3.262283 | 0 | 0 | 0 | 0 | 0 | 0 | -9.631782e-05 | 25.04935
2023-09-20 12:19 | 1430.986536 | 21.9003 | 3 | 1 | 3.262229 | 0 | 0 | 0 | 0 | 0 | 0 | -6.995694e-05 | 25.04935
2023-09-20 12:19 | 1431.086536 | 22.0003 | 3 | 1 | 3.262076 | 0 | 0 | 0 | 0 | 0 | 0 | -4.364869e-05 | 25.04935
2023-09-20 12:19 | 1431.186536 | 22.1003 | 3 | 1 | 3.262106 | 0 | 0 | 0 | 0 | 0 | 0 | -1.734043e-05 | 25.04935
2023-09-20 12:19 | 1431.286336 | 22.2001 | 3 | 1 | 3.262103 | 0 | 0 | 0 | 0 | 0 | 0 | 8.915211e-06 | 25.04935
2023-09-20 12:19 | 1431.387136 | 22.3009 | 3 | 1 | 3.262152 | 0 | 0 | 0 | 0 | 0 | 0 | 3.543393e-05 | 25.04935
2023-09-20 12:19 | 1431.486336 | 22.4001 | 3 | 1 | 3.26213 | 0 | 0 | 0 | 0 | 0 | 0 | 6.153172e-05 | 25.04935
2023-09-20 12:19 | 1431.586336 | 22.5001 | 3 | 1 | 3.262234 | 0 | 0 | 0 | 0 | 0 | 0 | 8.783998e-05 | 25.04935
2023-09-20 12:19 | 1431.687436 | 22.6012 | 3 | 1 | 3.262212 | 0 | 0 | 0 | 0 | 0 | 0 | 0.0001144376 | 25.04935
2023-09-20 12:19 | 1431.787136 | 22.7009 | 3 | 1 | 3.262177 | 0 | 0 | 0 | 0 | 0 | 0 | 0.000140667 | 25.04935
2023-09-20 12:19 | 1431.886536 | 22.8003 | 3 | 1 | 3.262231 | 0 | 0 | 0 | 0 | 0 | 0 | 0.0001213825 | 25.04935
2023-09-20 12:19 | 1431.986336 | 22.9001 | 3 | 1 | 3.262221 | 0 | 0 | 0 | 0 | 0 | 0 | 0.0001020204 | 25.04935
2023-09-20 12:19 | 1432.087236 | 23.001 | 3 | 1 | 3.262194 | 0 | 0 | 0 | 0 | 0 | 0 | 8.244489e-05 | 25.04935
2023-09-20 12:19 | 1432.187536 | 23.1013 | 3 | 1 | 3.262187 | 0 | 0 | 0 | 0 | 0 | 0 | 6.298579e-05 | 25.04935
2023-09-20 12:19 | 1432.286336 | 23.2001 | 3 | 1 | 3.26216 | 0 | 0 | 0 | 0 | 0 | 0 | 4.381771e-05 | 25.04935
2023-09-20 12:19 | 1432.386336 | 23.3001 | 3 | 1 | 3.262217 | 0 | 0 | 0 | 0 | 0 | 0 | 2.441682e-05 | 25.04935
2023-09-20 12:19 | 1432.486536 | 23.4003 | 3 | 1 | 3.262202 | 0 | 0 | 0 | 0 | 0 | 0 | 4.977128e-06 | 25.04935
2023-09-20 12:19 | 1432.586736 | 23.5005 | 3 | 1 | 3.262215 | 0 | 0 | 0 | 0 | 0 | 0 | -1.446257e-05 | 25.04935
2023-09-20 12:19 | 1432.687636 | 23.6014 | 3 | 1 | 3.262177 | 0 | 0 | 0 | 0 | 0 | 0 | -3.403806e-05 | 25.04935
2023-09-20 12:19 | 1432.786236 | 23.7 | 3 | 1 | 3.262151 | 0 | 0 | 0 | 0 | 0 | 0 | -5.316734e-05 | 25.02885
2023-09-20 12:19 | 1432.886436 | 23.8002 | 3 | 1 | 3.262231 | 0 | 0 | 0 | 0 | 0 | 0 | -5.359705e-05 | 25.02885
2023-09-20 12:19 | 1432.986436 | 23.9002 | 3 | 1 | 3.262162 | 0 | 0 | 0 | 0 | 0 | 0 | -5.402591e-05 | 25.02885
2023-09-20 12:19 | 1433.086436 | 24.0002 | 3 | 1 | 3.262244 | 0 | 0 | 0 | 0 | 0 | 0 | -5.445476e-05 | 25.02885
2023-09-20 12:19 | 1433.186636 | 24.1004 | 3 | 1 | 3.26221 | 0 | 0 | 0 | 0 | 0 | 0 | -5.488447e-05 | 25.02885
2023-09-20 12:19 | 1433.287036 | 24.2008 | 3 | 1 | 3.262233 | 0 | 0 | 0 | 0 | 0 | 0 | -5.531504e-05 | 25.02885
2023-09-20 12:19 | 1433.387436 | 24.3012 | 3 | 1 | 3.262185 | 0 | 0 | 0 | 0 | 0 | 0 | -5.574561e-05 | 25.02885
2023-09-20 12:19 | 1433.486836 | 24.4006 | 3 | 1 | 3.262157 | 0 | 0 | 0 | 0 | 0 | 0 | -5.617189e-05 | 25.02885
2023-09-20 12:19 | 1433.586236 | 24.5 | 3 | 1 | 3.262298 | 0 | 0 | 0 | 0 | 0 | 0 | -5.659817e-05 | 25.02885
2023-09-20 12:19 | 1433.687336 | 24.6011 | 3 | 1 | 3.262299 | 0 | 0 | 0 | 0 | 0 | 0 | -5.703174e-05 | 25.02885
2023-09-20 12:19 | 1433.786936 | 24.7007 | 3 | 1 | 3.262205 | 0 | 0 | 0 | 0 | 0 | 0 | -5.745888e-05 | 25.02885
2023-09-20 12:19 | 1433.887736 | 24.8015 | 3 | 1 | 3.262155 | 0 | 0 | 0 | 0 | 0 | 0 | -4.298981e-05 | 25.02885
2023-09-20 12:19 | 1433.987136 | 24.9009 | 3 | 1 | 3.262163 | 0 | 0 | 0 | 0 | 0 | 0 | -2.87217e-05 | 25.02885
2023-09-20 12:19 | 1434.086436 | 25.0002 | 3 | 1 | 3.262337 | 0 | 0 | 0 | 0 | 0 | 0 | -1.446795e-05 | 25.02885
2023-09-20 12:19 | 1434.187236 | 25.101 | 3 | 1 | 3.262236 | 0 | 0 | 0 | 0 | 0 | 0 | 1.120679e-09 | 25.02885
2023-09-20 12:19 | 1434.286636 | 25.2004 | 3 | 1 | 3.262175 | 0 | 0 | 0 | 0 | 0 | 0 | 1.426923e-05 | 25.02885
2023-09-20 12:19 | 1434.387036 | 25.3008 | 3 | 1 | 3.262247 | 0 | 0 | 0 | 0 | 0 | 0 | 2.868088e-05 | 25.02885
2023-09-20 12:19 | 1434.486836 | 25.4006 | 3 | 1 | 3.262189 | 0 | 0 | 0 | 0 | 0 | 0 | 4.300641e-05 | 25.02885
2023-09-20 12:19 | 1434.587236 | 25.501 | 3 | 1 | 3.262243 | 0 | 0 | 0 | 0 | 0 | 0 | 5.741806e-05 | 25.02885
2023-09-20 12:19 | 1434.687536 | 25.6013 | 3 | 1 | 3.262257 | 0 | 0 | 0 | 0 | 0 | 0 | 7.181535e-05 | 25.02885
2023-09-20 12:19 | 1434.786836 | 25.7006 | 3 | 1 | 3.262232 | 0 | 0 | 0 | 0 | 0 | 0 | 8.606911e-05 | 25.02885
2023-09-20 12:19 | 1434.886636 | 25.8004 | 3 | 1 | 3.262283 | 0 | 0 | 0 | 0 | 0 | 0 | 7.652383e-05 | 25.02885
2023-09-20 12:19 | 1434.986436 | 25.9002 | 3 | 1 | 3.262151 | 0 | 0 | 0 | 0 | 0 | 0 | 6.697854e-05 | 25.02885
2023-09-20 12:19 | 1435.086436 | 26.0002 | 3 | 1 | 3.26221 | 0 | 0 | 0 | 0 | 0 | 0 | 5.741413e-05 | 25.02885
2023-09-20 12:19 | 1435.186636 | 26.1004 | 3 | 1 | 3.262221 | 0 | 0 | 0 | 0 | 0 | 0 | 4.783059e-05 | 25.02885
2023-09-20 12:19 | 1435.286436 | 26.2002 | 3 | 1 | 3.26225 | 0 | 0 | 0 | 0 | 0 | 0 | 3.828531e-05 | 25.02885
2023-09-20 12:19 | 1435.387036 | 26.3008 | 3 | 1 | 3.262236 | 0 | 0 | 0 | 0 | 0 | 0 | 2.866351e-05 | 25.02885
2023-09-20 12:19 | 1435.486236 | 26.4 | 3 | 1 | 3.262249 | 0 | 0 | 0 | 0 | 0 | 0 | 1.917562e-05 | 25.02885
2023-09-20 12:19 | 1435.586236 | 26.5 | 3 | 1 | 3.262236 | 0 | 0 | 0 | 0 | 0 | 0 | 9.611207e-06 | 25.04003
2023-09-20 12:19 | 1435.686236 | 26.6 | 3 | 1 | 3.26233 | 0 | 0 | 0 | 0 | 0 | 0 | 4.679644e-08 | 25.04003
2023-09-20 12:19 | 1435.786436 | 26.7002 | 3 | 1 | 3.26226 | 0 | 0 | 0 | 0 | 0 | 0 | -9.536743e-06 | 25.04003
2023-09-20 12:19 | 1435.886636 | 26.8004 | 3 | 1 | 3.262234 | 0 | 0 | 0 | 0 | 0 | 0 | -3.446128e-06 | 25.04003
2023-09-20 12:19 | 1435.986636 | 26.9004 | 3 | 1 | 3.262173 | 0 | 0 | 0 | 0 | 0 | 0 | 2.63233e-06 | 25.04003
2023-09-20 12:19 | 1436.086636 | 27.0004 | 3 | 1 | 3.262217 | 0 | 0 | 0 | 0 | 0 | 0 | 8.710788e-06 | 25.04003
2023-09-20 12:19 | 1436.186836 | 27.1006 | 3 | 1 | 3.262392 | 0 | 0 | 0 | 0 | 0 | 0 | 1.48014e-05 | 25.04003
2023-09-20 12:19 | 1436.287036 | 27.2008 | 3 | 1 | 3.262238 | 0 | 0 | 0 | 0 | 0 | 0 | 2.089202e-05 | 25.04003
2023-09-20 12:19 | 1436.386436 | 27.3002 | 3 | 1 | 3.262201 | 0 | 0 | 0 | 0 | 0 | 0 | 2.693401e-05 | 25.04003
2023-09-20 12:19 | 1436.486436 | 27.4002 | 3 | 1 | 3.262214 | 0 | 0 | 0 | 0 | 0 | 0 | 3.301246e-05 | 25.04003
2023-09-20 12:19 | 1436.586436 | 27.5002 | 3 | 1 | 3.262331 | 0 | 0 | 0 | 0 | 0 | 0 | 3.909092e-05 | 25.04003
2023-09-20 12:19 | 1436.686636 | 27.6004 | 3 | 1 | 3.262203 | 0 | 0 | 0 | 0 | 0 | 0 | 4.518154e-05 | 25.04003
2023-09-20 12:19 | 1436.786636 | 27.7004 | 3 | 1 | 3.262301 | 0 | 0 | 0 | 0 | 0 | 0 | 5.125999e-05 | 25.04003
2023-09-20 12:19 | 1436.886836 | 27.8006 | 3 | 1 | 3.26223 | 0 | 0 | 0 | 0 | 0 | 0 | 4.177205e-05 | 25.04003
2023-09-20 12:19 | 1436.986836 | 27.9006 | 3 | 1 | 3.262237 | 0 | 0 | 0 | 0 | 0 | 0 | 3.230305e-05 | 25.04003
2023-09-20 12:19 | 1437.086236 | 28 | 3 | 1 | 3.26228 | 0 | 0 | 0 | 0 | 0 | 0 | 2.289085e-05 | 25.04003
2023-09-20 12:19 | 1437.187036 | 28.1008 | 3 | 1 | 3.262242 | 0 | 0 | 0 | 0 | 0 | 0 | 1.33461e-05 | 25.04003
2023-09-20 12:19 | 1437.286236 | 28.2 | 3 | 1 | 3.262242 | 0 | 0 | 0 | 0 | 0 | 0 | 3.952845e-06 | 25.04003
2023-09-20 12:19 | 1437.387736 | 28.3015 | 3 | 1 | 3.262337 | 0 | 0 | 0 | 0 | 0 | 0 | -5.658196e-06 | 25.04003
2023-09-20 12:19 | 1437.487036 | 28.4008 | 3 | 1 | 3.262304 | 0 | 0 | 0 | 0 | 0 | 0 | -1.506092e-05 | 25.04003
2023-09-20 12:19 | 1437.587036 | 28.5008 | 3 | 1 | 3.262273 | 0 | 0 | 0 | 0 | 0 | 0 | -2.452992e-05 | 25.04003
2023-09-20 12:19 | 1437.687736 | 28.6015 | 3 | 1 | 3.262334 | 0 | 0 | 0 | 0 | 0 | 0 | -3.406521e-05 | 25.04003
2023-09-20 12:19 | 1437.786236 | 28.7 | 3 | 1 | 3.262291 | 0 | 0 | 0 | 0 | 0 | 0 | -4.339218e-05 | 25.04003
2023-09-20 12:19 | 1437.886436 | 28.8002 | 3 | 1 | 3.262247 | 0 | 0 | 0 | 0 | 0 | 0 | -4.93162e-05 | 25.04003
2023-09-20 12:19 | 1437.986636 | 28.9004 | 3 | 1 | 3.262357 | 0 | 0 | 0 | 0 | 0 | 0 | -5.524021e-05 | 25.04003
2023-09-20 12:19 | 1438.086636 | 29.0004 | 3 | 1 | 3.262215 | 0 | 0 | 0 | 0 | 0 | 0 | -6.11524e-05 | 25.04003
2023-09-20 12:19 | 1438.186836 | 29.1006 | 3 | 1 | 3.26233 | 0 | 0 | 0 | 0 | 0 | 0 | -6.707641e-05 | 25.04003
2023-09-20 12:19 | 1438.286836 | 29.2006 | 3 | 1 | 3.262275 | 0 | 0 | 0 | 0 | 0 | 0 | -7.29886e-05 | 25.04003
2023-09-20 12:19 | 1438.386236 | 29.3 | 3 | 1 | 3.262206 | 0 | 0 | 0 | 0 | 0 | 0 | -7.886532e-05 | 25.04003
2023-09-20 12:19 | 1438.486236 | 29.4 | 3 | 1 | 3.262237 | 0 | 0 | 0 | 0 | 0 | 0 | -8.477751e-05 | 25.04129
2023-09-20 12:19 | 1438.586436 | 29.5002 | 3 | 1 | 3.262155 | 0 | 0 | 0 | 0 | 0 | 0 | -9.070152e-05 | 25.04129
2023-09-20 12:19 | 1438.687536 | 29.6013 | 3 | 1 | 3.26227 | 0 | 0 | 0 | 0 | 0 | 0 | -9.667875e-05 | 25.04129
2023-09-20 12:19 | 1438.786336 | 29.7001 | 3 | 1 | 3.262348 | 0 | 0 | 0 | 0 | 0 | 0 | -0.00010252 | 25.04129
2023-09-20 12:19 | 1438.887136 | 29.8009 | 3 | 1 | 3.262236 | 0 | 0 | 0 | 0 | 0 | 0 | -0.00010252 | 25.04129
2023-09-20 12:19 | 1438.986436 | 29.9002 | 3 | 1 | 3.262186 | 0 | 0 | 0 | 0 | 0 | 0 | -0.00010252 | 25.04129
2023-09-20 12:19 | 1439.087236 | 30.001 | 3 | 1 | 3.262259 | 0 | 0 | 0 | 0 | 0 | 0 | -0.00010252 | 25.04129
2023-09-20 12:19 | 1439.087436 | 30.0012 | 3 | 1 | 3.262271 | 0 | 0 | 0 | 0 | 0 | 0 | -0.00010252 | 25.04129