## Global_Info
TEST REPORT
|  |  | 20230919_w9_EIS363V | Serial Number |  | C:\ArbinSoftware\DataPro\Result\20230919_w9_EIS363V
|  |  | 2023-09-20 | 207487
Channel | Start DateTime | Schedule File Name | Creator | Comments | Software Version | Schedule Version | MASS | Specific Capacity | Capacity | Item ID | Has Aux | Has Specail | Log Aux Data Flag | Log Special Flag
3 | 2023-09-19 09:31 | INR21700_m50T\2nd_life_EIS\EIS_general.sdu |  |  | PV7.0 Build: 181116USB | Schedule Version 7.00.15 | 0 | 0 | 4.85 |  | 1 | 0 | TRUE | TRUE
Note on G2: Click to open file path

## ACIM_Chan3
Device_ID | Test_ID | Channel_ID | Cycle_ID | Step_ID | Pt | Freq | Zmod | Zphz
Gamry_1 | 865 | 2 | 1 | 2 | 0 | 10019.53 | 0.0464942 | 48.16306
Gamry_1 | 865 | 2 | 1 | 2 | 1 | 7207.031 | 0.0386007 | 42.36049
Gamry_1 | 865 | 2 | 1 | 2 | 2 | 5150.463 | 0.0328818 | 35.69913
Gamry_1 | 865 | 2 | 1 | 2 | 3 | 3715.701 | 0.0291794 | 28.70451
Gamry_1 | 865 | 2 | 1 | 2 | 4 | 2686.738 | 0.0269116 | 21.88548
Gamry_1 | 865 | 2 | 1 | 2 | 5 | 1933.594 | 0.025659 | 15.73391
Gamry_1 | 865 | 2 | 1 | 2 | 6 | 1395.089 | 0.0251204 | 10.76888
Gamry_1 | 865 | 2 | 1 | 2 | 7 | 1000.702 | 0.0249748 | 6.928947
Gamry_1 | 865 | 2 | 1 | 2 | 8 | 716.9117 | 0.0250475 | 4.093514
Gamry_1 | 865 | 2 | 1 | 2 | 9 | 520.8333 | 0.0252305 | 2.147411
Gamry_1 | 865 | 2 | 1 | 2 | 10 | 372.8693 | 0.02548 | 0.6999647
Gamry_1 | 865 | 2 | 1 | 2 | 11 | 269.3965 | 0.0257404 | -0.3561673
Gamry_1 | 865 | 2 | 1 | 2 | 12 | 193.6983 | 0.0260058 | -0.976691
Gamry_1 | 865 | 2 | 1 | 2 | 13 | 139.2327 | 0.026328 | -1.488921
Gamry_1 | 865 | 2 | 1 | 2 | 14 | 99.734 | 0.0266093 | -1.875723
Gamry_1 | 865 | 2 | 1 | 2 | 15 | 72.11539 | 0.0268447 | -2.045458
Gamry_1 | 865 | 2 | 1 | 2 | 16 | 49.86702 | 0.0271626 | -2.280095
Gamry_1 | 865 | 2 | 1 | 2 | 17 | 37.5 | 0.0274187 | -2.276172
Gamry_1 | 865 | 2 | 1 | 2 | 18 | 27.25291 | 0.0276918 | -2.280481
Gamry_1 | 865 | 2 | 1 | 2 | 19 | 19.29012 | 0.0279381 | -2.250777
Gamry_1 | 865 | 2 | 1 | 2 | 20 | 13.95089 | 0.0282478 | -2.012805
Gamry_1 | 865 | 2 | 1 | 2 | 21 | 9.9734 | 0.0285065 | -1.975244
Gamry_1 | 865 | 2 | 1 | 2 | 22 | 7.233796 | 0.0286448 | -1.557774
Gamry_1 | 865 | 2 | 1 | 2 | 23 | 5.196785 | 0.028792 | -1.683465
Gamry_1 | 865 | 2 | 1 | 2 | 24 | 3.720238 | 0.0288741 | -1.32933
Gamry_1 | 865 | 2 | 1 | 2 | 25 | 2.689329 | 0.0290927 | -1.226267
Gamry_1 | 865 | 2 | 1 | 2 | 26 | 1.929012 | 0.0290731 | -1.169067
Gamry_1 | 865 | 2 | 1 | 2 | 27 | 1.395089 | 0.0292435 | -1.183638
Gamry_1 | 865 | 2 | 1 | 2 | 28 | 0.997765 | 0.0293476 | -1.111241
Gamry_1 | 865 | 2 | 1 | 2 | 29 | 0.7233796 | 0.0294403 | -1.381067
Gamry_1 | 865 | 2 | 1 | 2 | 30 | 0.5185288 | 0.0295729 | -1.435287
Gamry_1 | 865 | 2 | 1 | 2 | 31 | 0.3732086 | 0.0296866 | -1.695454
Gamry_1 | 865 | 2 | 1 | 2 | 32 | 0.2687787 | 0.0298533 | -1.892602
Gamry_1 | 865 | 2 | 1 | 2 | 33 | 0.1933787 | 0.0299751 | -2.261632
Gamry_1 | 865 | 2 | 1 | 2 | 34 | 0.1391776 | 0.0301721 | -2.653616
Gamry_1 | 865 | 2 | 1 | 2 | 35 | 0.1001603 | 0.0304271 | -3.145604
Gamry_1 | 865 | 2 | 1 | 2 | 36 | 0.0719825 | 0.0307447 | -3.732884
Gamry_1 | 865 | 2 | 1 | 2 | 37 | 0.051807 | 0.0310426 | -4.49504
Gamry_1 | 865 | 2 | 1 | 2 | 38 | 0.0372971 | 0.031466 | -5.390255
Gamry_1 | 865 | 2 | 1 | 2 | 39 | 0.0268286 | 0.031994 | -6.411217
Gamry_1 | 865 | 2 | 1 | 2 | 40 | 0.0193124 | 0.0326377 | -7.592836
Gamry_1 | 865 | 2 | 1 | 2 | 41 | 0.0138979 | 0.0334315 | -9.061261
Gamry_1 | 865 | 2 | 1 | 2 | 42 | 0.0100006 | 0.0344147 | -10.83562
Note on A1: Device_ID
Note on B1: Test_ID
Note on C1: Channel_ID
Note on D1: Cycle_ID
Note on E1: Step_ID
Note on F1: Pt
Note on G1: Freq
Note on H1: Zmod
Note on I1: Zphz

## Channel_3_1
Date_Time | Test_Time(s) | Step_Time(s) | Step_Index | Cycle_Index | Voltage(V) | Current(A) | Charge_Capacity(Ah) | Discharge_Capacity(Ah) | Charge_Energy(Wh) | Discharge_Energy(Wh) | Internal Resistance(Ohm) | dV/dt(V/s) | Aux_Temperature(¡æ)_1
2023-09-19 09:32 | 0.1002 | 0.1 | 1 | 1 | 3.63632 | 0 | 0 | 0 | 0 | 0 | 0 | 0 | 25.2455
2023-09-19 09:32 | 0.2004 | 0.2002 | 1 | 1 | 3.636279 | 0 | 0 | 0 | 0 | 0 | 0 | -8.641815e-08 | 25.2455
2023-09-19 09:32 | 0.3004 | 0.3002 | 1 | 1 | 3.636313 | 0 | 0 | 0 | 0 | 0 | 0 | -1.726638e-07 | 25.2455
2023-09-19 09:32 | 0.4006 | 0.4004 | 1 | 1 | 3.636245 | 0 | 0 | 0 | 0 | 0 | 0 | -2.59082e-07 | 25.2455
2023-09-19 09:32 | 0.5011 | 0.5009 | 1 | 1 | 3.636296 | 0 | 0 | 0 | 0 | 0 | 0 | -3.457588e-07 | 25.2455
2023-09-19 09:32 | 0.6 | 0.5998 | 1 | 1 | 3.63633 | 0 | 0 | 0 | 0 | 0 | 0 | -4.310558e-07 | 25.2455
2023-09-19 09:32 | 0.7004 | 0.7002 | 1 | 1 | 3.636322 | 0 | 0 | 0 | 0 | 0 | 0 | -5.176464e-07 | 25.2455
2023-09-19 09:32 | 0.8004 | 0.8002 | 1 | 1 | 3.636343 | 0 | 0 | 0 | 0 | 0 | 0 | -6.038921e-07 | 25.2455
2023-09-19 09:32 | 0.9006 | 0.9004 | 1 | 1 | 3.636265 | 0 | 0 | 0 | 0 | 0 | 0 | -6.903102e-07 | 25.2455
2023-09-19 09:32 | 1.0006 | 1.0004 | 1 | 1 | 3.63621 | 0 | 0 | 0 | 0 | 0 | 0 | -7.765559e-07 | 25.2455
2023-09-19 09:32 | 1.0015 | 1.0013 | 1 | 1 | 3.636205 | 0 | 0 | 0 | 0 | 0 | 0 | -7.773321e-07 | 25.2455
2023-09-19 09:32 | 1.0189 | 0.0017 | 2 | 1 | 3.635895 | 0 | 0 | 0 | 0 | 0 | 0 | -7.923388e-07 | 25.2455
2023-09-19 09:33 | 61.0189 | 60.0017 | 2 | 1 | 3.638441 | 0 | 0 | 0 | 0 | 0 | 0 | -5.253973e-05 | 25.24317
2023-09-19 09:34 | 121.0217 | 120.0045 | 2 | 1 | 3.630037 | 0 | 0 | 0 | 0 | 0 | 0 | -0.0001042895 | 25.24084
2023-09-19 09:35 | 181.0223 | 180.0051 | 2 | 1 | 3.632915 | 0 | 0 | 0 | 0 | 0 | 0 | -0.0001560375 | 25.23851
2023-09-19 09:36 | 241.0227 | 240.0055 | 2 | 1 | 3.642812 | 0 | 0 | 0 | 0 | 0 | 0 | -0.0002077852 | 25.23618
2023-09-19 09:37 | 301.0229 | 300.0057 | 2 | 1 | 3.631794 | 0 | 0 | 0 | 0 | 0 | 0 | -0.0002595328 | 25.23385
2023-09-19 09:38 | 361.0263 | 360.0091 | 2 | 1 | 3.631243 | 0 | 0 | 0 | 0 | 0 | 0 | -0.0003112831 | 25.23152
2023-09-19 09:39 | 421.0265 | 420.0093 | 2 | 1 | 3.632766 | 0 | 0 | 0 | 0 | 0 | 0 | -0.0003630306 | 25.22919
2023-09-19 09:40 | 481.0275 | 480.0103 | 2 | 1 | 3.636748 | 0 | 0 | 0 | 0 | 0 | 0 | -0.0004147789 | 25.22686
2023-09-19 09:41 | 541.0285 | 540.0113 | 2 | 1 | 3.641707 | 0 | 0 | 0 | 0 | 0 | 0 | -0.0004665272 | 25.22453
2023-09-19 09:42 | 601.0298 | 600.0126 | 2 | 1 | 3.637079 | 0 | 0 | 0 | 0 | 0 | 0 | -0.0005182757 | 25.2222
2023-09-19 09:43 | 661.032 | 660.0148 | 2 | 1 | 3.631181 | 0 | 0 | 0 | 0 | 0 | 0 | -0.000570025 | 25.21987
2023-09-19 09:44 | 721.0352 | 720.018 | 2 | 1 | 3.630703 | 0 | 0 | 0 | 0 | 0 | 0 | -0.0006217751 | 25.21754
2023-09-19 09:45 | 781.0356 | 780.0184 | 2 | 1 | 3.636007 | 0 | 0 | 0 | 0 | 0 | 0 | -0.0006735229 | 25.19158
2023-09-19 09:46 | 841.0373 | 840.0201 | 2 | 1 | 3.630392 | 0 | 0 | 0 | 0 | 0 | 0 | -0.0007252717 | 25.2048
2023-09-19 09:47 | 901.0397 | 900.0225 | 2 | 1 | 3.631801 | 0 | 0 | 0 | 0 | 0 | 0 | -0.0007770212 | 25.20268
2023-09-19 09:48 | 961.0404 | 960.0232 | 2 | 1 | 3.638448 | 0 | 0 | 0 | 0 | 0 | 0 | -0.0008287692 | 25.19888
2023-09-19 09:49 | 1021.0409 | 1020.0237 | 2 | 1 | 3.64394 | 0 | 0 | 0 | 0 | 0 | 0 | -0.000880517 | 25.2019
2023-09-19 09:50 | 1081.0439 | 1080.0267 | 2 | 1 | 3.630487 | 0 | 0 | 0 | 0 | 0 | 0 | -0.000932267 | 25.18461
2023-09-19 09:51 | 1141.0447 | 1140.0275 | 2 | 1 | 3.641012 | 0 | 0 | 0 | 0 | 0 | 0 | -0.0009840151 | 25.16918
2023-09-19 09:52 | 1201.0474 | 1200.0302 | 2 | 1 | 3.637419 | 0 | 0 | 0 | 0 | 0 | 0 | -0.001035765 | 25.18002
2023-09-19 09:53 | 1261.0493 | 1260.0321 | 2 | 1 | 3.632723 | 0 | 0 | 0 | 0 | 0 | 0 | -0.001087514 | 25.18399
2023-09-19 09:54 | 1301.86202 | 0.1002 | 3 | 1 | 3.636021 | 0 | 0 | 0 | 0 | 0 | 0 | -0.001122713 | 25.14742
2023-09-19 09:54 | 1301.96192 | 0.2001 | 3 | 1 | 3.635929 | 0 | 0 | 0 | 0 | 0 | 0 | -0.001121919 | 25.14742
2023-09-19 09:54 | 1302.06162 | 0.2998 | 3 | 1 | 3.636033 | 0 | 0 | 0 | 0 | 0 | 0 | -0.001121127 | 25.14742
2023-09-19 09:54 | 1302.16202 | 0.4002 | 3 | 1 | 3.636027 | 0 | 0 | 0 | 0 | 0 | 0 | -0.001120329 | 25.14742
2023-09-19 09:54 | 1302.26242 | 0.5006 | 3 | 1 | 3.635982 | 0 | 0 | 0 | 0 | 0 | 0 | -0.001000786 | 25.14742
2023-09-19 09:54 | 1302.36182 | 0.6 | 3 | 1 | 3.636016 | 0 | 0 | 0 | 0 | 0 | 0 | -0.0008824346 | 25.14742
2023-09-19 09:54 | 1302.46202 | 0.7002 | 3 | 1 | 3.635999 | 0 | 0 | 0 | 0 | 0 | 0 | -0.0007631302 | 25.14742
2023-09-19 09:54 | 1302.56232 | 0.8005 | 3 | 1 | 3.636083 | 0 | 0 | 0 | 0 | 0 | 0 | -0.0006437068 | 25.14742
2023-09-19 09:54 | 1302.66162 | 0.8998 | 3 | 1 | 3.635963 | 0 | 0 | 0 | 0 | 0 | 0 | -0.000525474 | 25.14742
2023-09-19 09:54 | 1302.76272 | 1.0009 | 3 | 1 | 3.636027 | 0 | 0 | 0 | 0 | 0 | 0 | -0.000405098 | 25.14742
2023-09-19 09:54 | 1302.86182 | 1.1 | 3 | 1 | 3.635968 | 0 | 0 | 0 | 0 | 0 | 0 | -0.0002871034 | 25.14742
2023-09-19 09:54 | 1302.96182 | 1.2 | 3 | 1 | 3.63598 | 0 | 0 | 0 | 0 | 0 | 0 | -0.0001680371 | 25.14742
2023-09-19 09:54 | 1303.06292 | 1.3011 | 3 | 1 | 3.636034 | 0 | 0 | 0 | 0 | 0 | 0 | -4.766116e-05 | 25.14742
2023-09-19 09:54 | 1303.16202 | 1.4002 | 3 | 1 | 3.636025 | 0 | 0 | 0 | 0 | 0 | 0 | 7.033348e-05 | 25.14742
2023-09-19 09:54 | 1303.26222 | 1.5004 | 3 | 1 | 3.635972 | 0 | 0 | 0 | 0 | 0 | 0 | 6.693981e-05 | 25.14308
2023-09-19 09:54 | 1303.36222 | 1.6004 | 3 | 1 | 3.635913 | 0 | 0 | 0 | 0 | 0 | 0 | 6.355291e-05 | 25.14308
2023-09-19 09:54 | 1303.46162 | 1.6998 | 3 | 1 | 3.636118 | 0 | 0 | 0 | 0 | 0 | 0 | 6.018633e-05 | 25.14308
2023-09-19 09:54 | 1303.56262 | 1.8008 | 3 | 1 | 3.636038 | 0 | 0 | 0 | 0 | 0 | 0 | 5.676557e-05 | 25.14308
2023-09-19 09:54 | 1303.66222 | 1.9004 | 3 | 1 | 3.635967 | 0 | 0 | 0 | 0 | 0 | 0 | 5.339221e-05 | 25.14308
2023-09-19 09:54 | 1303.76242 | 2.0006 | 3 | 1 | 3.635962 | 0 | 0 | 0 | 0 | 0 | 0 | 4.999854e-05 | 25.14308
2023-09-19 09:54 | 1303.86162 | 2.0998 | 3 | 1 | 3.636037 | 0 | 0 | 0 | 0 | 0 | 0 | 4.663874e-05 | 25.14308
2023-09-19 09:54 | 1303.96242 | 2.2006 | 3 | 1 | 3.636006 | 0 | 0 | 0 | 0 | 0 | 0 | 4.322474e-05 | 25.14308
2023-09-19 09:54 | 1304.06162 | 2.2998 | 3 | 1 | 3.635993 | 0 | 0 | 0 | 0 | 0 | 0 | 3.986494e-05 | 25.14308
2023-09-19 09:54 | 1304.16162 | 2.3998 | 3 | 1 | 3.636006 | 0 | 0 | 0 | 0 | 0 | 0 | 3.647804e-05 | 25.14308
2023-09-19 09:54 | 1304.26162 | 2.4998 | 3 | 1 | 3.636086 | 0 | 0 | 0 | 0 | 0 | 0 | 4.117301e-05 | 25.14308
2023-09-19 09:54 | 1304.36242 | 2.6006 | 3 | 1 | 3.636044 | 0 | 0 | 0 | 0 | 0 | 0 | 4.590554e-05 | 25.14308
2023-09-19 09:54 | 1304.46182 | 2.7 | 3 | 1 | 3.636054 | 0 | 0 | 0 | 0 | 0 | 0 | 5.057234e-05 | 25.14308
2023-09-19 09:54 | 1304.56322 | 2.8014 | 3 | 1 | 3.636013 | 0 | 0 | 0 | 0 | 0 | 0 | 5.533303e-05 | 25.14308
2023-09-19 09:54 | 1304.66182 | 2.9 | 3 | 1 | 3.635889 | 0 | 0 | 0 | 0 | 0 | 0 | 5.996227e-05 | 25.14308
2023-09-19 09:54 | 1304.76192 | 3.0001 | 3 | 1 | 3.636083 | 0 | 0 | 0 | 0 | 0 | 0 | 6.466194e-05 | 25.14308
2023-09-19 09:54 | 1304.86262 | 3.1008 | 3 | 1 | 3.636057 | 0 | 0 | 0 | 0 | 0 | 0 | 6.938977e-05 | 25.14308
2023-09-19 09:54 | 1304.96202 | 3.2002 | 3 | 1 | 3.636059 | 0 | 0 | 0 | 0 | 0 | 0 | 7.405657e-05 | 25.14308
2023-09-19 09:54 | 1305.06222 | 3.3004 | 3 | 1 | 3.636065 | 0 | 0 | 0 | 0 | 0 | 0 | 7.876092e-05 | 25.14308
2023-09-19 09:54 | 1305.16202 | 3.4002 | 3 | 1 | 3.63611 | 0 | 0 | 0 | 0 | 0 | 0 | 8.34465e-05 | 25.14308
2023-09-19 09:54 | 1305.26202 | 3.5002 | 3 | 1 | 3.635928 | 0 | 0 | 0 | 0 | 0 | 0 | 7.762734e-05 | 25.14308
2023-09-19 09:54 | 1305.36222 | 3.6004 | 3 | 1 | 3.636033 | 0 | 0 | 0 | 0 | 0 | 0 | 7.179655e-05 | 25.14308
2023-09-19 09:54 | 1305.46222 | 3.7004 | 3 | 1 | 3.636055 | 0 | 0 | 0 | 0 | 0 | 0 | 6.597739e-05 | 25.14308
2023-09-19 09:54 | 1305.56282 | 3.801 | 3 | 1 | 3.636 | 0 | 0 | 0 | 0 | 0 | 0 | 6.012331e-05 | 25.14308
2023-09-19 09:54 | 1305.66222 | 3.9004 | 3 | 1 | 3.636033 | 0 | 0 | 0 | 0 | 0 | 0 | 5.433907e-05 | 25.14308
2023-09-19 09:54 | 1305.76282 | 4.001 | 3 | 1 | 3.636029 | 0 | 0 | 0 | 0 | 0 | 0 | 4.848499e-05 | 25.14308
2023-09-19 09:54 | 1305.86222 | 4.1004 | 3 | 1 | 3.636051 | 0 | 0 | 0 | 0 | 0 | 0 | 4.270075e-05 | 25.14308
2023-09-19 09:54 | 1305.96302 | 4.2012 | 3 | 1 | 3.635981 | 0 | 0 | 0 | 0 | 0 | 0 | 3.683504e-05 | 25.14308
2023-09-19 09:54 | 1306.06232 | 4.3005 | 3 | 1 | 3.636074 | 0 | 0 | 0 | 0 | 0 | 0 | 3.105661e-05 | 25.1465
2023-09-19 09:54 | 1306.16172 | 4.3999 | 3 | 1 | 3.636054 | 0 | 0 | 0 | 0 | 0 | 0 | 2.527237e-05 | 25.1465
2023-09-19 09:54 | 1306.26172 | 4.4999 | 3 | 1 | 3.63597 | 0 | 0 | 0 | 0 | 0 | 0 | 1.493327e-05 | 25.1465
2023-09-19 09:54 | 1306.36192 | 4.6001 | 3 | 1 | 3.635998 | 0 | 0 | 0 | 0 | 0 | 0 | 4.573501e-06 | 25.1465
2023-09-19 09:54 | 1306.46192 | 4.7001 | 3 | 1 | 3.636001 | 0 | 0 | 0 | 0 | 0 | 0 | -5.765594e-06 | 25.1465
2023-09-19 09:54 | 1306.56212 | 4.8003 | 3 | 1 | 3.636072 | 0 | 0 | 0 | 0 | 0 | 0 | -1.612537e-05 | 25.1465
2023-09-19 09:54 | 1306.66242 | 4.9006 | 3 | 1 | 3.63606 | 0 | 0 | 0 | 0 | 0 | 0 | -2.649548e-05 | 25.1465
2023-09-19 09:54 | 1306.76262 | 5.0008 | 3 | 1 | 3.636058 | 0 | 0 | 0 | 0 | 0 | 0 | -3.685525e-05 | 25.1465
2023-09-19 09:54 | 1306.86192 | 5.1001 | 3 | 1 | 3.636138 | 0 | 0 | 0 | 0 | 0 | 0 | -4.712197e-05 | 25.1465
2023-09-19 09:54 | 1306.96272 | 5.2009 | 3 | 1 | 3.636002 | 0 | 0 | 0 | 0 | 0 | 0 | -5.754378e-05 | 25.1465
2023-09-19 09:54 | 1307.06212 | 5.3003 | 3 | 1 | 3.636056 | 0 | 0 | 0 | 0 | 0 | 0 | -6.782084e-05 | 25.1465
2023-09-19 09:54 | 1307.16252 | 5.4007 | 3 | 1 | 3.636017 | 0 | 0 | 0 | 0 | 0 | 0 | -7.820129e-05 | 25.1465
2023-09-19 09:54 | 1307.26192 | 5.5001 | 3 | 1 | 3.636058 | 0 | 0 | 0 | 0 | 0 | 0 | -6.30754e-05 | 25.1465
2023-09-19 09:54 | 1307.36172 | 5.5999 | 3 | 1 | 3.635943 | 0 | 0 | 0 | 0 | 0 | 0 | -4.788865e-05 | 25.1465
2023-09-19 09:54 | 1307.46252 | 5.7007 | 3 | 1 | 3.63605 | 0 | 0 | 0 | 0 | 0 | 0 | -3.254972e-05 | 25.1465
2023-09-19 09:54 | 1307.56172 | 5.7999 | 3 | 1 | 3.63611 | 0 | 0 | 0 | 0 | 0 | 0 | -1.745426e-05 | 25.1465
2023-09-19 09:54 | 1307.66292 | 5.9011 | 3 | 1 | 3.636003 | 0 | 0 | 0 | 0 | 0 | 0 | -2.054464e-06 | 25.1465
2023-09-19 09:54 | 1307.76192 | 6.0001 | 3 | 1 | 3.636033 | 0 | 0 | 0 | 0 | 0 | 0 | 1.301056e-05 | 25.1465
2023-09-19 09:54 | 1307.86192 | 6.1001 | 3 | 1 | 3.636082 | 0 | 0 | 0 | 0 | 0 | 0 | 2.822775e-05 | 25.1465
2023-09-19 09:54 | 1307.96192 | 6.2001 | 3 | 1 | 3.636076 | 0 | 0 | 0 | 0 | 0 | 0 | 4.344494e-05 | 25.1465
2023-09-19 09:54 | 1308.06172 | 6.2999 | 3 | 1 | 3.636165 | 0 | 0 | 0 | 0 | 0 | 0 | 5.86317e-05 | 25.1465
2023-09-19 09:54 | 1308.16212 | 6.4003 | 3 | 1 | 3.636085 | 0 | 0 | 0 | 0 | 0 | 0 | 7.390976e-05 | 25.1465
2023-09-19 09:54 | 1308.26232 | 6.5005 | 3 | 1 | 3.636202 | 0 | 0 | 0 | 0 | 0 | 0 | 8.287192e-05 | 25.1465
2023-09-19 09:54 | 1308.36172 | 6.5999 | 3 | 1 | 3.635891 | 0 | 0 | 0 | 0 | 0 | 0 | 9.176253e-05 | 25.1465
2023-09-19 09:54 | 1308.46172 | 6.6999 | 3 | 1 | 3.636085 | 0 | 0 | 0 | 0 | 0 | 0 | 0.0001007068 | 25.1465
2023-09-19 09:54 | 1308.56192 | 6.8001 | 3 | 1 | 3.636126 | 0 | 0 | 0 | 0 | 0 | 0 | 0.000109669 | 25.1465
2023-09-19 09:54 | 1308.66302 | 6.9012 | 3 | 1 | 3.636091 | 0 | 0 | 0 | 0 | 0 | 0 | 0.0001187116 | 25.1465
2023-09-19 09:54 | 1308.76192 | 7.0001 | 3 | 1 | 3.636057 | 0 | 0 | 0 | 0 | 0 | 0 | 0.0001275575 | 25.1465
2023-09-19 09:54 | 1308.86262 | 7.1008 | 3 | 1 | 3.636138 | 0 | 0 | 0 | 0 | 0 | 0 | 0.0001365644 | 25.13191
2023-09-19 09:54 | 1308.96192 | 7.2001 | 3 | 1 | 3.635972 | 0 | 0 | 0 | 0 | 0 | 0 | 0.0001454461 | 25.13191
2023-09-19 09:54 | 1309.06192 | 7.3001 | 3 | 1 | 3.636158 | 0 | 0 | 0 | 0 | 0 | 0 | 0.0001543903 | 25.13191
2023-09-19 09:54 | 1309.16172 | 7.3999 | 3 | 1 | 3.636063 | 0 | 0 | 0 | 0 | 0 | 0 | 0.0001633167 | 25.13191
2023-09-19 09:54 | 1309.26192 | 7.5001 | 3 | 1 | 3.636113 | 0 | 0 | 0 | 0 | 0 | 0 | 0.0001409561 | 25.13191
2023-09-19 09:54 | 1309.36192 | 7.6001 | 3 | 1 | 3.636208 | 0 | 0 | 0 | 0 | 0 | 0 | 0.0001186401 | 25.13191
2023-09-19 09:54 | 1309.46212 | 7.7003 | 3 | 1 | 3.636143 | 0 | 0 | 0 | 0 | 0 | 0 | 9.627953e-05 | 25.13191
2023-09-19 09:54 | 1309.56212 | 7.8003 | 3 | 1 | 3.636123 | 0 | 0 | 0 | 0 | 0 | 0 | 7.396355e-05 | 25.13191
2023-09-19 09:54 | 1309.66232 | 7.9005 | 3 | 1 | 3.636124 | 0 | 0 | 0 | 0 | 0 | 0 | 5.160294e-05 | 25.13191
2023-09-19 09:54 | 1309.76232 | 8.0005 | 3 | 1 | 3.636114 | 0 | 0 | 0 | 0 | 0 | 0 | 2.928696e-05 | 25.13191
2023-09-19 09:54 | 1309.86172 | 8.0999 | 3 | 1 | 3.636089 | 0 | 0 | 0 | 0 | 0 | 0 | 7.104874e-06 | 25.13191
2023-09-19 09:54 | 1309.96252 | 8.2007 | 3 | 1 | 3.636081 | 0 | 0 | 0 | 0 | 0 | 0 | -1.538963e-05 | 25.13191
2023-09-19 09:54 | 1310.06232 | 8.3005 | 3 | 1 | 3.636108 | 0 | 0 | 0 | 0 | 0 | 0 | -3.766098e-05 | 25.13191
2023-09-19 09:54 | 1310.16172 | 8.3999 | 3 | 1 | 3.636061 | 0 | 0 | 0 | 0 | 0 | 0 | -5.984306e-05 | 25.13191
2023-09-19 09:54 | 1310.26212 | 8.5003 | 3 | 1 | 3.636086 | 0 | 0 | 0 | 0 | 0 | 0 | -5.106161e-05 | 25.13191
2023-09-19 09:54 | 1310.36232 | 8.6005 | 3 | 1 | 3.636059 | 0 | 0 | 0 | 0 | 0 | 0 | -4.229766e-05 | 25.13191
2023-09-19 09:54 | 1310.46172 | 8.6999 | 3 | 1 | 3.636003 | 0 | 0 | 0 | 0 | 0 | 0 | -3.360367e-05 | 25.13191
2023-09-19 09:54 | 1310.56192 | 8.8001 | 3 | 1 | 3.636058 | 0 | 0 | 0 | 0 | 0 | 0 | -2.483972e-05 | 25.13191
2023-09-19 09:54 | 1310.66222 | 8.9004 | 3 | 1 | 3.636108 | 0 | 0 | 0 | 0 | 0 | 0 | -1.606701e-05 | 25.13191
2023-09-19 09:54 | 1310.76212 | 9.0003 | 3 | 1 | 3.636172 | 0 | 0 | 0 | 0 | 0 | 0 | -7.329298e-06 | 25.13191
2023-09-19 09:54 | 1310.86212 | 9.1003 | 3 | 1 | 3.636145 | 0 | 0 | 0 | 0 | 0 | 0 | 1.417165e-06 | 25.13191
2023-09-19 09:54 | 1310.96232 | 9.2005 | 3 | 1 | 3.636091 | 0 | 0 | 0 | 0 | 0 | 0 | 1.018112e-05 | 25.13191
2023-09-19 09:54 | 1311.06232 | 9.3005 | 3 | 1 | 3.636192 | 0 | 0 | 0 | 0 | 0 | 0 | 1.892758e-05 | 25.13191
2023-09-19 09:54 | 1311.16212 | 9.4003 | 3 | 1 | 3.636165 | 0 | 0 | 0 | 0 | 0 | 0 | 2.765656e-05 | 25.13191
2023-09-19 09:54 | 1311.26212 | 9.5003 | 3 | 1 | 3.636051 | 0 | 0 | 0 | 0 | 0 | 0 | 2.446207e-05 | 25.13191
2023-09-19 09:54 | 1311.36292 | 9.6011 | 3 | 1 | 3.636053 | 0 | 0 | 0 | 0 | 0 | 0 | 2.124202e-05 | 25.13191
2023-09-19 09:54 | 1311.46212 | 9.7003 | 3 | 1 | 3.636139 | 0 | 0 | 0 | 0 | 0 | 0 | 1.807309e-05 | 25.13191
2023-09-19 09:54 | 1311.56212 | 9.8003 | 3 | 1 | 3.636076 | 0 | 0 | 0 | 0 | 0 | 0 | 1.48786e-05 | 25.13191
2023-09-19 09:54 | 1311.66272 | 9.9009 | 3 | 1 | 3.636126 | 0 | 0 | 0 | 0 | 0 | 0 | 1.166494e-05 | 25.13191
2023-09-19 09:54 | 1311.76232 | 10.0005 | 3 | 1 | 3.636134 | 0 | 0 | 0 | 0 | 0 | 0 | 8.483229e-06 | 25.15456
2023-09-19 09:54 | 1311.86282 | 10.101 | 3 | 1 | 3.63618 | 0 | 0 | 0 | 0 | 0 | 0 | 5.272767e-06 | 25.15456
2023-09-19 09:54 | 1311.96212 | 10.2003 | 3 | 1 | 3.636171 | 0 | 0 | 0 | 0 | 0 | 0 | 2.100639e-06 | 25.15456
2023-09-19 09:54 | 1312.06292 | 10.3011 | 3 | 1 | 3.636146 | 0 | 0 | 0 | 0 | 0 | 0 | -1.119406e-06 | 25.15456
2023-09-19 09:54 | 1312.16222 | 10.4004 | 3 | 1 | 3.636171 | 0 | 0 | 0 | 0 | 0 | 0 | -4.291534e-06 | 25.15456
2023-09-19 09:54 | 1312.26172 | 10.4999 | 3 | 1 | 3.636091 | 0 | 0 | 0 | 0 | 0 | 0 | -6.712455e-06 | 25.15456
2023-09-19 09:54 | 1312.36262 | 10.6008 | 3 | 1 | 3.636141 | 0 | 0 | 0 | 0 | 0 | 0 | -9.167439e-06 | 25.15456
2023-09-19 09:54 | 1312.46202 | 10.7002 | 3 | 1 | 3.636106 | 0 | 0 | 0 | 0 | 0 | 0 | -1.158593e-05 | 25.15456
2023-09-19 09:54 | 1312.56232 | 10.8005 | 3 | 1 | 3.636278 | 0 | 0 | 0 | 0 | 0 | 0 | -1.402631e-05 | 25.15456
2023-09-19 09:54 | 1312.66232 | 10.9005 | 3 | 1 | 3.636138 | 0 | 0 | 0 | 0 | 0 | 0 | -1.64594e-05 | 25.15456
2023-09-19 09:54 | 1312.76192 | 11.0001 | 3 | 1 | 3.636204 | 0 | 0 | 0 | 0 | 0 | 0 | -1.888275e-05 | 25.15456
2023-09-19 09:54 | 1312.86212 | 11.1003 | 3 | 1 | 3.636209 | 0 | 0 | 0 | 0 | 0 | 0 | -2.13207e-05 | 25.15456
2023-09-19 09:54 | 1312.96212 | 11.2003 | 3 | 1 | 3.636215 | 0 | 0 | 0 | 0 | 0 | 0 | -2.375379e-05 | 25.15456
2023-09-19 09:54 | 1313.06232 | 11.3005 | 3 | 1 | 3.636106 | 0 | 0 | 0 | 0 | 0 | 0 | -2.619174e-05 | 25.15456
2023-09-19 09:54 | 1313.16172 | 11.3999 | 3 | 1 | 3.636194 | 0 | 0 | 0 | 0 | 0 | 0 | -2.861023e-05 | 25.15456
2023-09-19 09:54 | 1313.26172 | 11.4999 | 3 | 1 | 3.636186 | 0 | 0 | 0 | 0 | 0 | 0 | -3.07058e-05 | 25.15456
2023-09-19 09:54 | 1313.36172 | 11.5999 | 3 | 1 | 3.636166 | 0 | 0 | 0 | 0 | 0 | 0 | -3.280137e-05 | 25.15456
2023-09-19 09:54 | 1313.46192 | 11.7001 | 3 | 1 | 3.636166 | 0 | 0 | 0 | 0 | 0 | 0 | -3.490113e-05 | 25.15456
2023-09-19 09:54 | 1313.56212 | 11.8003 | 3 | 1 | 3.636148 | 0 | 0 | 0 | 0 | 0 | 0 | -3.700089e-05 | 25.15456
2023-09-19 09:54 | 1313.66252 | 11.9007 | 3 | 1 | 3.636268 | 0 | 0 | 0 | 0 | 0 | 0 | -3.910484e-05 | 25.15456
2023-09-19 09:54 | 1313.76182 | 12 | 3 | 1 | 3.636055 | 0 | 0 | 0 | 0 | 0 | 0 | -4.118574e-05 | 25.15456
2023-09-19 09:54 | 1313.86192 | 12.1001 | 3 | 1 | 3.636183 | 0 | 0 | 0 | 0 | 0 | 0 | -4.32834e-05 | 25.15456
2023-09-19 09:54 | 1313.96272 | 12.2009 | 3 | 1 | 3.636144 | 0 | 0 | 0 | 0 | 0 | 0 | -4.539574e-05 | 25.15456
2023-09-19 09:54 | 1314.06212 | 12.3003 | 3 | 1 | 3.636243 | 0 | 0 | 0 | 0 | 0 | 0 | -4.747873e-05 | 25.15456
2023-09-19 09:54 | 1314.16292 | 12.4011 | 3 | 1 | 3.636127 | 0 | 0 | 0 | 0 | 0 | 0 | -4.959106e-05 | 25.15456
2023-09-19 09:54 | 1314.26242 | 12.5006 | 3 | 1 | 3.636094 | 0 | 0 | 0 | 0 | 0 | 0 | -3.548994e-05 | 25.15456
2023-09-19 09:54 | 1314.36172 | 12.5999 | 3 | 1 | 3.636188 | 0 | 0 | 0 | 0 | 0 | 0 | -2.141716e-05 | 25.15456
2023-09-19 09:54 | 1314.46262 | 12.7008 | 3 | 1 | 3.636199 | 0 | 0 | 0 | 0 | 0 | 0 | -7.117628e-06 | 25.15456
2023-09-19 09:54 | 1314.56172 | 12.7999 | 3 | 1 | 3.636152 | 0 | 0 | 0 | 0 | 0 | 0 | 6.926808e-06 | 25.16047
2023-09-19 09:54 | 1314.66322 | 12.9014 | 3 | 1 | 3.636219 | 0 | 0 | 0 | 0 | 0 | 0 | 2.131137e-05 | 25.16047
2023-09-19 09:54 | 1314.76172 | 12.9999 | 3 | 1 | 3.636149 | 0 | 0 | 0 | 0 | 0 | 0 | 3.527078e-05 | 25.16047
2023-09-19 09:54 | 1314.86192 | 13.1001 | 3 | 1 | 3.636017 | 0 | 0 | 0 | 0 | 0 | 0 | 4.94711e-05 | 25.16047
2023-09-19 09:54 | 1314.96212 | 13.2003 | 3 | 1 | 3.636165 | 0 | 0 | 0 | 0 | 0 | 0 | 6.367143e-05 | 25.16047
2023-09-19 09:54 | 1315.06212 | 13.3003 | 3 | 1 | 3.636304 | 0 | 0 | 0 | 0 | 0 | 0 | 7.784342e-05 | 25.16047
2023-09-19 09:54 | 1315.16222 | 13.4004 | 3 | 1 | 3.63615 | 0 | 0 | 0 | 0 | 0 | 0 | 9.202957e-05 | 25.16047
2023-09-19 09:54 | 1315.26162 | 13.4998 | 3 | 1 | 3.636042 | 0 | 0 | 0 | 0 | 0 | 0 | 8.046224e-05 | 25.16047
2023-09-19 09:54 | 1315.36182 | 13.6 | 3 | 1 | 3.63615 | 0 | 0 | 0 | 0 | 0 | 0 | 6.880181e-05 | 25.16047
2023-09-19 09:54 | 1315.46202 | 13.7002 | 3 | 1 | 3.636092 | 0 | 0 | 0 | 0 | 0 | 0 | 5.714138e-05 | 25.16047
2023-09-19 09:54 | 1315.56202 | 13.8002 | 3 | 1 | 3.636138 | 0 | 0 | 0 | 0 | 0 | 0 | 4.550423e-05 | 25.16047
2023-09-19 09:54 | 1315.66322 | 13.9014 | 3 | 1 | 3.636286 | 0 | 0 | 0 | 0 | 0 | 0 | 3.372743e-05 | 25.16047
2023-09-19 09:54 | 1315.76222 | 14.0004 | 3 | 1 | 3.63613 | 0 | 0 | 0 | 0 | 0 | 0 | 2.220665e-05 | 25.16047
2023-09-19 09:54 | 1315.86222 | 14.1004 | 3 | 1 | 3.636222 | 0 | 0 | 0 | 0 | 0 | 0 | 1.056949e-05 | 25.16047
2023-09-19 09:54 | 1315.96162 | 14.1998 | 3 | 1 | 3.63622 | 0 | 0 | 0 | 0 | 0 | 0 | -9.978383e-07 | 25.16047
2023-09-19 09:54 | 1316.06182 | 14.3 | 3 | 1 | 3.636159 | 0 | 0 | 0 | 0 | 0 | 0 | -1.265827e-05 | 25.16047
2023-09-19 09:54 | 1316.16202 | 14.4002 | 3 | 1 | 3.636192 | 0 | 0 | 0 | 0 | 0 | 0 | -2.43187e-05 | 25.16047
2023-09-19 09:54 | 1316.26202 | 14.5002 | 3 | 1 | 3.636236 | 0 | 0 | 0 | 0 | 0 | 0 | -1.597571e-05 | 25.16047
2023-09-19 09:54 | 1316.36222 | 14.6004 | 3 | 1 | 3.636177 | 0 | 0 | 0 | 0 | 0 | 0 | -7.616046e-06 | 25.16047
2023-09-19 09:54 | 1316.46222 | 14.7004 | 3 | 1 | 3.636138 | 0 | 0 | 0 | 0 | 0 | 0 | 7.269359e-07 | 25.16047
2023-09-19 09:54 | 1316.56222 | 14.8004 | 3 | 1 | 3.636106 | 0 | 0 | 0 | 0 | 0 | 0 | 9.069918e-06 | 25.16047
2023-09-19 09:54 | 1316.66222 | 14.9004 | 3 | 1 | 3.636219 | 0 | 0 | 0 | 0 | 0 | 0 | 1.74129e-05 | 25.16047
2023-09-19 09:54 | 1316.76282 | 15.001 | 3 | 1 | 3.636132 | 0 | 0 | 0 | 0 | 0 | 0 | 2.580594e-05 | 25.16047
2023-09-19 09:54 | 1316.86202 | 15.1002 | 3 | 1 | 3.636215 | 0 | 0 | 0 | 0 | 0 | 0 | 3.408218e-05 | 25.16047
2023-09-19 09:54 | 1316.96182 | 15.2 | 3 | 1 | 3.636115 | 0 | 0 | 0 | 0 | 0 | 0 | 4.240847e-05 | 25.16047
2023-09-19 09:54 | 1317.06202 | 15.3002 | 3 | 1 | 3.636088 | 0 | 0 | 0 | 0 | 0 | 0 | 5.076814e-05 | 25.16047
2023-09-19 09:54 | 1317.16222 | 15.4004 | 3 | 1 | 3.636195 | 0 | 0 | 0 | 0 | 0 | 0 | 5.912781e-05 | 25.16047
2023-09-19 09:54 | 1317.26162 | 15.4998 | 3 | 1 | 3.636268 | 0 | 0 | 0 | 0 | 0 | 0 | 4.739924e-05 | 25.16047
2023-09-19 09:54 | 1317.36162 | 15.5998 | 3 | 1 | 3.636233 | 0 | 0 | 0 | 0 | 0 | 0 | 3.559988e-05 | 25.16047
2023-09-19 09:54 | 1317.46242 | 15.7006 | 3 | 1 | 3.636271 | 0 | 0 | 0 | 0 | 0 | 0 | 2.370613e-05 | 25.15145
2023-09-19 09:54 | 1317.56182 | 15.8 | 3 | 1 | 3.636168 | 0 | 0 | 0 | 0 | 0 | 0 | 1.197757e-05 | 25.15145
2023-09-19 09:54 | 1317.66162 | 15.8998 | 3 | 1 | 3.636165 | 0 | 0 | 0 | 0 | 0 | 0 | 2.018048e-07 | 25.15145
2023-09-19 09:54 | 1317.76202 | 16.0002 | 3 | 1 | 3.636232 | 0 | 0 | 0 | 0 | 0 | 0 | -1.164475e-05 | 25.15145
2023-09-19 09:54 | 1317.86222 | 16.1004 | 3 | 1 | 3.636251 | 0 | 0 | 0 | 0 | 0 | 0 | -2.346771e-05 | 25.15145
2023-09-19 09:54 | 1317.96222 | 16.2004 | 3 | 1 | 3.636116 | 0 | 0 | 0 | 0 | 0 | 0 | -3.526707e-05 | 25.15145
2023-09-19 09:54 | 1318.06202 | 16.3002 | 3 | 1 | 3.636165 | 0 | 0 | 0 | 0 | 0 | 0 | -4.704283e-05 | 25.15145
2023-09-19 09:54 | 1318.16242 | 16.4006 | 3 | 1 | 3.636206 | 0 | 0 | 0 | 0 | 0 | 0 | -5.888939e-05 | 25.15145
2023-09-19 09:54 | 1318.26232 | 16.5005 | 3 | 1 | 3.636198 | 0 | 0 | 0 | 0 | 0 | 0 | -4.981291e-05 | 25.15145
2023-09-19 09:54 | 1318.36202 | 16.6002 | 3 | 1 | 3.636285 | 0 | 0 | 0 | 0 | 0 | 0 | -4.07546e-05 | 25.15145
2023-09-19 09:54 | 1318.46222 | 16.7004 | 3 | 1 | 3.636146 | 0 | 0 | 0 | 0 | 0 | 0 | -3.165087e-05 | 25.15145
2023-09-19 09:54 | 1318.56222 | 16.8004 | 3 | 1 | 3.636218 | 0 | 0 | 0 | 0 | 0 | 0 | -2.25653e-05 | 25.15145
2023-09-19 09:54 | 1318.66202 | 16.9002 | 3 | 1 | 3.636266 | 0 | 0 | 0 | 0 | 0 | 0 | -1.349791e-05 | 25.15145
2023-09-19 09:54 | 1318.76182 | 17 | 3 | 1 | 3.636308 | 0 | 0 | 0 | 0 | 0 | 0 | -4.430513e-06 | 25.15145
2023-09-19 09:54 | 1318.86182 | 17.1 | 3 | 1 | 3.636192 | 0 | 0 | 0 | 0 | 0 | 0 | 4.655052e-06 | 25.15145
2023-09-19 09:54 | 1318.96182 | 17.2 | 3 | 1 | 3.636239 | 0 | 0 | 0 | 0 | 0 | 0 | 1.374062e-05 | 25.15145
2023-09-19 09:54 | 1319.06202 | 17.3002 | 3 | 1 | 3.636159 | 0 | 0 | 0 | 0 | 0 | 0 | 2.284435e-05 | 25.15145
2023-09-19 09:54 | 1319.16222 | 17.4004 | 3 | 1 | 3.636179 | 0 | 0 | 0 | 0 | 0 | 0 | 3.194809e-05 | 25.15145
2023-09-19 09:54 | 1319.26222 | 17.5004 | 3 | 1 | 3.636234 | 0 | 0 | 0 | 0 | 0 | 0 | 3.073215e-05 | 25.15145
2023-09-19 09:54 | 1319.36162 | 17.5998 | 3 | 1 | 3.6362 | 0 | 0 | 0 | 0 | 0 | 0 | 2.952352e-05 | 25.15145
2023-09-19 09:54 | 1319.46192 | 17.7001 | 3 | 1 | 3.636225 | 0 | 0 | 0 | 0 | 0 | 0 | 2.830393e-05 | 25.15145
2023-09-19 09:54 | 1319.56292 | 17.8011 | 3 | 1 | 3.636208 | 0 | 0 | 0 | 0 | 0 | 0 | 2.707584e-05 | 25.15145
2023-09-19 09:54 | 1319.66272 | 17.9009 | 3 | 1 | 3.636145 | 0 | 0 | 0 | 0 | 0 | 0 | 2.586234e-05 | 25.15145
2023-09-19 09:54 | 1319.76182 | 18 | 3 | 1 | 3.636162 | 0 | 0 | 0 | 0 | 0 | 0 | 2.465734e-05 | 25.15145
2023-09-19 09:54 | 1319.86242 | 18.1006 | 3 | 1 | 3.636292 | 0 | 0 | 0 | 0 | 0 | 0 | 2.343411e-05 | 25.15145
2023-09-19 09:54 | 1319.96162 | 18.1998 | 3 | 1 | 3.636226 | 0 | 0 | 0 | 0 | 0 | 0 | 2.222791e-05 | 25.15145
2023-09-19 09:54 | 1320.06162 | 18.2998 | 3 | 1 | 3.636237 | 0 | 0 | 0 | 0 | 0 | 0 | 2.101197e-05 | 25.15145
2023-09-19 09:54 | 1320.16222 | 18.4004 | 3 | 1 | 3.636199 | 0 | 0 | 0 | 0 | 0 | 0 | 1.978874e-05 | 25.15145
2023-09-19 09:54 | 1320.26242 | 18.5006 | 3 | 1 | 3.636114 | 0 | 0 | 0 | 0 | 0 | 0 | 1.510546e-05 | 25.13905
2023-09-19 09:54 | 1320.36182 | 18.6 | 3 | 1 | 3.636193 | 0 | 0 | 0 | 0 | 0 | 0 | 1.045956e-05 | 25.13905
2023-09-19 09:54 | 1320.46202 | 18.7002 | 3 | 1 | 3.636211 | 0 | 0 | 0 | 0 | 0 | 0 | 5.776273e-06 | 25.13905
2023-09-19 09:54 | 1320.56222 | 18.8004 | 3 | 1 | 3.636179 | 0 | 0 | 0 | 0 | 0 | 0 | 1.092986e-06 | 25.13905
2023-09-19 09:54 | 1320.66262 | 18.9008 | 3 | 1 | 3.636277 | 0 | 0 | 0 | 0 | 0 | 0 | -3.599648e-06 | 25.13905
2023-09-19 09:54 | 1320.76162 | 18.9998 | 3 | 1 | 3.636286 | 0 | 0 | 0 | 0 | 0 | 0 | -8.226848e-06 | 25.13905
2023-09-19 09:54 | 1320.86162 | 19.0998 | 3 | 1 | 3.636289 | 0 | 0 | 0 | 0 | 0 | 0 | -1.290079e-05 | 25.13905
2023-09-19 09:54 | 1320.96182 | 19.2 | 3 | 1 | 3.636276 | 0 | 0 | 0 | 0 | 0 | 0 | -1.758407e-05 | 25.13905
2023-09-19 09:54 | 1321.06202 | 19.3002 | 3 | 1 | 3.636223 | 0 | 0 | 0 | 0 | 0 | 0 | -2.226736e-05 | 25.13905
2023-09-19 09:54 | 1321.16202 | 19.4002 | 3 | 1 | 3.636222 | 0 | 0 | 0 | 0 | 0 | 0 | -2.69413e-05 | 25.13905
2023-09-19 09:54 | 1321.26252 | 19.5007 | 3 | 1 | 3.636184 | 0 | 0 | 0 | 0 | 0 | 0 | -1.934716e-05 | 25.13905
2023-09-19 09:54 | 1321.36192 | 19.6001 | 3 | 1 | 3.636131 | 0 | 0 | 0 | 0 | 0 | 0 | -1.183614e-05 | 25.13905
2023-09-19 09:54 | 1321.46222 | 19.7004 | 3 | 1 | 3.636202 | 0 | 0 | 0 | 0 | 0 | 0 | -4.257114e-06 | 25.13905
2023-09-19 09:54 | 1321.56202 | 19.8002 | 3 | 1 | 3.636299 | 0 | 0 | 0 | 0 | 0 | 0 | 3.284131e-06 | 25.13905
2023-09-19 09:54 | 1321.66222 | 19.9004 | 3 | 1 | 3.636312 | 0 | 0 | 0 | 0 | 0 | 0 | 1.08556e-05 | 25.13905
2023-09-19 09:54 | 1321.76202 | 20.0002 | 3 | 1 | 3.636195 | 0 | 0 | 0 | 0 | 0 | 0 | 1.839685e-05 | 25.13905
2023-09-19 09:54 | 1321.86202 | 20.1002 | 3 | 1 | 3.636269 | 0 | 0 | 0 | 0 | 0 | 0 | 2.59532e-05 | 25.13905
2023-09-19 09:54 | 1321.96222 | 20.2004 | 3 | 1 | 3.636225 | 0 | 0 | 0 | 0 | 0 | 0 | 3.352467e-05 | 25.13905
2023-09-19 09:54 | 1322.06222 | 20.3004 | 3 | 1 | 3.63627 | 0 | 0 | 0 | 0 | 0 | 0 | 4.108103e-05 | 25.13905
2023-09-19 09:54 | 1322.16222 | 20.4004 | 3 | 1 | 3.636216 | 0 | 0 | 0 | 0 | 0 | 0 | 4.863739e-05 | 25.13905
2023-09-19 09:54 | 1322.26162 | 20.4998 | 3 | 1 | 3.636296 | 0 | 0 | 0 | 0 | 0 | 0 | 3.052048e-05 | 25.13905
2023-09-19 09:54 | 1322.36182 | 20.6 | 3 | 1 | 3.636238 | 0 | 0 | 0 | 0 | 0 | 0 | 1.225777e-05 | 25.13905
2023-09-19 09:54 | 1322.46202 | 20.7002 | 3 | 1 | 3.636285 | 0 | 0 | 0 | 0 | 0 | 0 | -6.004946e-06 | 25.13905
2023-09-19 09:54 | 1322.56202 | 20.8002 | 3 | 1 | 3.636283 | 0 | 0 | 0 | 0 | 0 | 0 | -2.423121e-05 | 25.13905
2023-09-19 09:54 | 1322.66322 | 20.9014 | 3 | 1 | 3.636207 | 0 | 0 | 0 | 0 | 0 | 0 | -4.267619e-05 | 25.13905
2023-09-19 09:54 | 1322.76222 | 21.0004 | 3 | 1 | 3.636224 | 0 | 0 | 0 | 0 | 0 | 0 | -6.072019e-05 | 25.13905
2023-09-19 09:54 | 1322.86162 | 21.0998 | 3 | 1 | 3.636183 | 0 | 0 | 0 | 0 | 0 | 0 | -7.883709e-05 | 25.13905
2023-09-19 09:54 | 1322.96162 | 21.1998 | 3 | 1 | 3.636351 | 0 | 0 | 0 | 0 | 0 | 0 | -9.706336e-05 | 25.13905
2023-09-19 09:54 | 1323.06182 | 21.3 | 3 | 1 | 3.636162 | 0 | 0 | 0 | 0 | 0 | 0 | -0.0001153261 | 25.13191
2023-09-19 09:54 | 1323.16292 | 21.4011 | 3 | 1 | 3.63625 | 0 | 0 | 0 | 0 | 0 | 0 | -0.0001337528 | 25.13191
2023-09-19 09:54 | 1323.26302 | 21.5012 | 3 | 1 | 3.636259 | 0 | 0 | 0 | 0 | 0 | 0 | -0.0001154846 | 25.13191
2023-09-19 09:54 | 1323.36182 | 21.6 | 3 | 1 | 3.636338 | 0 | 0 | 0 | 0 | 0 | 0 | -9.745363e-05 | 25.13191
2023-09-19 09:54 | 1323.46332 | 21.7015 | 3 | 1 | 3.636214 | 0 | 0 | 0 | 0 | 0 | 0 | -7.892991e-05 | 25.13191
2023-09-19 09:54 | 1323.56272 | 21.8009 | 3 | 1 | 3.636227 | 0 | 0 | 0 | 0 | 0 | 0 | -6.078944e-05 | 25.13191
2023-09-19 09:54 | 1323.66252 | 21.9007 | 3 | 1 | 3.636335 | 0 | 0 | 0 | 0 | 0 | 0 | -4.257597e-05 | 25.13191
2023-09-19 09:54 | 1323.76162 | 21.9998 | 3 | 1 | 3.636278 | 0 | 0 | 0 | 0 | 0 | 0 | -2.449024e-05 | 25.13191
2023-09-19 09:54 | 1323.86242 | 22.1006 | 3 | 1 | 3.636184 | 0 | 0 | 0 | 0 | 0 | 0 | -6.094274e-06 | 25.13191
2023-09-19 09:54 | 1323.96302 | 22.2012 | 3 | 1 | 3.636204 | 0 | 0 | 0 | 0 | 0 | 0 | 1.22652e-05 | 25.13191
2023-09-19 09:54 | 1324.06222 | 22.3004 | 3 | 1 | 3.636238 | 0 | 0 | 0 | 0 | 0 | 0 | 3.036917e-05 | 25.13191
2023-09-19 09:54 | 1324.16232 | 22.4005 | 3 | 1 | 3.636239 | 0 | 0 | 0 | 0 | 0 | 0 | 4.863739e-05 | 25.13191
2023-09-19 09:54 | 1324.26232 | 22.5005 | 3 | 1 | 3.636249 | 0 | 0 | 0 | 0 | 0 | 0 | 4.682468e-05 | 25.13191
2023-09-19 09:54 | 1324.36232 | 22.6005 | 3 | 1 | 3.636275 | 0 | 0 | 0 | 0 | 0 | 0 | 4.501198e-05 | 25.13191
2023-09-19 09:54 | 1324.46292 | 22.7011 | 3 | 1 | 3.636221 | 0 | 0 | 0 | 0 | 0 | 0 | 4.31884e-05 | 25.13191
2023-09-19 09:54 | 1324.56212 | 22.8003 | 3 | 1 | 3.636357 | 0 | 0 | 0 | 0 | 0 | 0 | 4.139019e-05 | 25.13191
2023-09-19 09:54 | 1324.66312 | 22.9013 | 3 | 1 | 3.636162 | 0 | 0 | 0 | 0 | 0 | 0 | 3.955936e-05 | 25.13191
2023-09-19 09:54 | 1324.76252 | 23.0007 | 3 | 1 | 3.636287 | 0 | 0 | 0 | 0 | 0 | 0 | 3.775753e-05 | 25.13191
2023-09-19 09:54 | 1324.86172 | 23.0999 | 3 | 1 | 3.636223 | 0 | 0 | 0 | 0 | 0 | 0 | 3.595932e-05 | 25.13191
2023-09-19 09:54 | 1324.96172 | 23.1999 | 3 | 1 | 3.636251 | 0 | 0 | 0 | 0 | 0 | 0 | 3.414662e-05 | 25.13191
2023-09-19 09:54 | 1325.06192 | 23.3001 | 3 | 1 | 3.636213 | 0 | 0 | 0 | 0 | 0 | 0 | 3.233028e-05 | 25.13191
2023-09-19 09:54 | 1325.16192 | 23.4001 | 3 | 1 | 3.636332 | 0 | 0 | 0 | 0 | 0 | 0 | 3.051758e-05 | 25.13191
2023-09-19 09:54 | 1325.26212 | 23.5003 | 3 | 1 | 3.636239 | 0 | 0 | 0 | 0 | 0 | 0 | 3.443546e-05 | 25.13191
2023-09-19 09:54 | 1325.36212 | 23.6003 | 3 | 1 | 3.63622 | 0 | 0 | 0 | 0 | 0 | 0 | 3.834553e-05 | 25.13191
2023-09-19 09:54 | 1325.46212 | 23.7003 | 3 | 1 | 3.636267 | 0 | 0 | 0 | 0 | 0 | 0 | 4.225559e-05 | 25.13191
2023-09-19 09:54 | 1325.56202 | 23.8002 | 3 | 1 | 3.636359 | 0 | 0 | 0 | 0 | 0 | 0 | 4.616175e-05 | 25.13191
2023-09-19 09:54 | 1325.66182 | 23.9 | 3 | 1 | 3.636343 | 0 | 0 | 0 | 0 | 0 | 0 | 5.006399e-05 | 25.13191
2023-09-19 09:54 | 1325.76192 | 24.0001 | 3 | 1 | 3.636291 | 0 | 0 | 0 | 0 | 0 | 0 | 5.397797e-05 | 25.13191
2023-09-19 09:54 | 1325.86192 | 24.1001 | 3 | 1 | 3.636266 | 0 | 0 | 0 | 0 | 0 | 0 | 5.788803e-05 | 25.13191
2023-09-19 09:54 | 1325.96212 | 24.2003 | 3 | 1 | 3.636257 | 0 | 0 | 0 | 0 | 0 | 0 | 6.180592e-05 | 25.10493
2023-09-19 09:54 | 1326.06212 | 24.3003 | 3 | 1 | 3.636297 | 0 | 0 | 0 | 0 | 0 | 0 | 6.571598e-05 | 25.10493
2023-09-19 09:54 | 1326.16192 | 24.4001 | 3 | 1 | 3.636227 | 0 | 0 | 0 | 0 | 0 | 0 | 6.961823e-05 | 25.10493
2023-09-19 09:54 | 1326.26192 | 24.5001 | 3 | 1 | 3.636239 | 0 | 0 | 0 | 0 | 0 | 0 | 6.353734e-05 | 25.10493
2023-09-19 09:54 | 1326.36212 | 24.6003 | 3 | 1 | 3.636169 | 0 | 0 | 0 | 0 | 0 | 0 | 5.744428e-05 | 25.10493
2023-09-19 09:54 | 1326.46222 | 24.7004 | 3 | 1 | 3.636245 | 0 | 0 | 0 | 0 | 0 | 0 | 5.135731e-05 | 25.10493
2023-09-19 09:54 | 1326.56172 | 24.7999 | 3 | 1 | 3.636147 | 0 | 0 | 0 | 0 | 0 | 0 | 4.530683e-05 | 25.10493
2023-09-19 09:54 | 1326.66212 | 24.9003 | 3 | 1 | 3.636334 | 0 | 0 | 0 | 0 | 0 | 0 | 3.920161e-05 | 25.10493
2023-09-19 09:54 | 1326.76212 | 25.0003 | 3 | 1 | 3.636292 | 0 | 0 | 0 | 0 | 0 | 0 | 3.312072e-05 | 25.10493
2023-09-19 09:54 | 1326.86232 | 25.1005 | 3 | 1 | 3.636215 | 0 | 0 | 0 | 0 | 0 | 0 | 2.702767e-05 | 25.10493
2023-09-19 09:54 | 1326.96232 | 25.2005 | 3 | 1 | 3.636343 | 0 | 0 | 0 | 0 | 0 | 0 | 2.094678e-05 | 25.10493
2023-09-19 09:54 | 1327.06232 | 25.3005 | 3 | 1 | 3.63626 | 0 | 0 | 0 | 0 | 0 | 0 | 1.486589e-05 | 25.10493
2023-09-19 09:54 | 1327.16172 | 25.3999 | 3 | 1 | 3.636257 | 0 | 0 | 0 | 0 | 0 | 0 | 8.821487e-06 | 25.10493
2023-09-19 09:54 | 1327.26192 | 25.5001 | 3 | 1 | 3.636271 | 0 | 0 | 0 | 0 | 0 | 0 | 4.621128e-06 | 25.10493
2023-09-19 09:54 | 1327.36192 | 25.6001 | 3 | 1 | 3.636224 | 0 | 0 | 0 | 0 | 0 | 0 | 4.291534e-07 | 25.10493
2023-09-19 09:54 | 1327.46212 | 25.7003 | 3 | 1 | 3.636275 | 0 | 0 | 0 | 0 | 0 | 0 | -3.771206e-06 | 25.10493
2023-09-19 09:54 | 1327.56232 | 25.8005 | 3 | 1 | 3.636301 | 0 | 0 | 0 | 0 | 0 | 0 | -7.971564e-06 | 25.10493
2023-09-19 09:54 | 1327.66252 | 25.9007 | 3 | 1 | 3.636304 | 0 | 0 | 0 | 0 | 0 | 0 | -1.217192e-05 | 25.10493
2023-09-19 09:54 | 1327.76272 | 26.0009 | 3 | 1 | 3.636236 | 0 | 0 | 0 | 0 | 0 | 0 | -1.637228e-05 | 25.10493
2023-09-19 09:54 | 1327.86272 | 26.1009 | 3 | 1 | 3.63625 | 0 | 0 | 0 | 0 | 0 | 0 | -2.056426e-05 | 25.10493
2023-09-19 09:54 | 1327.96292 | 26.2011 | 3 | 1 | 3.636276 | 0 | 0 | 0 | 0 | 0 | 0 | -2.476462e-05 | 25.10493
2023-09-19 09:54 | 1328.06232 | 26.3005 | 3 | 1 | 3.636197 | 0 | 0 | 0 | 0 | 0 | 0 | -2.893144e-05 | 25.10493
2023-09-19 09:54 | 1328.16272 | 26.4009 | 3 | 1 | 3.636306 | 0 | 0 | 0 | 0 | 0 | 0 | -3.314018e-05 | 25.10493
2023-09-19 09:54 | 1328.26192 | 26.5001 | 3 | 1 | 3.636365 | 0 | 0 | 0 | 0 | 0 | 0 | -1.3206e-05 | 25.10493
2023-09-19 09:54 | 1328.36212 | 26.6003 | 3 | 1 | 3.636352 | 0 | 0 | 0 | 0 | 0 | 0 | 6.929126e-06 | 25.10493
2023-09-19 09:54 | 1328.46282 | 26.701 | 3 | 1 | 3.636265 | 0 | 0 | 0 | 0 | 0 | 0 | 2.716473e-05 | 25.10493
2023-09-19 09:54 | 1328.56222 | 26.8004 | 3 | 1 | 3.636306 | 0 | 0 | 0 | 0 | 0 | 0 | 4.71391e-05 | 25.10493
2023-09-19 09:54 | 1328.66172 | 26.8999 | 3 | 1 | 3.636266 | 0 | 0 | 0 | 0 | 0 | 0 | 6.713356e-05 | 25.10493
2023-09-19 09:54 | 1328.76292 | 27.0011 | 3 | 1 | 3.636153 | 0 | 0 | 0 | 0 | 0 | 0 | 8.746964e-05 | 25.13099
2023-09-19 09:54 | 1328.86172 | 27.0999 | 3 | 1 | 3.636348 | 0 | 0 | 0 | 0 | 0 | 0 | 0.0001073234 | 25.13099
2023-09-19 09:54 | 1328.96252 | 27.2007 | 3 | 1 | 3.636372 | 0 | 0 | 0 | 0 | 0 | 0 | 0.0001275791 | 25.13099
2023-09-19 09:54 | 1329.06172 | 27.2999 | 3 | 1 | 3.636397 | 0 | 0 | 0 | 0 | 0 | 0 | 0.0001475133 | 25.13099
2023-09-19 09:54 | 1329.16172 | 27.3999 | 3 | 1 | 3.636231 | 0 | 0 | 0 | 0 | 0 | 0 | 0.0001676083 | 25.13099
2023-09-19 09:54 | 1329.26192 | 27.5001 | 3 | 1 | 3.636326 | 0 | 0 | 0 | 0 | 0 | 0 | 0.0001428974 | 25.13099
2023-09-19 09:54 | 1329.36192 | 27.6001 | 3 | 1 | 3.636313 | 0 | 0 | 0 | 0 | 0 | 0 | 0.0001182359 | 25.13099
2023-09-19 09:54 | 1329.46192 | 27.7001 | 3 | 1 | 3.636341 | 0 | 0 | 0 | 0 | 0 | 0 | 9.357436e-05 | 25.13099
2023-09-19 09:54 | 1329.56192 | 27.8001 | 3 | 1 | 3.636246 | 0 | 0 | 0 | 0 | 0 | 0 | 6.891283e-05 | 25.13099
2023-09-19 09:54 | 1329.66232 | 27.9005 | 3 | 1 | 3.636199 | 0 | 0 | 0 | 0 | 0 | 0 | 4.415266e-05 | 25.13099
2023-09-19 09:54 | 1329.76232 | 28.0005 | 3 | 1 | 3.63631 | 0 | 0 | 0 | 0 | 0 | 0 | 1.949114e-05 | 25.13099
2023-09-19 09:54 | 1329.86232 | 28.1005 | 3 | 1 | 3.636393 | 0 | 0 | 0 | 0 | 0 | 0 | -5.17039e-06 | 25.13099
2023-09-19 09:54 | 1329.96172 | 28.1999 | 3 | 1 | 3.636291 | 0 | 0 | 0 | 0 | 0 | 0 | -2.968395e-05 | 25.13099
2023-09-19 09:54 | 1330.06222 | 28.3004 | 3 | 1 | 3.636271 | 0 | 0 | 0 | 0 | 0 | 0 | -5.446878e-05 | 25.13099
2023-09-19 09:54 | 1330.16232 | 28.4005 | 3 | 1 | 3.636223 | 0 | 0 | 0 | 0 | 0 | 0 | -7.915497e-05 | 25.13099
2023-09-19 09:54 | 1330.26182 | 28.5 | 3 | 1 | 3.636357 | 0 | 0 | 0 | 0 | 0 | 0 | -7.386323e-05 | 25.13099
2023-09-19 09:54 | 1330.36212 | 28.6003 | 3 | 1 | 3.636293 | 0 | 0 | 0 | 0 | 0 | 0 | -6.852895e-05 | 25.13099
2023-09-19 09:54 | 1330.46192 | 28.7001 | 3 | 1 | 3.636282 | 0 | 0 | 0 | 0 | 0 | 0 | -6.322125e-05 | 25.13099
2023-09-19 09:54 | 1330.56232 | 28.8005 | 3 | 1 | 3.636405 | 0 | 0 | 0 | 0 | 0 | 0 | -5.788165e-05 | 25.13099
2023-09-19 09:54 | 1330.66292 | 28.9011 | 3 | 1 | 3.636225 | 0 | 0 | 0 | 0 | 0 | 0 | -5.253141e-05 | 25.13099
2023-09-19 09:54 | 1330.76292 | 29.0011 | 3 | 1 | 3.636321 | 0 | 0 | 0 | 0 | 0 | 0 | -4.721308e-05 | 25.13099
2023-09-19 09:54 | 1330.86212 | 29.1003 | 3 | 1 | 3.636251 | 0 | 0 | 0 | 0 | 0 | 0 | -4.19373e-05 | 25.13099
2023-09-19 09:54 | 1330.96212 | 29.2003 | 3 | 1 | 3.636284 | 0 | 0 | 0 | 0 | 0 | 0 | -3.661897e-05 | 25.13099
2023-09-19 09:54 | 1331.06212 | 29.3003 | 3 | 1 | 3.636322 | 0 | 0 | 0 | 0 | 0 | 0 | -3.130064e-05 | 25.13099
2023-09-19 09:54 | 1331.16202 | 29.4002 | 3 | 1 | 3.636376 | 0 | 0 | 0 | 0 | 0 | 0 | -2.598763e-05 | 25.13099
2023-09-19 09:54 | 1331.26232 | 29.5005 | 3 | 1 | 3.636232 | 0 | 0 | 0 | 0 | 0 | 0 | -2.598763e-05 | 25.13099
2023-09-19 09:54 | 1331.36172 | 29.5999 | 3 | 1 | 3.636333 | 0 | 0 | 0 | 0 | 0 | 0 | -2.598763e-05 | 25.13099
2023-09-19 09:54 | 1331.46192 | 29.7001 | 3 | 1 | 3.636272 | 0 | 0 | 0 | 0 | 0 | 0 | -2.598763e-05 | 25.13099
2023-09-19 09:54 | 1331.56212 | 29.8003 | 3 | 1 | 3.636332 | 0 | 0 | 0 | 0 | 0 | 0 | -2.598763e-05 | 25.13099
2023-09-19 09:54 | 1331.66242 | 29.9006 | 3 | 1 | 3.636231 | 0 | 0 | 0 | 0 | 0 | 0 | -2.598763e-05 | 25.13099
2023-09-19 09:54 | 1331.76232 | 30.0005 | 3 | 1 | 3.636293 | 0 | 0 | 0 | 0 | 0 | 0 | -2.598763e-05 | 25.13099
2023-09-19 09:54 | 1331.76322 | 30.0014 | 3 | 1 | 3.6363 | 0 | 0 | 0 | 0 | 0 | 0 | -2.598763e-05 | 25.13099