## Global_Info
TEST REPORT
|  |  | 20230918_w9_EIS400V | Serial Number |  | C:\ArbinSoftware\DataPro\Result\20230918_w9_EIS400V
|  |  | 2023-09-20 | 207487
Channel | Start DateTime | Schedule File Name | Creator | Comments | Software Version | Schedule Version | MASS | Specific Capacity | Capacity | Item ID | Has Aux | Has Specail | Log Aux Data Flag | Log Special Flag
3 | 2023-09-18 11:49 | INR21700_m50T\2nd_life_EIS\EIS_general.sdu |  |  | PV7.0 Build: 181116USB | Schedule Version 7.00.15 | 0 | 0 | 4.85 |  | 1 | 0 | TRUE | TRUE
Note on G2: Click to open file path

## ACIM_Chan3
Device_ID | Test_ID | Channel_ID | Cycle_ID | Step_ID | Pt | Freq | Zmod | Zphz
Gamry_1 | 853 | 2 | 1 | 2 | 0 | 10019.53 | 0.0463502 | 48.324
Gamry_1 | 853 | 2 | 1 | 2 | 1 | 7207.031 | 0.0384513 | 42.57959
Gamry_1 | 853 | 2 | 1 | 2 | 2 | 5150.463 | 0.0327573 | 35.95733
Gamry_1 | 853 | 2 | 1 | 2 | 3 | 3715.701 | 0.0289994 | 28.995
Gamry_1 | 853 | 2 | 1 | 2 | 4 | 2686.738 | 0.0267177 | 22.19559
Gamry_1 | 853 | 2 | 1 | 2 | 5 | 1933.594 | 0.025436 | 15.99987
Gamry_1 | 853 | 2 | 1 | 2 | 6 | 1395.089 | 0.0248688 | 11.05935
Gamry_1 | 853 | 2 | 1 | 2 | 7 | 1000.702 | 0.0247122 | 7.147887
Gamry_1 | 853 | 2 | 1 | 2 | 8 | 716.9117 | 0.0247678 | 4.31356
Gamry_1 | 853 | 2 | 1 | 2 | 9 | 520.8333 | 0.0249401 | 2.377939
Gamry_1 | 853 | 2 | 1 | 2 | 10 | 372.8693 | 0.0251658 | 0.8417758
Gamry_1 | 853 | 2 | 1 | 2 | 11 | 269.3965 | 0.0253975 | -0.1660109
Gamry_1 | 853 | 2 | 1 | 2 | 12 | 193.6983 | 0.0256398 | -0.908659
Gamry_1 | 853 | 2 | 1 | 2 | 13 | 139.2327 | 0.025891 | -1.329298
Gamry_1 | 853 | 2 | 1 | 2 | 14 | 99.734 | 0.0261813 | -1.774511
Gamry_1 | 853 | 2 | 1 | 2 | 15 | 72.11539 | 0.0264321 | -2.067107
Gamry_1 | 853 | 2 | 1 | 2 | 16 | 49.86702 | 0.0267747 | -2.303745
Gamry_1 | 853 | 2 | 1 | 2 | 17 | 37.5 | 0.0269525 | -2.437814
Gamry_1 | 853 | 2 | 1 | 2 | 18 | 27.25291 | 0.0272523 | -2.46097
Gamry_1 | 853 | 2 | 1 | 2 | 19 | 19.29012 | 0.0275774 | -2.601732
Gamry_1 | 853 | 2 | 1 | 2 | 20 | 13.95089 | 0.0279213 | -2.555968
Gamry_1 | 853 | 2 | 1 | 2 | 21 | 9.9734 | 0.0282349 | -2.419732
Gamry_1 | 853 | 2 | 1 | 2 | 22 | 7.233796 | 0.0284982 | -2.30487
Gamry_1 | 853 | 2 | 1 | 2 | 23 | 5.196785 | 0.0287522 | -1.964403
Gamry_1 | 853 | 2 | 1 | 2 | 24 | 3.720238 | 0.0288644 | -2.141603
Gamry_1 | 853 | 2 | 1 | 2 | 25 | 2.689329 | 0.0291112 | -1.792544
Gamry_1 | 853 | 2 | 1 | 2 | 26 | 1.929012 | 0.0292019 | -1.730676
Gamry_1 | 853 | 2 | 1 | 2 | 27 | 1.395089 | 0.0293821 | -1.763529
Gamry_1 | 853 | 2 | 1 | 2 | 28 | 0.997765 | 0.0295303 | -1.903978
Gamry_1 | 853 | 2 | 1 | 2 | 29 | 0.7233796 | 0.0295832 | -1.751803
Gamry_1 | 853 | 2 | 1 | 2 | 30 | 0.5185288 | 0.0298038 | -2.144758
Gamry_1 | 853 | 2 | 1 | 2 | 31 | 0.3732086 | 0.0300347 | -2.370588
Gamry_1 | 853 | 2 | 1 | 2 | 32 | 0.2687787 | 0.030241 | -2.666355
Gamry_1 | 853 | 2 | 1 | 2 | 33 | 0.1933787 | 0.0305111 | -3.23024
Gamry_1 | 853 | 2 | 1 | 2 | 34 | 0.1391776 | 0.0307987 | -3.707592
Gamry_1 | 853 | 2 | 1 | 2 | 35 | 0.1001603 | 0.0311509 | -4.300982
Gamry_1 | 853 | 2 | 1 | 2 | 36 | 0.0719825 | 0.0316528 | -5.053626
Gamry_1 | 853 | 2 | 1 | 2 | 37 | 0.051807 | 0.032117 | -5.938499
Gamry_1 | 853 | 2 | 1 | 2 | 38 | 0.0372971 | 0.0327416 | -6.935339
Gamry_1 | 853 | 2 | 1 | 2 | 39 | 0.0268286 | 0.033513 | -8.068438
Gamry_1 | 853 | 2 | 1 | 2 | 40 | 0.0193124 | 0.0344094 | -9.337729
Gamry_1 | 853 | 2 | 1 | 2 | 41 | 0.0138979 | 0.0354689 | -10.86549
Gamry_1 | 853 | 2 | 1 | 2 | 42 | 0.0100006 | 0.0367659 | -12.71673
Note on A1: Device_ID
Note on B1: Test_ID
Note on C1: Channel_ID
Note on D1: Cycle_ID
Note on E1: Step_ID
Note on F1: Pt
Note on G1: Freq
Note on H1: Zmod
Note on I1: Zphz

## Channel_3_1
Date_Time | Test_Time(s) | Step_Time(s) | Step_Index | Cycle_Index | Voltage(V) | Current(A) | Charge_Capacity(Ah) | Discharge_Capacity(Ah) | Charge_Energy(Wh) | Discharge_Energy(Wh) | Internal Resistance(Ohm) | dV/dt(V/s) | Aux_Temperature(¡æ)_1
2023-09-18 11:50 | 0.1011 | 0.1009 | 1 | 1 | 4.003304 | 0 | 0 | 0 | 0 | 0 | 0 | 0 | 25.14655
2023-09-18 11:50 | 0.2001 | 0.1999 | 1 | 1 | 4.003266 | 0 | 0 | 0 | 0 | 0 | 0 | 0 | 25.14655
2023-09-18 11:50 | 0.3005 | 0.3003 | 1 | 1 | 4.003373 | 0 | 0 | 0 | 0 | 0 | 0 | 0 | 25.14655
2023-09-18 11:50 | 0.4008 | 0.4006 | 1 | 1 | 4.003345 | 0 | 0 | 0 | 0 | 0 | 0 | 0 | 25.14655
2023-09-18 11:50 | 0.5002 | 0.5 | 1 | 1 | 4.003273 | 0 | 0 | 0 | 0 | 0 | 0 | -8.718338e-08 | 25.14655
2023-09-18 11:50 | 0.6006 | 0.6004 | 1 | 1 | 4.003369 | 0 | 0 | 0 | 0 | 0 | 0 | -1.752439e-07 | 25.14655
2023-09-18 11:50 | 0.7008 | 0.7006 | 1 | 1 | 4.00334 | 0 | 0 | 0 | 0 | 0 | 0 | -2.631289e-07 | 25.14655
2023-09-18 11:50 | 0.8008 | 0.8006 | 1 | 1 | 4.003408 | 0 | 0 | 0 | 0 | 0 | 0 | -3.508385e-07 | 25.14655
2023-09-18 11:50 | 0.9008 | 0.9006 | 1 | 1 | 4.003326 | 0 | 0 | 0 | 0 | 0 | 0 | -4.385482e-07 | 25.14655
2023-09-18 11:50 | 1.0004 | 1.0002 | 1 | 1 | 4.003478 | 0 | 0 | 0 | 0 | 0 | 0 | -5.25907e-07 | 25.14655
2023-09-18 11:50 | 1.0013 | 1.0011 | 1 | 1 | 4.003472 | 0 | 0 | 0 | 0 | 0 | 0 | -5.266964e-07 | 25.14655
2023-09-18 11:50 | 1.0187 | 0.0017 | 2 | 1 | 4.003324 | 0 | 0 | 0 | 0 | 0 | 0 | -5.419578e-07 | 25.14655
2023-09-18 11:51 | 61.0191 | 60.0021 | 2 | 1 | 3.997986 | 0 | 0 | 0 | 0 | 0 | 0 | -5.316809e-05 | 25.14874
2023-09-18 11:52 | 121.0194 | 120.0024 | 2 | 1 | 4.010134 | 0 | 0 | 0 | 0 | 0 | 0 | -0.0001057941 | 25.15093
2023-09-18 11:53 | 181.0195 | 180.0025 | 2 | 1 | 3.999045 | 0 | 0 | 0 | 0 | 0 | 0 | -0.00015842 | 25.15312
2023-09-18 11:54 | 241.0205 | 240.0035 | 2 | 1 | 3.997967 | 0 | 0 | 0 | 0 | 0 | 0 | -0.0002110467 | 25.15531
2023-09-18 11:55 | 301.0222 | 300.0052 | 2 | 1 | 4.000931 | 0 | 0 | 0 | 0 | 0 | 0 | -0.0002636739 | 25.15751
2023-09-18 11:56 | 361.0241 | 360.0071 | 2 | 1 | 4.007943 | 0 | 0 | 0 | 0 | 0 | 0 | -0.0003163014 | 25.1597
2023-09-18 11:57 | 421.0248 | 420.0078 | 2 | 1 | 3.998504 | 0 | 0 | 0 | 0 | 0 | 0 | -0.0003689278 | 25.16189
2023-09-18 11:58 | 481.0252 | 480.0082 | 2 | 1 | 4.010516 | 0 | 0 | 0 | 0 | 0 | 0 | -0.0004215539 | 25.16408
2023-09-18 11:59 | 541.0258 | 540.0088 | 2 | 1 | 4.001905 | 0 | 0 | 0 | 0 | 0 | 0 | -0.0004741802 | 25.16627
2023-09-18 12:00 | 601.0263 | 600.0093 | 2 | 1 | 4.008429 | 0 | 0 | 0 | 0 | 0 | 0 | -0.0005268064 | 25.16846
2023-09-18 12:01 | 661.0278 | 660.0108 | 2 | 1 | 4.011458 | 0 | 0 | 0 | 0 | 0 | 0 | -0.0005794335 | 25.17065
2023-09-18 12:02 | 721.0278 | 720.0108 | 2 | 1 | 4.008113 | 0 | 0 | 0 | 0 | 0 | 0 | -0.0006320593 | 25.17285
2023-09-18 12:03 | 781.0289 | 780.0119 | 2 | 1 | 4.008644 | 0 | 0 | 0 | 0 | 0 | 0 | -0.0006846861 | 25.17322
2023-09-18 12:04 | 841.0296 | 840.0126 | 2 | 1 | 4.011302 | 0 | 0 | 0 | 0 | 0 | 0 | -0.0007373125 | 25.14176
2023-09-18 12:05 | 901.0296 | 900.0126 | 2 | 1 | 4.007079 | 0 | 0 | 0 | 0 | 0 | 0 | -0.0007899382 | 25.12349
2023-09-18 12:06 | 961.0297 | 960.0127 | 2 | 1 | 4.000118 | 0 | 0 | 0 | 0 | 0 | 0 | -0.0008425641 | 25.12699
2023-09-18 12:07 | 1021.0309 | 1020.0139 | 2 | 1 | 3.997395 | 0 | 0 | 0 | 0 | 0 | 0 | -0.000895191 | 25.12229
2023-09-18 12:08 | 1081.0325 | 1080.0155 | 2 | 1 | 4.008801 | 0 | 0 | 0 | 0 | 0 | 0 | -0.0009478181 | 25.13394
2023-09-18 12:09 | 1141.0331 | 1140.0161 | 2 | 1 | 4.004206 | 0 | 0 | 0 | 0 | 0 | 0 | -0.001000444 | 25.14328
2023-09-18 12:10 | 1201.0334 | 1200.0164 | 2 | 1 | 4.000539 | 0 | 0 | 0 | 0 | 0 | 0 | -0.00105307 | 25.0987
2023-09-18 12:11 | 1261.0353 | 1260.0183 | 2 | 1 | 4.011028 | 0 | 0 | 0 | 0 | 0 | 0 | -0.001105698 | 25.1166
2023-09-18 12:12 | 1321.036 | 1320.019 | 2 | 1 | 3.997531 | 0 | 0 | 0 | 0 | 0 | 0 | -0.001158324 | 25.14517
2023-09-18 12:13 | 1381.036 | 1380.019 | 2 | 1 | 4.008807 | 0 | 0 | 0 | 0 | 0 | 0 | -0.00121095 | 25.1302
2023-09-18 12:14 | 1441.0393 | 1440.0223 | 2 | 1 | 4.004247 | 0 | 0 | 0 | 0 | 0 | 0 | -0.001263579 | 25.12508
2023-09-18 12:14 | 1442.715528 | 0.1011 | 3 | 1 | 4.003085 | 0 | 0 | 0 | 0 | 0 | 0 | -0.001265049 | 25.12076
2023-09-18 12:14 | 1442.814828 | 0.2004 | 3 | 1 | 4.003083 | 0 | 0 | 0 | 0 | 0 | 0 | -0.001254951 | 25.12076
2023-09-18 12:14 | 1442.914828 | 0.3004 | 3 | 1 | 4.003032 | 0 | 0 | 0 | 0 | 0 | 0 | -0.001244783 | 25.12076
2023-09-18 12:14 | 1443.014228 | 0.3998 | 3 | 1 | 4.003147 | 0 | 0 | 0 | 0 | 0 | 0 | -0.001234675 | 25.12076
2023-09-18 12:14 | 1443.114828 | 0.5004 | 3 | 1 | 4.003054 | 0 | 0 | 0 | 0 | 0 | 0 | -0.001224445 | 25.12076
2023-09-18 12:14 | 1443.214628 | 0.6002 | 3 | 1 | 4.003109 | 0 | 0 | 0 | 0 | 0 | 0 | -0.001214297 | 25.12076
2023-09-18 12:14 | 1443.314628 | 0.7002 | 3 | 1 | 4.0032 | 0 | 0 | 0 | 0 | 0 | 0 | -0.001204128 | 25.12076
2023-09-18 12:14 | 1443.414228 | 0.7998 | 3 | 1 | 4.003172 | 0 | 0 | 0 | 0 | 0 | 0 | -0.001194 | 25.12076
2023-09-18 12:14 | 1443.514428 | 0.9 | 3 | 1 | 4.003205 | 0 | 0 | 0 | 0 | 0 | 0 | -0.001089528 | 25.12076
2023-09-18 12:14 | 1443.614228 | 0.9998 | 3 | 1 | 4.003194 | 0 | 0 | 0 | 0 | 0 | 0 | -0.0009854734 | 25.12076
2023-09-18 12:14 | 1443.715128 | 1.1007 | 3 | 1 | 4.003147 | 0 | 0 | 0 | 0 | 0 | 0 | -0.0008802716 | 25.12076
2023-09-18 12:14 | 1443.814428 | 1.2 | 3 | 1 | 4.003148 | 0 | 0 | 0 | 0 | 0 | 0 | -0.000776738 | 25.12076
2023-09-18 12:14 | 1443.914428 | 1.3 | 3 | 1 | 4.003133 | 0 | 0 | 0 | 0 | 0 | 0 | -0.0006724745 | 25.12076
2023-09-18 12:14 | 1444.014728 | 1.4003 | 3 | 1 | 4.00316 | 0 | 0 | 0 | 0 | 0 | 0 | -0.0005678983 | 25.12076
2023-09-18 12:14 | 1444.114828 | 1.5004 | 3 | 1 | 4.003091 | 0 | 0 | 0 | 0 | 0 | 0 | -0.0004635306 | 25.12483
2023-09-18 12:14 | 1444.214828 | 1.6004 | 3 | 1 | 4.003123 | 0 | 0 | 0 | 0 | 0 | 0 | -0.0003592672 | 25.12483
2023-09-18 12:14 | 1444.315228 | 1.7008 | 3 | 1 | 4.00311 | 0 | 0 | 0 | 0 | 0 | 0 | -0.0002545867 | 25.12483
2023-09-18 12:14 | 1444.414428 | 1.8 | 3 | 1 | 4.003059 | 0 | 0 | 0 | 0 | 0 | 0 | -0.0001511574 | 25.12483
2023-09-18 12:14 | 1444.514428 | 1.9 | 3 | 1 | 4.003215 | 0 | 0 | 0 | 0 | 0 | 0 | -0.0001356094 | 25.12483
2023-09-18 12:14 | 1444.614428 | 2 | 3 | 1 | 4.003084 | 0 | 0 | 0 | 0 | 0 | 0 | -0.0001200614 | 25.12483
2023-09-18 12:14 | 1444.714428 | 2.1 | 3 | 1 | 4.003144 | 0 | 0 | 0 | 0 | 0 | 0 | -0.0001045134 | 25.12483
2023-09-18 12:14 | 1444.815028 | 2.2006 | 3 | 1 | 4.003164 | 0 | 0 | 0 | 0 | 0 | 0 | -8.887209e-05 | 25.12483
2023-09-18 12:14 | 1444.914828 | 2.3004 | 3 | 1 | 4.00322 | 0 | 0 | 0 | 0 | 0 | 0 | -7.335518e-05 | 25.12483
2023-09-18 12:14 | 1445.014228 | 2.3998 | 3 | 1 | 4.003101 | 0 | 0 | 0 | 0 | 0 | 0 | -5.790047e-05 | 25.12483
2023-09-18 12:14 | 1445.114228 | 2.4998 | 3 | 1 | 4.003229 | 0 | 0 | 0 | 0 | 0 | 0 | -4.235247e-05 | 25.12483
2023-09-18 12:14 | 1445.215028 | 2.6006 | 3 | 1 | 4.003089 | 0 | 0 | 0 | 0 | 0 | 0 | -2.668008e-05 | 25.12483
2023-09-18 12:14 | 1445.314428 | 2.7 | 3 | 1 | 4.003256 | 0 | 0 | 0 | 0 | 0 | 0 | -1.122537e-05 | 25.12483
2023-09-18 12:14 | 1445.414228 | 2.7998 | 3 | 1 | 4.003164 | 0 | 0 | 0 | 0 | 0 | 0 | 4.291534e-06 | 25.12483
2023-09-18 12:14 | 1445.514228 | 2.8998 | 3 | 1 | 4.003155 | 0 | 0 | 0 | 0 | 0 | 0 | 1.262785e-05 | 25.12483
2023-09-18 12:14 | 1445.614228 | 2.9998 | 3 | 1 | 4.003139 | 0 | 0 | 0 | 0 | 0 | 0 | 2.096416e-05 | 25.12483
2023-09-18 12:14 | 1445.715728 | 3.1013 | 3 | 1 | 4.003265 | 0 | 0 | 0 | 0 | 0 | 0 | 2.942552e-05 | 25.12483
2023-09-18 12:14 | 1445.814228 | 3.1998 | 3 | 1 | 4.003094 | 0 | 0 | 0 | 0 | 0 | 0 | 3.763679e-05 | 25.12483
2023-09-18 12:14 | 1445.914428 | 3.3 | 3 | 1 | 4.003108 | 0 | 0 | 0 | 0 | 0 | 0 | 4.598978e-05 | 25.12483
2023-09-18 12:14 | 1446.014628 | 3.4002 | 3 | 1 | 4.003233 | 0 | 0 | 0 | 0 | 0 | 0 | 5.434276e-05 | 25.12483
2023-09-18 12:14 | 1446.114628 | 3.5002 | 3 | 1 | 4.00298 | 0 | 0 | 0 | 0 | 0 | 0 | 6.267908e-05 | 25.12483
2023-09-18 12:14 | 1446.214628 | 3.6002 | 3 | 1 | 4.003181 | 0 | 0 | 0 | 0 | 0 | 0 | 7.101539e-05 | 25.12483
2023-09-18 12:14 | 1446.315028 | 3.7006 | 3 | 1 | 4.003128 | 0 | 0 | 0 | 0 | 0 | 0 | 7.938505e-05 | 25.12483
2023-09-18 12:14 | 1446.415228 | 3.8008 | 3 | 1 | 4.003129 | 0 | 0 | 0 | 0 | 0 | 0 | 8.773804e-05 | 25.12483
2023-09-18 12:14 | 1446.514628 | 3.9002 | 3 | 1 | 4.003222 | 0 | 0 | 0 | 0 | 0 | 0 | 8.124067e-05 | 25.12483
2023-09-18 12:14 | 1446.614728 | 4.0003 | 3 | 1 | 4.003148 | 0 | 0 | 0 | 0 | 0 | 0 | 7.469754e-05 | 25.12483
2023-09-18 12:14 | 1446.714828 | 4.1004 | 3 | 1 | 4.003188 | 0 | 0 | 0 | 0 | 0 | 0 | 6.815441e-05 | 25.12483
2023-09-18 12:14 | 1446.814428 | 4.2 | 3 | 1 | 4.00323 | 0 | 0 | 0 | 0 | 0 | 0 | 6.164397e-05 | 25.12483
2023-09-18 12:14 | 1446.914628 | 4.3002 | 3 | 1 | 4.003173 | 0 | 0 | 0 | 0 | 0 | 0 | 5.50943e-05 | 25.12483
2023-09-18 12:14 | 1447.014828 | 4.4004 | 3 | 1 | 4.003266 | 0 | 0 | 0 | 0 | 0 | 0 | 4.854464e-05 | 25.10216
2023-09-18 12:14 | 1447.114228 | 4.4998 | 3 | 1 | 4.003087 | 0 | 0 | 0 | 0 | 0 | 0 | 4.204727e-05 | 25.10216
2023-09-18 12:14 | 1447.214228 | 4.5998 | 3 | 1 | 4.003171 | 0 | 0 | 0 | 0 | 0 | 0 | 3.551067e-05 | 25.10216
2023-09-18 12:14 | 1447.314428 | 4.7 | 3 | 1 | 4.003248 | 0 | 0 | 0 | 0 | 0 | 0 | 2.896101e-05 | 25.10216
2023-09-18 12:14 | 1447.414628 | 4.8002 | 3 | 1 | 4.003152 | 0 | 0 | 0 | 0 | 0 | 0 | 2.241135e-05 | 25.10216
2023-09-18 12:14 | 1447.514628 | 4.9002 | 3 | 1 | 4.003082 | 0 | 0 | 0 | 0 | 0 | 0 | 1.272962e-05 | 25.10216
2023-09-18 12:14 | 1447.615028 | 5.0006 | 3 | 1 | 4.003206 | 0 | 0 | 0 | 0 | 0 | 0 | 3.009158e-06 | 25.10216
2023-09-18 12:14 | 1447.714428 | 5.1 | 3 | 1 | 4.003196 | 0 | 0 | 0 | 0 | 0 | 0 | -6.614482e-06 | 25.10216
2023-09-18 12:14 | 1447.814828 | 5.2004 | 3 | 1 | 4.003186 | 0 | 0 | 0 | 0 | 0 | 0 | -1.633494e-05 | 25.10216
2023-09-18 12:14 | 1447.914428 | 5.3 | 3 | 1 | 4.003238 | 0 | 0 | 0 | 0 | 0 | 0 | -2.597794e-05 | 25.10216
2023-09-18 12:14 | 1448.014428 | 5.4 | 3 | 1 | 4.003207 | 0 | 0 | 0 | 0 | 0 | 0 | -3.565967e-05 | 25.10216
2023-09-18 12:14 | 1448.115228 | 5.5008 | 3 | 1 | 4.00314 | 0 | 0 | 0 | 0 | 0 | 0 | -4.541886e-05 | 25.10216
2023-09-18 12:14 | 1448.215628 | 5.6012 | 3 | 1 | 4.003225 | 0 | 0 | 0 | 0 | 0 | 0 | -5.513932e-05 | 25.10216
2023-09-18 12:14 | 1448.315628 | 5.7012 | 3 | 1 | 4.003157 | 0 | 0 | 0 | 0 | 0 | 0 | -6.482105e-05 | 25.10216
2023-09-18 12:14 | 1448.414428 | 5.8 | 3 | 1 | 4.003219 | 0 | 0 | 0 | 0 | 0 | 0 | -7.43866e-05 | 25.10216
2023-09-18 12:14 | 1448.515228 | 5.9008 | 3 | 1 | 4.00327 | 0 | 0 | 0 | 0 | 0 | 0 | -6.804263e-05 | 25.10216
2023-09-18 12:14 | 1448.614628 | 6.0002 | 3 | 1 | 4.003166 | 0 | 0 | 0 | 0 | 0 | 0 | -6.178677e-05 | 25.10216
2023-09-18 12:14 | 1448.715428 | 6.101 | 3 | 1 | 4.003298 | 0 | 0 | 0 | 0 | 0 | 0 | -5.54428e-05 | 25.10216
2023-09-18 12:14 | 1448.815028 | 6.2006 | 3 | 1 | 4.003213 | 0 | 0 | 0 | 0 | 0 | 0 | -4.917435e-05 | 25.10216
2023-09-18 12:14 | 1448.914228 | 6.2998 | 3 | 1 | 4.003263 | 0 | 0 | 0 | 0 | 0 | 0 | -4.293108e-05 | 25.10216
2023-09-18 12:14 | 1449.014628 | 6.4002 | 3 | 1 | 4.003222 | 0 | 0 | 0 | 0 | 0 | 0 | -3.661228e-05 | 25.10216
2023-09-18 12:14 | 1449.115728 | 6.5013 | 3 | 1 | 4.003286 | 0 | 0 | 0 | 0 | 0 | 0 | -3.024943e-05 | 25.10216
2023-09-18 12:14 | 1449.214228 | 6.5998 | 3 | 1 | 4.003286 | 0 | 0 | 0 | 0 | 0 | 0 | -2.405021e-05 | 25.10216
2023-09-18 12:14 | 1449.314228 | 6.6998 | 3 | 1 | 4.003236 | 0 | 0 | 0 | 0 | 0 | 0 | -1.775659e-05 | 25.10216
2023-09-18 12:14 | 1449.414528 | 6.8001 | 3 | 1 | 4.003234 | 0 | 0 | 0 | 0 | 0 | 0 | -1.144409e-05 | 25.10216
2023-09-18 12:14 | 1449.515128 | 6.9007 | 3 | 1 | 4.003237 | 0 | 0 | 0 | 0 | 0 | 0 | 3.321753e-06 | 25.10216
2023-09-18 12:14 | 1449.614328 | 6.9999 | 3 | 1 | 4.003251 | 0 | 0 | 0 | 0 | 0 | 0 | 1.788211e-05 | 25.10216
2023-09-18 12:14 | 1449.714728 | 7.1003 | 3 | 1 | 4.00322 | 0 | 0 | 0 | 0 | 0 | 0 | 3.26186e-05 | 25.10216
2023-09-18 12:14 | 1449.814928 | 7.2005 | 3 | 1 | 4.003233 | 0 | 0 | 0 | 0 | 0 | 0 | 4.732573e-05 | 25.09502
2023-09-18 12:14 | 1449.914328 | 7.2999 | 3 | 1 | 4.003255 | 0 | 0 | 0 | 0 | 0 | 0 | 6.191544e-05 | 25.09502
2023-09-18 12:14 | 1450.014528 | 7.4001 | 3 | 1 | 4.003247 | 0 | 0 | 0 | 0 | 0 | 0 | 7.662258e-05 | 25.09502
2023-09-18 12:14 | 1450.114528 | 7.5001 | 3 | 1 | 4.003217 | 0 | 0 | 0 | 0 | 0 | 0 | 9.130035e-05 | 25.09502
2023-09-18 12:14 | 1450.214528 | 7.6001 | 3 | 1 | 4.003273 | 0 | 0 | 0 | 0 | 0 | 0 | 0.0001059781 | 25.09502
2023-09-18 12:14 | 1450.314528 | 7.7001 | 3 | 1 | 4.003193 | 0 | 0 | 0 | 0 | 0 | 0 | 0.0001206559 | 25.09502
2023-09-18 12:15 | 1450.415128 | 7.8007 | 3 | 1 | 4.003237 | 0 | 0 | 0 | 0 | 0 | 0 | 0.0001354218 | 25.09502
2023-09-18 12:15 | 1450.514728 | 7.9003 | 3 | 1 | 4.003273 | 0 | 0 | 0 | 0 | 0 | 0 | 0.0001192661 | 25.09502
2023-09-18 12:15 | 1450.614328 | 7.9999 | 3 | 1 | 4.00317 | 0 | 0 | 0 | 0 | 0 | 0 | 0.0001031104 | 25.09502
2023-09-18 12:15 | 1450.714328 | 8.0999 | 3 | 1 | 4.003319 | 0 | 0 | 0 | 0 | 0 | 0 | 8.68898e-05 | 25.09502
2023-09-18 12:15 | 1450.814528 | 8.2001 | 3 | 1 | 4.003267 | 0 | 0 | 0 | 0 | 0 | 0 | 7.063678e-05 | 25.09502
2023-09-18 12:15 | 1450.914228 | 8.2998 | 3 | 1 | 4.003322 | 0 | 0 | 0 | 0 | 0 | 0 | 5.446487e-05 | 25.09502
2023-09-18 12:15 | 1451.014328 | 8.3999 | 3 | 1 | 4.003323 | 0 | 0 | 0 | 0 | 0 | 0 | 3.822808e-05 | 25.09502
2023-09-18 12:15 | 1451.115328 | 8.5009 | 3 | 1 | 4.003246 | 0 | 0 | 0 | 0 | 0 | 0 | 2.18453e-05 | 25.09502
2023-09-18 12:15 | 1451.214528 | 8.6001 | 3 | 1 | 4.003281 | 0 | 0 | 0 | 0 | 0 | 0 | 5.754487e-06 | 25.09502
2023-09-18 12:15 | 1451.315328 | 8.7009 | 3 | 1 | 4.003286 | 0 | 0 | 0 | 0 | 0 | 0 | -1.059585e-05 | 25.09502
2023-09-18 12:15 | 1451.414628 | 8.8002 | 3 | 1 | 4.00328 | 0 | 0 | 0 | 0 | 0 | 0 | -2.670288e-05 | 25.09502
2023-09-18 12:15 | 1451.515528 | 8.9011 | 3 | 1 | 4.003269 | 0 | 0 | 0 | 0 | 0 | 0 | -2.660672e-05 | 25.09502
2023-09-18 12:15 | 1451.614928 | 9.0005 | 3 | 1 | 4.003241 | 0 | 0 | 0 | 0 | 0 | 0 | -2.651199e-05 | 25.09502
2023-09-18 12:15 | 1451.715728 | 9.1013 | 3 | 1 | 4.003242 | 0 | 0 | 0 | 0 | 0 | 0 | -2.641593e-05 | 25.09502
2023-09-18 12:15 | 1451.815528 | 9.2011 | 3 | 1 | 4.003183 | 0 | 0 | 0 | 0 | 0 | 0 | -2.632082e-05 | 25.09502
2023-09-18 12:15 | 1451.914428 | 9.3 | 3 | 1 | 4.003265 | 0 | 0 | 0 | 0 | 0 | 0 | -2.622657e-05 | 25.09502
2023-09-18 12:15 | 1452.015328 | 9.4009 | 3 | 1 | 4.003384 | 0 | 0 | 0 | 0 | 0 | 0 | -2.613041e-05 | 25.09502
2023-09-18 12:15 | 1452.115728 | 9.5013 | 3 | 1 | 4.003242 | 0 | 0 | 0 | 0 | 0 | 0 | -2.603473e-05 | 25.09502
2023-09-18 12:15 | 1452.215528 | 9.6011 | 3 | 1 | 4.003314 | 0 | 0 | 0 | 0 | 0 | 0 | -2.593962e-05 | 25.09502
2023-09-18 12:15 | 1452.315728 | 9.7013 | 3 | 1 | 4.003274 | 0 | 0 | 0 | 0 | 0 | 0 | -2.584413e-05 | 25.09502
2023-09-18 12:15 | 1452.415328 | 9.8009 | 3 | 1 | 4.003168 | 0 | 0 | 0 | 0 | 0 | 0 | -2.574921e-05 | 25.09502
2023-09-18 12:15 | 1452.514728 | 9.9003 | 3 | 1 | 4.003415 | 0 | 0 | 0 | 0 | 0 | 0 | -2.812004e-05 | 25.09502
2023-09-18 12:15 | 1452.614928 | 10.0005 | 3 | 1 | 4.003212 | 0 | 0 | 0 | 0 | 0 | 0 | -3.050995e-05 | 25.13197
2023-09-18 12:15 | 1452.714928 | 10.1005 | 3 | 1 | 4.003173 | 0 | 0 | 0 | 0 | 0 | 0 | -3.289509e-05 | 25.13197
2023-09-18 12:15 | 1452.814328 | 10.1999 | 3 | 1 | 4.003265 | 0 | 0 | 0 | 0 | 0 | 0 | -3.526591e-05 | 25.13197
2023-09-18 12:15 | 1452.914528 | 10.3001 | 3 | 1 | 4.003326 | 0 | 0 | 0 | 0 | 0 | 0 | -3.765582e-05 | 25.13197
2023-09-18 12:15 | 1453.014728 | 10.4003 | 3 | 1 | 4.003359 | 0 | 0 | 0 | 0 | 0 | 0 | -4.004573e-05 | 25.13197
2023-09-18 12:15 | 1453.114528 | 10.5001 | 3 | 1 | 4.003278 | 0 | 0 | 0 | 0 | 0 | 0 | -4.24261e-05 | 25.13197
2023-09-18 12:15 | 1453.214728 | 10.6003 | 3 | 1 | 4.003324 | 0 | 0 | 0 | 0 | 0 | 0 | -4.481601e-05 | 25.13197
2023-09-18 12:15 | 1453.315028 | 10.7006 | 3 | 1 | 4.003312 | 0 | 0 | 0 | 0 | 0 | 0 | -4.720831e-05 | 25.13197
2023-09-18 12:15 | 1453.414928 | 10.8005 | 3 | 1 | 4.00319 | 0 | 0 | 0 | 0 | 0 | 0 | -4.959106e-05 | 25.13197
2023-09-18 12:15 | 1453.514328 | 10.8999 | 3 | 1 | 4.003344 | 0 | 0 | 0 | 0 | 0 | 0 | -3.357868e-05 | 25.13197
2023-09-18 12:15 | 1453.615128 | 11.0007 | 3 | 1 | 4.003325 | 0 | 0 | 0 | 0 | 0 | 0 | -1.734076e-05 | 25.13197
2023-09-18 12:15 | 1453.714328 | 11.0999 | 3 | 1 | 4.003282 | 0 | 0 | 0 | 0 | 0 | 0 | -1.360594e-06 | 25.13197
2023-09-18 12:15 | 1453.814728 | 11.2003 | 3 | 1 | 4.003261 | 0 | 0 | 0 | 0 | 0 | 0 | 1.481288e-05 | 25.13197
2023-09-18 12:15 | 1453.914428 | 11.3 | 3 | 1 | 4.003237 | 0 | 0 | 0 | 0 | 0 | 0 | 3.08736e-05 | 25.13197
2023-09-18 12:15 | 1454.014528 | 11.4001 | 3 | 1 | 4.003242 | 0 | 0 | 0 | 0 | 0 | 0 | 4.699875e-05 | 25.13197
2023-09-18 12:15 | 1454.114928 | 11.5005 | 3 | 1 | 4.003251 | 0 | 0 | 0 | 0 | 0 | 0 | 6.317223e-05 | 25.13197
2023-09-18 12:15 | 1454.215128 | 11.6007 | 3 | 1 | 4.003321 | 0 | 0 | 0 | 0 | 0 | 0 | 7.931349e-05 | 25.13197
2023-09-18 12:15 | 1454.314528 | 11.7001 | 3 | 1 | 4.003302 | 0 | 0 | 0 | 0 | 0 | 0 | 9.532587e-05 | 25.13197
2023-09-18 12:15 | 1454.415428 | 11.801 | 3 | 1 | 4.003481 | 0 | 0 | 0 | 0 | 0 | 0 | 0.0001115799 | 25.13197
2023-09-18 12:15 | 1454.515328 | 11.9009 | 3 | 1 | 4.00324 | 0 | 0 | 0 | 0 | 0 | 0 | 0.0001037113 | 25.13197
2023-09-18 12:15 | 1454.615128 | 12.0007 | 3 | 1 | 4.003325 | 0 | 0 | 0 | 0 | 0 | 0 | 9.585057e-05 | 25.13197
2023-09-18 12:15 | 1454.714328 | 12.0999 | 3 | 1 | 4.003222 | 0 | 0 | 0 | 0 | 0 | 0 | 8.80371e-05 | 25.13197
2023-09-18 12:15 | 1454.814328 | 12.1999 | 3 | 1 | 4.003246 | 0 | 0 | 0 | 0 | 0 | 0 | 8.016063e-05 | 25.13197
2023-09-18 12:15 | 1454.914328 | 12.2999 | 3 | 1 | 4.003292 | 0 | 0 | 0 | 0 | 0 | 0 | 7.228415e-05 | 25.13197
2023-09-18 12:15 | 1455.015528 | 12.4011 | 3 | 1 | 4.003324 | 0 | 0 | 0 | 0 | 0 | 0 | 6.431316e-05 | 25.13197
2023-09-18 12:15 | 1455.115028 | 12.5006 | 3 | 1 | 4.0033 | 0 | 0 | 0 | 0 | 0 | 0 | 5.647606e-05 | 25.13197
2023-09-18 12:15 | 1455.215328 | 12.6009 | 3 | 1 | 4.003354 | 0 | 0 | 0 | 0 | 0 | 0 | 4.857595e-05 | 25.13197
2023-09-18 12:15 | 1455.315028 | 12.7006 | 3 | 1 | 4.003378 | 0 | 0 | 0 | 0 | 0 | 0 | 4.072311e-05 | 25.13197
2023-09-18 12:15 | 1455.414328 | 12.7999 | 3 | 1 | 4.003356 | 0 | 0 | 0 | 0 | 0 | 0 | 3.290176e-05 | 25.13197
2023-09-18 12:15 | 1455.514328 | 12.8999 | 3 | 1 | 4.00337 | 0 | 0 | 0 | 0 | 0 | 0 | 2.493858e-05 | 25.10342
2023-09-18 12:15 | 1455.614328 | 12.9999 | 3 | 1 | 4.003153 | 0 | 0 | 0 | 0 | 0 | 0 | 1.69754e-05 | 25.10342
2023-09-18 12:15 | 1455.715128 | 13.1007 | 3 | 1 | 4.003294 | 0 | 0 | 0 | 0 | 0 | 0 | 8.948517e-06 | 25.10342
2023-09-18 12:15 | 1455.814528 | 13.2001 | 3 | 1 | 4.003358 | 0 | 0 | 0 | 0 | 0 | 0 | 1.033115e-06 | 25.10342
2023-09-18 12:15 | 1455.914228 | 13.2998 | 3 | 1 | 4.003316 | 0 | 0 | 0 | 0 | 0 | 0 | -6.906176e-06 | 25.10342
2023-09-18 12:15 | 1456.015028 | 13.4006 | 3 | 1 | 4.003432 | 0 | 0 | 0 | 0 | 0 | 0 | -1.493306e-05 | 25.10342
2023-09-18 12:15 | 1456.114928 | 13.5005 | 3 | 1 | 4.003468 | 0 | 0 | 0 | 0 | 0 | 0 | -2.288828e-05 | 25.10342
2023-09-18 12:15 | 1456.214328 | 13.5999 | 3 | 1 | 4.003343 | 0 | 0 | 0 | 0 | 0 | 0 | -3.080368e-05 | 25.10342
2023-09-18 12:15 | 1456.314528 | 13.7001 | 3 | 1 | 4.003369 | 0 | 0 | 0 | 0 | 0 | 0 | -3.878279e-05 | 25.10342
2023-09-18 12:15 | 1456.414328 | 13.7999 | 3 | 1 | 4.003339 | 0 | 0 | 0 | 0 | 0 | 0 | -4.673004e-05 | 25.10342
2023-09-18 12:15 | 1456.514728 | 13.9003 | 3 | 1 | 4.003258 | 0 | 0 | 0 | 0 | 0 | 0 | -4.830958e-05 | 25.10342
2023-09-18 12:15 | 1456.614728 | 14.0003 | 3 | 1 | 4.003317 | 0 | 0 | 0 | 0 | 0 | 0 | -4.988283e-05 | 25.10342
2023-09-18 12:15 | 1456.714728 | 14.1003 | 3 | 1 | 4.003241 | 0 | 0 | 0 | 0 | 0 | 0 | -5.145608e-05 | 25.10342
2023-09-18 12:15 | 1456.814928 | 14.2005 | 3 | 1 | 4.003253 | 0 | 0 | 0 | 0 | 0 | 0 | -5.303247e-05 | 25.10342
2023-09-18 12:15 | 1456.915928 | 14.3015 | 3 | 1 | 4.003312 | 0 | 0 | 0 | 0 | 0 | 0 | -5.462145e-05 | 25.10342
2023-09-18 12:15 | 1457.015328 | 14.4009 | 3 | 1 | 4.003307 | 0 | 0 | 0 | 0 | 0 | 0 | -5.618526e-05 | 25.10342
2023-09-18 12:15 | 1457.115728 | 14.5013 | 3 | 1 | 4.003311 | 0 | 0 | 0 | 0 | 0 | 0 | -5.77648e-05 | 25.10342
2023-09-18 12:15 | 1457.214928 | 14.6005 | 3 | 1 | 4.003292 | 0 | 0 | 0 | 0 | 0 | 0 | -5.932546e-05 | 25.10342
2023-09-18 12:15 | 1457.314528 | 14.7001 | 3 | 1 | 4.003353 | 0 | 0 | 0 | 0 | 0 | 0 | -6.089242e-05 | 25.10342
2023-09-18 12:15 | 1457.414528 | 14.8001 | 3 | 1 | 4.003364 | 0 | 0 | 0 | 0 | 0 | 0 | -6.246567e-05 | 25.10342
2023-09-18 12:15 | 1457.514428 | 14.9 | 3 | 1 | 4.003366 | 0 | 0 | 0 | 0 | 0 | 0 | -4.975066e-05 | 25.10342
2023-09-18 12:15 | 1457.615328 | 15.0009 | 3 | 1 | 4.003332 | 0 | 0 | 0 | 0 | 0 | 0 | -3.690838e-05 | 25.10342
2023-09-18 12:15 | 1457.714728 | 15.1003 | 3 | 1 | 4.003294 | 0 | 0 | 0 | 0 | 0 | 0 | -2.425701e-05 | 25.10342
2023-09-18 12:15 | 1457.814928 | 15.2005 | 3 | 1 | 4.003337 | 0 | 0 | 0 | 0 | 0 | 0 | -1.150382e-05 | 25.10342
2023-09-18 12:15 | 1457.915528 | 15.3011 | 3 | 1 | 4.003296 | 0 | 0 | 0 | 0 | 0 | 0 | 1.300279e-06 | 25.10342
2023-09-18 12:15 | 1458.014828 | 15.4004 | 3 | 1 | 4.003261 | 0 | 0 | 0 | 0 | 0 | 0 | 1.393892e-05 | 25.10342
2023-09-18 12:15 | 1458.114228 | 15.4998 | 3 | 1 | 4.003253 | 0 | 0 | 0 | 0 | 0 | 0 | 2.659029e-05 | 25.10342
2023-09-18 12:15 | 1458.214328 | 15.5999 | 3 | 1 | 4.003439 | 0 | 0 | 0 | 0 | 0 | 0 | 3.933075e-05 | 25.10342
2023-09-18 12:15 | 1458.314328 | 15.6999 | 3 | 1 | 4.003397 | 0 | 0 | 0 | 0 | 0 | 0 | 5.205848e-05 | 25.08388
2023-09-18 12:15 | 1458.414828 | 15.8004 | 3 | 1 | 4.003377 | 0 | 0 | 0 | 0 | 0 | 0 | 6.484985e-05 | 25.08388
2023-09-18 12:15 | 1458.514328 | 15.8999 | 3 | 1 | 4.003273 | 0 | 0 | 0 | 0 | 0 | 0 | 5.943893e-05 | 25.08388
2023-09-18 12:15 | 1458.615028 | 16.0006 | 3 | 1 | 4.003369 | 0 | 0 | 0 | 0 | 0 | 0 | 5.396274e-05 | 25.08388
2023-09-18 12:15 | 1458.714328 | 16.0999 | 3 | 1 | 4.003373 | 0 | 0 | 0 | 0 | 0 | 0 | 4.856269e-05 | 25.08388
2023-09-18 12:15 | 1458.815228 | 16.2008 | 3 | 1 | 4.003166 | 0 | 0 | 0 | 0 | 0 | 0 | 4.307563e-05 | 25.08388
2023-09-18 12:15 | 1458.914828 | 16.3004 | 3 | 1 | 4.00338 | 0 | 0 | 0 | 0 | 0 | 0 | 3.765926e-05 | 25.08388
2023-09-18 12:15 | 1459.014428 | 16.4 | 3 | 1 | 4.003375 | 0 | 0 | 0 | 0 | 0 | 0 | 3.224289e-05 | 25.08388
2023-09-18 12:15 | 1459.115228 | 16.5008 | 3 | 1 | 4.003383 | 0 | 0 | 0 | 0 | 0 | 0 | 2.676127e-05 | 25.08388
2023-09-18 12:15 | 1459.214628 | 16.6002 | 3 | 1 | 4.003278 | 0 | 0 | 0 | 0 | 0 | 0 | 2.135578e-05 | 25.08388
2023-09-18 12:15 | 1459.314628 | 16.7002 | 3 | 1 | 4.003368 | 0 | 0 | 0 | 0 | 0 | 0 | 1.591766e-05 | 25.08388
2023-09-18 12:15 | 1459.414428 | 16.8 | 3 | 1 | 4.003442 | 0 | 0 | 0 | 0 | 0 | 0 | 1.049042e-05 | 25.08388
2023-09-18 12:15 | 1459.514828 | 16.9004 | 3 | 1 | 4.003429 | 0 | 0 | 0 | 0 | 0 | 0 | 1.719284e-05 | 25.08388
2023-09-18 12:15 | 1459.614628 | 17.0002 | 3 | 1 | 4.00335 | 0 | 0 | 0 | 0 | 0 | 0 | 2.385521e-05 | 25.08388
2023-09-18 12:15 | 1459.714228 | 17.0998 | 3 | 1 | 4.003521 | 0 | 0 | 0 | 0 | 0 | 0 | 3.050423e-05 | 25.08388
2023-09-18 12:15 | 1459.815228 | 17.2008 | 3 | 1 | 4.003346 | 0 | 0 | 0 | 0 | 0 | 0 | 3.72467e-05 | 25.08388
2023-09-18 12:15 | 1459.914628 | 17.3002 | 3 | 1 | 4.003348 | 0 | 0 | 0 | 0 | 0 | 0 | 4.388237e-05 | 25.08388
2023-09-18 12:15 | 1460.015428 | 17.401 | 3 | 1 | 4.003436 | 0 | 0 | 0 | 0 | 0 | 0 | 5.06115e-05 | 25.08388
2023-09-18 12:15 | 1460.114328 | 17.4999 | 3 | 1 | 4.003321 | 0 | 0 | 0 | 0 | 0 | 0 | 5.721378e-05 | 25.08388
2023-09-18 12:15 | 1460.215228 | 17.6008 | 3 | 1 | 4.003404 | 0 | 0 | 0 | 0 | 0 | 0 | 6.394958e-05 | 25.08388
2023-09-18 12:15 | 1460.314428 | 17.7 | 3 | 1 | 4.003487 | 0 | 0 | 0 | 0 | 0 | 0 | 7.05719e-05 | 25.08388
2023-09-18 12:15 | 1460.414428 | 17.8 | 3 | 1 | 4.003367 | 0 | 0 | 0 | 0 | 0 | 0 | 7.724762e-05 | 25.08388
2023-09-18 12:15 | 1460.514928 | 17.9005 | 3 | 1 | 4.003404 | 0 | 0 | 0 | 0 | 0 | 0 | 5.611818e-05 | 25.08388
2023-09-18 12:15 | 1460.614228 | 17.9998 | 3 | 1 | 4.003353 | 0 | 0 | 0 | 0 | 0 | 0 | 3.524104e-05 | 25.08388
2023-09-18 12:15 | 1460.714228 | 18.0998 | 3 | 1 | 4.00344 | 0 | 0 | 0 | 0 | 0 | 0 | 1.421673e-05 | 25.08388
2023-09-18 12:15 | 1460.815128 | 18.2007 | 3 | 1 | 4.003314 | 0 | 0 | 0 | 0 | 0 | 0 | -6.996806e-06 | 25.08388
2023-09-18 12:15 | 1460.914228 | 18.2998 | 3 | 1 | 4.003435 | 0 | 0 | 0 | 0 | 0 | 0 | -2.78319e-05 | 25.08388
2023-09-18 12:15 | 1461.014628 | 18.4002 | 3 | 1 | 4.003446 | 0 | 0 | 0 | 0 | 0 | 0 | -4.894031e-05 | 25.08388
2023-09-18 12:15 | 1461.114528 | 18.5001 | 3 | 1 | 4.003281 | 0 | 0 | 0 | 0 | 0 | 0 | -6.99436e-05 | 25.08388
2023-09-18 12:15 | 1461.214628 | 18.6002 | 3 | 1 | 4.003303 | 0 | 0 | 0 | 0 | 0 | 0 | -9.098894e-05 | 25.13723
2023-09-18 12:15 | 1461.315428 | 18.701 | 3 | 1 | 4.003228 | 0 | 0 | 0 | 0 | 0 | 0 | -0.0001121814 | 25.13723
2023-09-18 12:15 | 1461.414628 | 18.8002 | 3 | 1 | 4.003268 | 0 | 0 | 0 | 0 | 0 | 0 | -0.0001330376 | 25.13723
2023-09-18 12:15 | 1461.514828 | 18.9004 | 3 | 1 | 4.003324 | 0 | 0 | 0 | 0 | 0 | 0 | -0.0001149293 | 25.13723
2023-09-18 12:15 | 1461.614828 | 19.0004 | 3 | 1 | 4.003328 | 0 | 0 | 0 | 0 | 0 | 0 | -9.685717e-05 | 25.13723
2023-09-18 12:15 | 1461.714428 | 19.1 | 3 | 1 | 4.003426 | 0 | 0 | 0 | 0 | 0 | 0 | -7.885733e-05 | 25.13723
2023-09-18 12:15 | 1461.814528 | 19.2001 | 3 | 1 | 4.003354 | 0 | 0 | 0 | 0 | 0 | 0 | -6.076713e-05 | 25.13723
2023-09-18 12:15 | 1461.914628 | 19.3002 | 3 | 1 | 4.00328 | 0 | 0 | 0 | 0 | 0 | 0 | -4.267693e-05 | 25.13723
2023-09-18 12:15 | 1462.014628 | 19.4002 | 3 | 1 | 4.003391 | 0 | 0 | 0 | 0 | 0 | 0 | -2.46048e-05 | 25.13723
2023-09-18 12:15 | 1462.114928 | 19.5005 | 3 | 1 | 4.00329 | 0 | 0 | 0 | 0 | 0 | 0 | -6.478453e-06 | 25.13723
2023-09-18 12:15 | 1462.214828 | 19.6004 | 3 | 1 | 4.003359 | 0 | 0 | 0 | 0 | 0 | 0 | 1.15756e-05 | 25.13723
2023-09-18 12:15 | 1462.314328 | 19.6999 | 3 | 1 | 4.003312 | 0 | 0 | 0 | 0 | 0 | 0 | 2.955737e-05 | 25.13723
2023-09-18 12:15 | 1462.414628 | 19.8002 | 3 | 1 | 4.00335 | 0 | 0 | 0 | 0 | 0 | 0 | 4.768372e-05 | 25.13723
2023-09-18 12:15 | 1462.514228 | 19.8998 | 3 | 1 | 4.003432 | 0 | 0 | 0 | 0 | 0 | 0 | 5.128958e-05 | 25.13723
2023-09-18 12:15 | 1462.615028 | 20.0006 | 3 | 1 | 4.003352 | 0 | 0 | 0 | 0 | 0 | 0 | 5.493888e-05 | 25.13723
2023-09-18 12:15 | 1462.714228 | 20.0998 | 3 | 1 | 4.003489 | 0 | 0 | 0 | 0 | 0 | 0 | 5.853026e-05 | 25.13723
2023-09-18 12:15 | 1462.814428 | 20.2 | 3 | 1 | 4.003436 | 0 | 0 | 0 | 0 | 0 | 0 | 6.215784e-05 | 25.13723
2023-09-18 12:15 | 1462.914628 | 20.3002 | 3 | 1 | 4.003404 | 0 | 0 | 0 | 0 | 0 | 0 | 6.578543e-05 | 25.13723
2023-09-18 12:15 | 1463.014628 | 20.4002 | 3 | 1 | 4.003399 | 0 | 0 | 0 | 0 | 0 | 0 | 6.940577e-05 | 25.13723
2023-09-18 12:15 | 1463.114528 | 20.5001 | 3 | 1 | 4.003365 | 0 | 0 | 0 | 0 | 0 | 0 | 7.302249e-05 | 25.13723
2023-09-18 12:15 | 1463.214428 | 20.6 | 3 | 1 | 4.003352 | 0 | 0 | 0 | 0 | 0 | 0 | 7.663921e-05 | 25.13723
2023-09-18 12:15 | 1463.314628 | 20.7002 | 3 | 1 | 4.003384 | 0 | 0 | 0 | 0 | 0 | 0 | 8.026679e-05 | 25.13723
2023-09-18 12:15 | 1463.415628 | 20.8012 | 3 | 1 | 4.003411 | 0 | 0 | 0 | 0 | 0 | 0 | 8.392334e-05 | 25.13723
2023-09-18 12:15 | 1463.514428 | 20.9 | 3 | 1 | 4.003466 | 0 | 0 | 0 | 0 | 0 | 0 | 7.416345e-05 | 25.13723
2023-09-18 12:15 | 1463.614228 | 20.9998 | 3 | 1 | 4.003438 | 0 | 0 | 0 | 0 | 0 | 0 | 6.430477e-05 | 25.13723
2023-09-18 12:15 | 1463.714228 | 21.0998 | 3 | 1 | 4.003412 | 0 | 0 | 0 | 0 | 0 | 0 | 5.442634e-05 | 25.13723
2023-09-18 12:15 | 1463.814828 | 21.2004 | 3 | 1 | 4.003251 | 0 | 0 | 0 | 0 | 0 | 0 | 4.448864e-05 | 25.13723
2023-09-18 12:15 | 1463.915428 | 21.301 | 3 | 1 | 4.003411 | 0 | 0 | 0 | 0 | 0 | 0 | 3.455094e-05 | 25.13723
2023-09-18 12:15 | 1464.014628 | 21.4002 | 3 | 1 | 4.003479 | 0 | 0 | 0 | 0 | 0 | 0 | 2.475153e-05 | 25.11957
2023-09-18 12:15 | 1464.114728 | 21.5003 | 3 | 1 | 4.003331 | 0 | 0 | 0 | 0 | 0 | 0 | 1.486322e-05 | 25.11957
2023-09-18 12:15 | 1464.215428 | 21.601 | 3 | 1 | 4.003435 | 0 | 0 | 0 | 0 | 0 | 0 | 4.915641e-06 | 25.11957
2023-09-18 12:15 | 1464.314828 | 21.7004 | 3 | 1 | 4.003444 | 0 | 0 | 0 | 0 | 0 | 0 | -4.90352e-06 | 25.11957
2023-09-18 12:15 | 1464.414828 | 21.8004 | 3 | 1 | 4.003501 | 0 | 0 | 0 | 0 | 0 | 0 | -1.478195e-05 | 25.11957
2023-09-18 12:15 | 1464.514828 | 21.9004 | 3 | 1 | 4.003366 | 0 | 0 | 0 | 0 | 0 | 0 | -1.411438e-05 | 25.11957
2023-09-18 12:15 | 1464.615028 | 22.0006 | 3 | 1 | 4.003371 | 0 | 0 | 0 | 0 | 0 | 0 | -1.344547e-05 | 25.11957
2023-09-18 12:15 | 1464.715028 | 22.1006 | 3 | 1 | 4.00338 | 0 | 0 | 0 | 0 | 0 | 0 | -1.27779e-05 | 25.11957
2023-09-18 12:15 | 1464.814228 | 22.1998 | 3 | 1 | 4.003381 | 0 | 0 | 0 | 0 | 0 | 0 | -1.211567e-05 | 25.11957
2023-09-18 12:15 | 1464.914628 | 22.3002 | 3 | 1 | 4.003383 | 0 | 0 | 0 | 0 | 0 | 0 | -1.144543e-05 | 25.11957
2023-09-18 12:15 | 1465.014828 | 22.4004 | 3 | 1 | 4.003431 | 0 | 0 | 0 | 0 | 0 | 0 | -1.077652e-05 | 25.11957
2023-09-18 12:15 | 1465.115028 | 22.5006 | 3 | 1 | 4.003428 | 0 | 0 | 0 | 0 | 0 | 0 | -1.010761e-05 | 25.11957
2023-09-18 12:15 | 1465.214228 | 22.5998 | 3 | 1 | 4.003431 | 0 | 0 | 0 | 0 | 0 | 0 | -9.445381e-06 | 25.11957
2023-09-18 12:15 | 1465.314228 | 22.6998 | 3 | 1 | 4.003408 | 0 | 0 | 0 | 0 | 0 | 0 | -8.777809e-06 | 25.11957
2023-09-18 12:15 | 1465.414828 | 22.8004 | 3 | 1 | 4.003466 | 0 | 0 | 0 | 0 | 0 | 0 | -8.106232e-06 | 25.11957
2023-09-18 12:15 | 1465.514228 | 22.8998 | 3 | 1 | 4.003417 | 0 | 0 | 0 | 0 | 0 | 0 | 4.253387e-07 | 25.11957
2023-09-18 12:15 | 1465.614628 | 23.0002 | 3 | 1 | 4.003453 | 0 | 0 | 0 | 0 | 0 | 0 | 9.04274e-06 | 25.11957
2023-09-18 12:15 | 1465.714828 | 23.1004 | 3 | 1 | 4.003406 | 0 | 0 | 0 | 0 | 0 | 0 | 1.764297e-05 | 25.11957
2023-09-18 12:15 | 1465.815628 | 23.2012 | 3 | 1 | 4.003528 | 0 | 0 | 0 | 0 | 0 | 0 | 2.629471e-05 | 25.11957
2023-09-18 12:15 | 1465.914228 | 23.2998 | 3 | 1 | 4.003455 | 0 | 0 | 0 | 0 | 0 | 0 | 3.475761e-05 | 25.11957
2023-09-18 12:15 | 1466.015028 | 23.4006 | 3 | 1 | 4.003442 | 0 | 0 | 0 | 0 | 0 | 0 | 4.340935e-05 | 25.11957
2023-09-18 12:15 | 1466.114428 | 23.5 | 3 | 1 | 4.00341 | 0 | 0 | 0 | 0 | 0 | 0 | 5.194092e-05 | 25.11957
2023-09-18 12:15 | 1466.214628 | 23.6002 | 3 | 1 | 4.003371 | 0 | 0 | 0 | 0 | 0 | 0 | 6.054115e-05 | 25.11957
2023-09-18 12:15 | 1466.314628 | 23.7002 | 3 | 1 | 4.003347 | 0 | 0 | 0 | 0 | 0 | 0 | 6.912422e-05 | 25.11957
2023-09-18 12:15 | 1466.414828 | 23.8004 | 3 | 1 | 4.003481 | 0 | 0 | 0 | 0 | 0 | 0 | 7.772446e-05 | 25.11957
2023-09-18 12:15 | 1466.515228 | 23.9008 | 3 | 1 | 4.003456 | 0 | 0 | 0 | 0 | 0 | 0 | 6.441935e-05 | 25.11957
2023-09-18 12:15 | 1466.614428 | 24 | 3 | 1 | 4.003447 | 0 | 0 | 0 | 0 | 0 | 0 | 5.127327e-05 | 25.11957
2023-09-18 12:15 | 1466.715428 | 24.101 | 3 | 1 | 4.003424 | 0 | 0 | 0 | 0 | 0 | 0 | 3.788865e-05 | 25.11957
2023-09-18 12:15 | 1466.814428 | 24.2 | 3 | 1 | 4.003407 | 0 | 0 | 0 | 0 | 0 | 0 | 2.476908e-05 | 25.10529
2023-09-18 12:15 | 1466.914628 | 24.3002 | 3 | 1 | 4.003368 | 0 | 0 | 0 | 0 | 0 | 0 | 1.149047e-05 | 25.10529
2023-09-18 12:15 | 1467.014628 | 24.4002 | 3 | 1 | 4.003493 | 0 | 0 | 0 | 0 | 0 | 0 | -1.761623e-06 | 25.10529
2023-09-18 12:15 | 1467.114328 | 24.4999 | 3 | 1 | 4.003443 | 0 | 0 | 0 | 0 | 0 | 0 | -1.497396e-05 | 25.10529
2023-09-18 12:15 | 1467.215228 | 24.6008 | 3 | 1 | 4.003462 | 0 | 0 | 0 | 0 | 0 | 0 | -2.834533e-05 | 25.10529
2023-09-18 12:15 | 1467.314428 | 24.7 | 3 | 1 | 4.003464 | 0 | 0 | 0 | 0 | 0 | 0 | -4.149141e-05 | 25.10529
2023-09-18 12:15 | 1467.415128 | 24.8007 | 3 | 1 | 4.003439 | 0 | 0 | 0 | 0 | 0 | 0 | -5.483627e-05 | 25.10529
2023-09-18 12:15 | 1467.514728 | 24.9003 | 3 | 1 | 4.003406 | 0 | 0 | 0 | 0 | 0 | 0 | -4.348318e-05 | 25.10529
2023-09-18 12:15 | 1467.614728 | 25.0003 | 3 | 1 | 4.003462 | 0 | 0 | 0 | 0 | 0 | 0 | -3.208449e-05 | 25.10529
2023-09-18 12:15 | 1467.714728 | 25.1003 | 3 | 1 | 4.00347 | 0 | 0 | 0 | 0 | 0 | 0 | -2.06858e-05 | 25.10529
2023-09-18 12:15 | 1467.814928 | 25.2005 | 3 | 1 | 4.003356 | 0 | 0 | 0 | 0 | 0 | 0 | -9.264319e-06 | 25.10529
2023-09-18 12:15 | 1467.914928 | 25.3005 | 3 | 1 | 4.003458 | 0 | 0 | 0 | 0 | 0 | 0 | 2.134369e-06 | 25.10529
2023-09-18 12:15 | 1468.014328 | 25.3999 | 3 | 1 | 4.003389 | 0 | 0 | 0 | 0 | 0 | 0 | 1.346466e-05 | 25.10529
2023-09-18 12:15 | 1468.114928 | 25.5005 | 3 | 1 | 4.003524 | 0 | 0 | 0 | 0 | 0 | 0 | 2.493174e-05 | 25.10529
2023-09-18 12:15 | 1468.214928 | 25.6005 | 3 | 1 | 4.003443 | 0 | 0 | 0 | 0 | 0 | 0 | 3.633043e-05 | 25.10529
2023-09-18 12:15 | 1468.315728 | 25.7013 | 3 | 1 | 4.003544 | 0 | 0 | 0 | 0 | 0 | 0 | 4.782031e-05 | 25.10529
2023-09-18 12:15 | 1468.414928 | 25.8005 | 3 | 1 | 4.003338 | 0 | 0 | 0 | 0 | 0 | 0 | 5.912781e-05 | 25.10529
2023-09-18 12:15 | 1468.514528 | 25.9001 | 3 | 1 | 4.003405 | 0 | 0 | 0 | 0 | 0 | 0 | 4.32588e-05 | 25.10529
2023-09-18 12:15 | 1468.614328 | 25.9999 | 3 | 1 | 4.003412 | 0 | 0 | 0 | 0 | 0 | 0 | 2.735794e-05 | 25.10529
2023-09-18 12:15 | 1468.714528 | 26.1001 | 3 | 1 | 4.00338 | 0 | 0 | 0 | 0 | 0 | 0 | 1.139334e-05 | 25.10529
2023-09-18 12:15 | 1468.814528 | 26.2001 | 3 | 1 | 4.003354 | 0 | 0 | 0 | 0 | 0 | 0 | -4.539398e-06 | 25.10529
2023-09-18 12:15 | 1468.914928 | 26.3005 | 3 | 1 | 4.003548 | 0 | 0 | 0 | 0 | 0 | 0 | -2.053586e-05 | 25.10529
2023-09-18 12:15 | 1469.015728 | 26.4013 | 3 | 1 | 4.003487 | 0 | 0 | 0 | 0 | 0 | 0 | -3.659606e-05 | 25.10529
2023-09-18 12:15 | 1469.114428 | 26.5 | 3 | 1 | 4.00351 | 0 | 0 | 0 | 0 | 0 | 0 | -5.232167e-05 | 25.10529
2023-09-18 12:15 | 1469.215028 | 26.6006 | 3 | 1 | 4.003444 | 0 | 0 | 0 | 0 | 0 | 0 | -6.835e-05 | 25.10529
2023-09-18 12:15 | 1469.314328 | 26.6999 | 3 | 1 | 4.003452 | 0 | 0 | 0 | 0 | 0 | 0 | -8.41712e-05 | 25.10529
2023-09-18 12:15 | 1469.414528 | 26.8001 | 3 | 1 | 4.003399 | 0 | 0 | 0 | 0 | 0 | 0 | -0.0001001358 | 25.10529
2023-09-18 12:15 | 1469.515528 | 26.9011 | 3 | 1 | 4.003411 | 0 | 0 | 0 | 0 | 0 | 0 | -9.537172e-05 | 25.10529
2023-09-18 12:15 | 1469.614728 | 27.0003 | 3 | 1 | 4.003471 | 0 | 0 | 0 | 0 | 0 | 0 | -9.069254e-05 | 25.10529
2023-09-18 12:15 | 1469.714728 | 27.1003 | 3 | 1 | 4.003527 | 0 | 0 | 0 | 0 | 0 | 0 | -8.597563e-05 | 25.11147
2023-09-18 12:15 | 1469.815528 | 27.2011 | 3 | 1 | 4.003448 | 0 | 0 | 0 | 0 | 0 | 0 | -8.122098e-05 | 25.11147
2023-09-18 12:15 | 1469.914928 | 27.3005 | 3 | 1 | 4.003407 | 0 | 0 | 0 | 0 | 0 | 0 | -7.653236e-05 | 25.11147
2023-09-18 12:15 | 1470.014928 | 27.4005 | 3 | 1 | 4.003449 | 0 | 0 | 0 | 0 | 0 | 0 | -7.181545e-05 | 25.11147
2023-09-18 12:15 | 1470.115028 | 27.5006 | 3 | 1 | 4.0035 | 0 | 0 | 0 | 0 | 0 | 0 | -6.709382e-05 | 25.11147
2023-09-18 12:15 | 1470.214328 | 27.5999 | 3 | 1 | 4.003442 | 0 | 0 | 0 | 0 | 0 | 0 | -6.240992e-05 | 25.11147
2023-09-18 12:15 | 1470.314528 | 27.7001 | 3 | 1 | 4.003439 | 0 | 0 | 0 | 0 | 0 | 0 | -5.768357e-05 | 25.11147
2023-09-18 12:15 | 1470.415328 | 27.8009 | 3 | 1 | 4.003439 | 0 | 0 | 0 | 0 | 0 | 0 | -5.292892e-05 | 25.11147
2023-09-18 12:15 | 1470.514728 | 27.9003 | 3 | 1 | 4.003492 | 0 | 0 | 0 | 0 | 0 | 0 | -4.368269e-05 | 25.11147
2023-09-18 12:15 | 1470.614728 | 28.0003 | 3 | 1 | 4.003461 | 0 | 0 | 0 | 0 | 0 | 0 | -3.438065e-05 | 25.11147
2023-09-18 12:15 | 1470.714928 | 28.1005 | 3 | 1 | 4.003449 | 0 | 0 | 0 | 0 | 0 | 0 | -2.506e-05 | 25.11147
2023-09-18 12:15 | 1470.814728 | 28.2003 | 3 | 1 | 4.003454 | 0 | 0 | 0 | 0 | 0 | 0 | -1.577656e-05 | 25.11147
2023-09-18 12:15 | 1470.915128 | 28.3007 | 3 | 1 | 4.003419 | 0 | 0 | 0 | 0 | 0 | 0 | -6.437302e-06 | 25.11147
2023-09-18 12:15 | 1471.014728 | 28.4003 | 3 | 1 | 4.003478 | 0 | 0 | 0 | 0 | 0 | 0 | 2.827536e-06 | 25.11147
2023-09-18 12:15 | 1471.115628 | 28.5012 | 3 | 1 | 4.003469 | 0 | 0 | 0 | 0 | 0 | 0 | 1.22133e-05 | 25.11147
2023-09-18 12:15 | 1471.214928 | 28.6005 | 3 | 1 | 4.003463 | 0 | 0 | 0 | 0 | 0 | 0 | 2.145023e-05 | 25.11147
2023-09-18 12:15 | 1471.314928 | 28.7005 | 3 | 1 | 4.00348 | 0 | 0 | 0 | 0 | 0 | 0 | 3.075228e-05 | 25.11147
2023-09-18 12:15 | 1471.414928 | 28.8005 | 3 | 1 | 4.003402 | 0 | 0 | 0 | 0 | 0 | 0 | 4.005432e-05 | 25.11147
2023-09-18 12:15 | 1471.514528 | 28.9001 | 3 | 1 | 4.003517 | 0 | 0 | 0 | 0 | 0 | 0 | 3.07457e-05 | 25.11147
2023-09-18 12:15 | 1471.615128 | 29.0007 | 3 | 1 | 4.003553 | 0 | 0 | 0 | 0 | 0 | 0 | 2.134361e-05 | 25.11147
2023-09-18 12:15 | 1471.715428 | 29.101 | 3 | 1 | 4.003493 | 0 | 0 | 0 | 0 | 0 | 0 | 1.196957e-05 | 25.11147
2023-09-18 12:15 | 1471.814228 | 29.1998 | 3 | 1 | 4.003415 | 0 | 0 | 0 | 0 | 0 | 0 | 2.73571e-06 | 25.11147
2023-09-18 12:15 | 1471.914528 | 29.3001 | 3 | 1 | 4.003491 | 0 | 0 | 0 | 0 | 0 | 0 | -6.638336e-06 | 25.11147
2023-09-18 12:15 | 1472.014528 | 29.4001 | 3 | 1 | 4.003417 | 0 | 0 | 0 | 0 | 0 | 0 | -1.598434e-05 | 25.11147
2023-09-18 12:15 | 1472.115828 | 29.5014 | 3 | 1 | 4.003477 | 0 | 0 | 0 | 0 | 0 | 0 | -2.545185e-05 | 25.11147
2023-09-18 12:15 | 1472.214328 | 29.5999 | 3 | 1 | 4.003412 | 0 | 0 | 0 | 0 | 0 | 0 | -3.465767e-05 | 25.11147
2023-09-18 12:15 | 1472.314328 | 29.6999 | 3 | 1 | 4.003534 | 0 | 0 | 0 | 0 | 0 | 0 | -4.400368e-05 | 25.11147
2023-09-18 12:15 | 1472.414928 | 29.8005 | 3 | 1 | 4.003418 | 0 | 0 | 0 | 0 | 0 | 0 | -5.340576e-05 | 25.11147
2023-09-18 12:15 | 1472.514328 | 29.8999 | 3 | 1 | 4.00347 | 0 | 0 | 0 | 0 | 0 | 0 | -5.340576e-05 | 25.10342
2023-09-18 12:15 | 1472.615128 | 30.0007 | 3 | 1 | 4.003486 | 0 | 0 | 0 | 0 | 0 | 0 | -5.340576e-05 | 25.10342
2023-09-18 12:15 | 1472.615328 | 30.0009 | 3 | 1 | 4.003486 | 0 | 0 | 0 | 0 | 0 | 0 | -5.340576e-05 | 25.10342