## Global_Info
TEST REPORT
|  |  | 20231104_g1_EIS326V_2 | Serial Number |  | C:\ArbinSoftware\DataPro\Result\20231104_g1_EIS326V_2
|  |  | 2024-04-18 | 207487
Channel | Start DateTime | Schedule File Name | Creator | Comments | Software Version | Schedule Version | MASS | Specific Capacity | Capacity | Item ID | Has Aux | Has Specail | Log Aux Data Flag | Log Special Flag
6 | 2023-11-04 18:58 | INR21700_m50T\2nd_life_EIS\EIS_general.sdu |  |  | PV7.0 Build: 181116USB | Schedule Version 7.00.15 | 0 | 0 | 4.85 |  | 1 | 0 | TRUE | TRUE
Note on G2: Click to open file path

## ACIM_Chan6
Device_ID | Test_ID | Channel_ID | Cycle_ID | Step_ID | Pt | Freq | Zmod | Zphz
Gamry_1 | 1032 | 5 | 1 | 2 | 0 | 10019.53 | 0.0463551 | 47.45073
Gamry_1 | 1032 | 5 | 1 | 2 | 1 | 7207.031 | 0.0386365 | 41.80624
Gamry_1 | 1032 | 5 | 1 | 2 | 2 | 5150.463 | 0.0329772 | 35.23539
Gamry_1 | 1032 | 5 | 1 | 2 | 3 | 3715.701 | 0.0292883 | 28.35119
Gamry_1 | 1032 | 5 | 1 | 2 | 4 | 2686.738 | 0.0270333 | 21.61248
Gamry_1 | 1032 | 5 | 1 | 2 | 5 | 1933.594 | 0.0257951 | 15.55277
Gamry_1 | 1032 | 5 | 1 | 2 | 6 | 1395.089 | 0.0252432 | 10.63267
Gamry_1 | 1032 | 5 | 1 | 2 | 7 | 1000.702 | 0.0250961 | 6.786573
Gamry_1 | 1032 | 5 | 1 | 2 | 8 | 716.9117 | 0.0251739 | 3.939765
Gamry_1 | 1032 | 5 | 1 | 2 | 9 | 520.8333 | 0.0253584 | 1.943363
Gamry_1 | 1032 | 5 | 1 | 2 | 10 | 372.8693 | 0.0256128 | 0.4120324
Gamry_1 | 1032 | 5 | 1 | 2 | 11 | 269.3965 | 0.0258966 | -0.6578936
Gamry_1 | 1032 | 5 | 1 | 2 | 12 | 193.6983 | 0.0261995 | -1.449627
Gamry_1 | 1032 | 5 | 1 | 2 | 13 | 139.2327 | 0.0265184 | -2.03432
Gamry_1 | 1032 | 5 | 1 | 2 | 14 | 99.734 | 0.0268509 | -2.484375
Gamry_1 | 1032 | 5 | 1 | 2 | 15 | 72.11539 | 0.0271944 | -2.779114
Gamry_1 | 1032 | 5 | 1 | 2 | 16 | 49.86702 | 0.0275966 | -3.01496
Gamry_1 | 1032 | 5 | 1 | 2 | 17 | 37.5 | 0.0278821 | -3.224624
Gamry_1 | 1032 | 5 | 1 | 2 | 18 | 27.25291 | 0.0282449 | -3.414896
Gamry_1 | 1032 | 5 | 1 | 2 | 19 | 19.29012 | 0.0286177 | -3.604623
Gamry_1 | 1032 | 5 | 1 | 2 | 20 | 13.95089 | 0.0290359 | -3.781421
Gamry_1 | 1032 | 5 | 1 | 2 | 21 | 9.9734 | 0.0294914 | -3.864757
Gamry_1 | 1032 | 5 | 1 | 2 | 22 | 7.233796 | 0.0300128 | -3.942326
Gamry_1 | 1032 | 5 | 1 | 2 | 23 | 5.196785 | 0.0305119 | -3.906387
Gamry_1 | 1032 | 5 | 1 | 2 | 24 | 3.720238 | 0.0310596 | -3.797548
Gamry_1 | 1032 | 5 | 1 | 2 | 25 | 2.689329 | 0.0313821 | -3.4773
Gamry_1 | 1032 | 5 | 1 | 2 | 26 | 1.929012 | 0.031862 | -3.163434
Gamry_1 | 1032 | 5 | 1 | 2 | 27 | 1.395089 | 0.0322278 | -2.901358
Gamry_1 | 1032 | 5 | 1 | 2 | 28 | 0.997765 | 0.0324244 | -2.701125
Gamry_1 | 1032 | 5 | 1 | 2 | 29 | 0.7233796 | 0.0326911 | -2.771388
Gamry_1 | 1032 | 5 | 1 | 2 | 30 | 0.5185288 | 0.0329031 | -2.725324
Gamry_1 | 1032 | 5 | 1 | 2 | 31 | 0.3732086 | 0.0331664 | -3.0466
Gamry_1 | 1032 | 5 | 1 | 2 | 32 | 0.2687787 | 0.0334226 | -3.376027
Gamry_1 | 1032 | 5 | 1 | 2 | 33 | 0.1933787 | 0.033728 | -3.831098
Gamry_1 | 1032 | 5 | 1 | 2 | 34 | 0.1391776 | 0.0340801 | -4.487267
Gamry_1 | 1032 | 5 | 1 | 2 | 35 | 0.1001603 | 0.0345752 | -5.284232
Gamry_1 | 1032 | 5 | 1 | 2 | 36 | 0.0719825 | 0.0352173 | -6.269031
Gamry_1 | 1032 | 5 | 1 | 2 | 37 | 0.051807 | 0.0358046 | -7.385866
Gamry_1 | 1032 | 5 | 1 | 2 | 38 | 0.0372971 | 0.0365575 | -8.794231
Gamry_1 | 1032 | 5 | 1 | 2 | 39 | 0.0268286 | 0.0374192 | -10.55433
Gamry_1 | 1032 | 5 | 1 | 2 | 40 | 0.0193124 | 0.0384619 | -12.89112
Gamry_1 | 1032 | 5 | 1 | 2 | 41 | 0.0138979 | 0.0398716 | -15.91591
Gamry_1 | 1032 | 5 | 1 | 2 | 42 | 0.0100006 | 0.0419553 | -19.64478
Note on A1: Device_ID
Note on B1: Test_ID
Note on C1: Channel_ID
Note on D1: Cycle_ID
Note on E1: Step_ID
Note on F1: Pt
Note on G1: Freq
Note on H1: Zmod
Note on I1: Zphz

## Channel_6_1
Date_Time | Test_Time(s) | Step_Time(s) | Step_Index | Cycle_Index | Voltage(V) | Current(A) | Charge_Capacity(Ah) | Discharge_Capacity(Ah) | Charge_Energy(Wh) | Discharge_Energy(Wh) | Internal Resistance(Ohm) | dV/dt(V/s) | Aux_Temperature(¡æ)_1
2023-11-04 18:58 | 0.1008 | 0.1006 | 1 | 1 | 3.26558 | 0 | 0 | 0 | 0 | 0 | 0 | 0 | 24.95563
2023-11-04 18:58 | 0.2002 | 0.2 | 1 | 1 | 3.265661 | 0 | 0 | 0 | 0 | 0 | 0 | 0 | 24.95563
2023-11-04 18:58 | 0.3004 | 0.3002 | 1 | 1 | 3.2657 | 0 | 0 | 0 | 0 | 0 | 0 | 0 | 24.95563
2023-11-04 18:58 | 0.4014 | 0.4012 | 1 | 1 | 3.265608 | 0 | 0 | 0 | 0 | 0 | 0 | 0 | 24.95563
2023-11-04 18:58 | 0.5003 | 0.5001 | 1 | 1 | 3.265625 | 0 | 0 | 0 | 0 | 0 | 0 | 0 | 24.95563
2023-11-04 18:58 | 0.6006 | 0.6004 | 1 | 1 | 3.265615 | 0 | 0 | 0 | 0 | 0 | 0 | -1.230619e-07 | 24.95563
2023-11-04 18:58 | 0.7008 | 0.7006 | 1 | 1 | 3.265657 | 0 | 0 | 0 | 0 | 0 | 0 | -2.460012e-07 | 24.95563
2023-11-04 18:58 | 0.8008 | 0.8006 | 1 | 1 | 3.265643 | 0 | 0 | 0 | 0 | 0 | 0 | -3.68695e-07 | 24.95563
2023-11-04 18:58 | 0.9002 | 0.9 | 1 | 1 | 3.265614 | 0 | 0 | 0 | 0 | 0 | 0 | -4.906527e-07 | 24.95563
2023-11-04 18:58 | 1.0006 | 1.0004 | 1 | 1 | 3.265732 | 0 | 0 | 0 | 0 | 0 | 0 | -6.138373e-07 | 24.95563
2023-11-04 18:58 | 1.0015 | 1.0013 | 1 | 1 | 3.265726 | 0 | 0 | 0 | 0 | 0 | 0 | -6.149415e-07 | 24.95563
2023-11-04 18:58 | 1.0184 | 0.0011 | 2 | 1 | 3.265537 | 0 | 0 | 0 | 0 | 0 | 0 | -6.356768e-07 | 24.95563
2023-11-04 18:59 | 61.0198 | 60.0025 | 2 | 1 | 3.259373 | 0 | 0 | 0 | 0 | 0 | 0 | -7.42537e-05 | 24.95505
2023-11-04 19:00 | 121.02 | 120.0027 | 2 | 1 | 3.259179 | 0 | 0 | 0 | 0 | 0 | 0 | -0.0001478703 | 24.95447
2023-11-04 19:01 | 181.0202 | 180.0029 | 2 | 1 | 3.271427 | 0 | 0 | 0 | 0 | 0 | 0 | -0.0002214868 | 24.95389
2023-11-04 19:02 | 241.0214 | 240.0041 | 2 | 1 | 3.268346 | 0 | 0 | 0 | 0 | 0 | 0 | -0.0002951046 | 24.95331
2023-11-04 19:03 | 301.0224 | 300.0051 | 2 | 1 | 3.263494 | 0 | 0 | 0 | 0 | 0 | 0 | -0.0003687221 | 24.95273
2023-11-04 19:04 | 361.0228 | 360.0055 | 2 | 1 | 3.259384 | 0 | 0 | 0 | 0 | 0 | 0 | -0.0004423389 | 24.95215
2023-11-04 19:05 | 421.0234 | 420.0061 | 2 | 1 | 3.263942 | 0 | 0 | 0 | 0 | 0 | 0 | -0.0005159559 | 24.95157
2023-11-04 19:06 | 481.0237 | 480.0064 | 2 | 1 | 3.259891 | 0 | 0 | 0 | 0 | 0 | 0 | -0.0005895726 | 24.95099
2023-11-04 19:07 | 541.0266 | 540.0093 | 2 | 1 | 3.269182 | 0 | 0 | 0 | 0 | 0 | 0 | -0.0006631925 | 24.95041
2023-11-04 19:08 | 601.0278 | 600.0105 | 2 | 1 | 3.259187 | 0 | 0 | 0 | 0 | 0 | 0 | -0.0007368103 | 24.94983
2023-11-04 19:09 | 661.0312 | 660.0139 | 2 | 1 | 3.261591 | 0 | 0 | 0 | 0 | 0 | 0 | -0.0008104307 | 24.94925
2023-11-04 19:10 | 721.0319 | 720.0146 | 2 | 1 | 3.266884 | 0 | 0 | 0 | 0 | 0 | 0 | -0.0008840479 | 24.94867
2023-11-04 19:11 | 781.0348 | 780.0175 | 2 | 1 | 3.260627 | 0 | 0 | 0 | 0 | 0 | 0 | -0.0009576678 | 24.94809
2023-11-04 19:12 | 841.0357 | 840.0184 | 2 | 1 | 3.25978 | 0 | 0 | 0 | 0 | 0 | 0 | -0.001031285 | 24.94751
2023-11-04 19:13 | 901.0374 | 900.0201 | 2 | 1 | 3.265474 | 0 | 0 | 0 | 0 | 0 | 0 | -0.001104904 | 24.94693
2023-11-04 19:14 | 961.0406 | 960.0233 | 2 | 1 | 3.271826 | 0 | 0 | 0 | 0 | 0 | 0 | -0.001178524 | 24.94635
2023-11-04 19:15 | 1021.0431 | 1020.0258 | 2 | 1 | 3.271033 | 0 | 0 | 0 | 0 | 0 | 0 | -0.001252143 | 24.94577
2023-11-04 19:16 | 1081.0445 | 1080.0272 | 2 | 1 | 3.259072 | 0 | 0 | 0 | 0 | 0 | 0 | -0.001325761 | 24.94519
2023-11-04 19:17 | 1141.0457 | 1140.0284 | 2 | 1 | 3.272512 | 0 | 0 | 0 | 0 | 0 | 0 | -0.001399379 | 24.92211
2023-11-04 19:18 | 1201.0464 | 1200.0291 | 2 | 1 | 3.262915 | 0 | 0 | 0 | 0 | 0 | 0 | -0.001472996 | 24.94905
2023-11-04 19:19 | 1261.0467 | 1260.0294 | 2 | 1 | 3.265192 | 0 | 0 | 0 | 0 | 0 | 0 | -0.001546613 | 24.95849
2023-11-04 19:20 | 1321.0472 | 1320.0299 | 2 | 1 | 3.271243 | 0 | 0 | 0 | 0 | 0 | 0 | -0.00162023 | 24.92514
2023-11-04 19:21 | 1381.0475 | 1380.0302 | 2 | 1 | 3.25924 | 0 | 0 | 0 | 0 | 0 | 0 | -0.001693846 | 24.89876
2023-11-04 19:21 | 1409.902672 | 0.1013 | 3 | 1 | 3.2645 | 0 | 0 | 0 | 0 | 0 | 0 | -0.00172925 | 24.68657
2023-11-04 19:21 | 1410.001372 | 0.2 | 3 | 1 | 3.264433 | 0 | 0 | 0 | 0 | 0 | 0 | -0.001735534 | 24.68657
2023-11-04 19:21 | 1410.101772 | 0.3004 | 3 | 1 | 3.264538 | 0 | 0 | 0 | 0 | 0 | 0 | -0.001741925 | 24.68657
2023-11-04 19:21 | 1410.201172 | 0.3998 | 3 | 1 | 3.264513 | 0 | 0 | 0 | 0 | 0 | 0 | -0.001748253 | 24.68657
2023-11-04 19:21 | 1410.301472 | 0.5001 | 3 | 1 | 3.264288 | 0 | 0 | 0 | 0 | 0 | 0 | -0.001754639 | 24.68657
2023-11-04 19:21 | 1410.401772 | 0.6004 | 3 | 1 | 3.264387 | 0 | 0 | 0 | 0 | 0 | 0 | -0.001761024 | 24.68657
2023-11-04 19:21 | 1410.501872 | 0.7005 | 3 | 1 | 3.264377 | 0 | 0 | 0 | 0 | 0 | 0 | -0.001767397 | 24.68657
2023-11-04 19:21 | 1410.601672 | 0.8003 | 3 | 1 | 3.264304 | 0 | 0 | 0 | 0 | 0 | 0 | -0.001589911 | 24.68657
2023-11-04 19:21 | 1410.701172 | 0.8998 | 3 | 1 | 3.264436 | 0 | 0 | 0 | 0 | 0 | 0 | -0.001412958 | 24.68657
2023-11-04 19:21 | 1410.801672 | 1.0003 | 3 | 1 | 3.264418 | 0 | 0 | 0 | 0 | 0 | 0 | -0.001234226 | 24.68657
2023-11-04 19:21 | 1410.901672 | 1.1003 | 3 | 1 | 3.264484 | 0 | 0 | 0 | 0 | 0 | 0 | -0.001056384 | 24.68657
2023-11-04 19:21 | 1411.001572 | 1.2002 | 3 | 1 | 3.264256 | 0 | 0 | 0 | 0 | 0 | 0 | -0.00087872 | 24.68657
2023-11-04 19:21 | 1411.102072 | 1.3007 | 3 | 1 | 3.264306 | 0 | 0 | 0 | 0 | 0 | 0 | -0.0006999887 | 24.68657
2023-11-04 19:21 | 1411.202272 | 1.4009 | 3 | 1 | 3.264378 | 0 | 0 | 0 | 0 | 0 | 0 | -0.0005217909 | 24.68657
2023-11-04 19:21 | 1411.301672 | 1.5003 | 3 | 1 | 3.264444 | 0 | 0 | 0 | 0 | 0 | 0 | -0.0003450159 | 24.68657
2023-11-04 19:21 | 1411.402072 | 1.6007 | 3 | 1 | 3.264391 | 0 | 0 | 0 | 0 | 0 | 0 | -0.0001664625 | 24.68657
2023-11-04 19:21 | 1411.501572 | 1.7002 | 3 | 1 | 3.264498 | 0 | 0 | 0 | 0 | 0 | 0 | 1.049042e-05 | 24.68657
2023-11-04 19:21 | 1411.601172 | 1.7998 | 3 | 1 | 3.264415 | 0 | 0 | 0 | 0 | 0 | 0 | 1.71401e-05 | 24.68657
2023-11-04 19:21 | 1411.702372 | 1.901 | 3 | 1 | 3.264435 | 0 | 0 | 0 | 0 | 0 | 0 | 2.38966e-05 | 24.68657
2023-11-04 19:21 | 1411.801372 | 2 | 3 | 1 | 3.264533 | 0 | 0 | 0 | 0 | 0 | 0 | 3.050623e-05 | 24.68657
2023-11-04 19:21 | 1411.901672 | 2.1003 | 3 | 1 | 3.264408 | 0 | 0 | 0 | 0 | 0 | 0 | 3.720265e-05 | 24.68657
2023-11-04 19:21 | 1412.001972 | 2.2006 | 3 | 1 | 3.264375 | 0 | 0 | 0 | 0 | 0 | 0 | 4.389906e-05 | 24.68657
2023-11-04 19:21 | 1412.101372 | 2.3 | 3 | 1 | 3.264395 | 0 | 0 | 0 | 0 | 0 | 0 | 5.053539e-05 | 24.68657
2023-11-04 19:21 | 1412.201572 | 2.4002 | 3 | 1 | 3.264418 | 0 | 0 | 0 | 0 | 0 | 0 | 5.722513e-05 | 24.68657
2023-11-04 19:21 | 1412.302672 | 2.5013 | 3 | 1 | 3.2644 | 0 | 0 | 0 | 0 | 0 | 0 | 6.397496e-05 | 24.68657
2023-11-04 19:21 | 1412.402072 | 2.6007 | 3 | 1 | 3.26437 | 0 | 0 | 0 | 0 | 0 | 0 | 7.061129e-05 | 24.68657
2023-11-04 19:21 | 1412.501472 | 2.7001 | 3 | 1 | 3.264483 | 0 | 0 | 0 | 0 | 0 | 0 | 7.724762e-05 | 24.68657
2023-11-04 19:21 | 1412.601972 | 2.8006 | 3 | 1 | 3.264416 | 0 | 0 | 0 | 0 | 0 | 0 | 7.123279e-05 | 24.68657
2023-11-04 19:21 | 1412.701472 | 2.9001 | 3 | 1 | 3.264417 | 0 | 0 | 0 | 0 | 0 | 0 | 6.527781e-05 | 24.7257
2023-11-04 19:21 | 1412.801472 | 3.0001 | 3 | 1 | 3.264397 | 0 | 0 | 0 | 0 | 0 | 0 | 5.929291e-05 | 24.7257
2023-11-04 19:21 | 1412.901372 | 3.1 | 3 | 1 | 3.264316 | 0 | 0 | 0 | 0 | 0 | 0 | 5.331399e-05 | 24.7257
2023-11-04 19:21 | 1413.001672 | 3.2003 | 3 | 1 | 3.264418 | 0 | 0 | 0 | 0 | 0 | 0 | 4.731113e-05 | 24.7257
2023-11-04 19:21 | 1413.101872 | 3.3005 | 3 | 1 | 3.264436 | 0 | 0 | 0 | 0 | 0 | 0 | 4.131425e-05 | 24.7257
2023-11-04 19:21 | 1413.201872 | 3.4005 | 3 | 1 | 3.264359 | 0 | 0 | 0 | 0 | 0 | 0 | 3.532935e-05 | 24.7257
2023-11-04 19:21 | 1413.301272 | 3.4999 | 3 | 1 | 3.264454 | 0 | 0 | 0 | 0 | 0 | 0 | 2.938035e-05 | 24.7257
2023-11-04 19:21 | 1413.401172 | 3.5998 | 3 | 1 | 3.264388 | 0 | 0 | 0 | 0 | 0 | 0 | 2.340143e-05 | 24.7257
2023-11-04 19:21 | 1413.501372 | 3.7 | 3 | 1 | 3.264446 | 0 | 0 | 0 | 0 | 0 | 0 | 1.740456e-05 | 24.7257
2023-11-04 19:21 | 1413.601772 | 3.8004 | 3 | 1 | 3.264464 | 0 | 0 | 0 | 0 | 0 | 0 | 1.592149e-05 | 24.7257
2023-11-04 19:21 | 1413.702672 | 3.9013 | 3 | 1 | 3.264378 | 0 | 0 | 0 | 0 | 0 | 0 | 1.443103e-05 | 24.7257
2023-11-04 19:21 | 1413.801972 | 4.0006 | 3 | 1 | 3.264301 | 0 | 0 | 0 | 0 | 0 | 0 | 1.296421e-05 | 24.7257
2023-11-04 19:21 | 1413.901372 | 4.1 | 3 | 1 | 3.264385 | 0 | 0 | 0 | 0 | 0 | 0 | 1.149591e-05 | 24.7257
2023-11-04 19:21 | 1414.001672 | 4.2003 | 3 | 1 | 3.264517 | 0 | 0 | 0 | 0 | 0 | 0 | 1.001432e-05 | 24.7257
2023-11-04 19:21 | 1414.101372 | 4.3 | 3 | 1 | 3.264422 | 0 | 0 | 0 | 0 | 0 | 0 | 8.541589e-06 | 24.7257
2023-11-04 19:21 | 1414.201372 | 4.4 | 3 | 1 | 3.264463 | 0 | 0 | 0 | 0 | 0 | 0 | 7.064428e-06 | 24.7257
2023-11-04 19:21 | 1414.301572 | 4.5002 | 3 | 1 | 3.264349 | 0 | 0 | 0 | 0 | 0 | 0 | 5.584313e-06 | 24.7257
2023-11-04 19:21 | 1414.402672 | 4.6013 | 3 | 1 | 3.264382 | 0 | 0 | 0 | 0 | 0 | 0 | 4.090903e-06 | 24.7257
2023-11-04 19:21 | 1414.502072 | 4.7007 | 3 | 1 | 3.264455 | 0 | 0 | 0 | 0 | 0 | 0 | 2.622604e-06 | 24.7257
2023-11-04 19:21 | 1414.602572 | 4.8012 | 3 | 1 | 3.264395 | 0 | 0 | 0 | 0 | 0 | 0 | -9.694616e-06 | 24.7257
2023-11-04 19:21 | 1414.701272 | 4.8999 | 3 | 1 | 3.264387 | 0 | 0 | 0 | 0 | 0 | 0 | -2.179123e-05 | 24.7257
2023-11-04 19:21 | 1414.802772 | 5.0014 | 3 | 1 | 3.264494 | 0 | 0 | 0 | 0 | 0 | 0 | -3.423101e-05 | 24.7257
2023-11-04 19:21 | 1414.901472 | 5.1001 | 3 | 1 | 3.264408 | 0 | 0 | 0 | 0 | 0 | 0 | -4.632762e-05 | 24.7257
2023-11-04 19:21 | 1415.001672 | 5.2003 | 3 | 1 | 3.264411 | 0 | 0 | 0 | 0 | 0 | 0 | -5.860807e-05 | 24.7257
2023-11-04 19:21 | 1415.101872 | 5.3005 | 3 | 1 | 3.264407 | 0 | 0 | 0 | 0 | 0 | 0 | -7.088853e-05 | 24.7257
2023-11-04 19:21 | 1415.202072 | 5.4007 | 3 | 1 | 3.2644 | 0 | 0 | 0 | 0 | 0 | 0 | -8.316898e-05 | 24.7257
2023-11-04 19:21 | 1415.301472 | 5.5001 | 3 | 1 | 3.264438 | 0 | 0 | 0 | 0 | 0 | 0 | -9.535138e-05 | 24.7257
2023-11-04 19:21 | 1415.401772 | 5.6004 | 3 | 1 | 3.264441 | 0 | 0 | 0 | 0 | 0 | 0 | -0.0001076441 | 24.7257
2023-11-04 19:21 | 1415.501972 | 5.7006 | 3 | 1 | 3.264519 | 0 | 0 | 0 | 0 | 0 | 0 | -0.0001199245 | 24.7257
2023-11-04 19:21 | 1415.601872 | 5.8005 | 3 | 1 | 3.264463 | 0 | 0 | 0 | 0 | 0 | 0 | -9.804429e-05 | 24.70642
2023-11-04 19:21 | 1415.701272 | 5.8999 | 3 | 1 | 3.264539 | 0 | 0 | 0 | 0 | 0 | 0 | -7.627355e-05 | 24.70642
2023-11-04 19:21 | 1415.801572 | 6.0002 | 3 | 1 | 3.264361 | 0 | 0 | 0 | 0 | 0 | 0 | -5.430568e-05 | 24.70642
2023-11-04 19:21 | 1415.901772 | 6.1004 | 3 | 1 | 3.264467 | 0 | 0 | 0 | 0 | 0 | 0 | -3.235972e-05 | 24.70642
2023-11-04 19:21 | 1416.001772 | 6.2004 | 3 | 1 | 3.26449 | 0 | 0 | 0 | 0 | 0 | 0 | -1.045756e-05 | 24.70642
2023-11-04 19:21 | 1416.101372 | 6.3 | 3 | 1 | 3.264447 | 0 | 0 | 0 | 0 | 0 | 0 | 1.135698e-05 | 24.70642
2023-11-04 19:21 | 1416.201572 | 6.4002 | 3 | 1 | 3.26448 | 0 | 0 | 0 | 0 | 0 | 0 | 3.330295e-05 | 24.70642
2023-11-04 19:21 | 1416.302772 | 6.5014 | 3 | 1 | 3.264463 | 0 | 0 | 0 | 0 | 0 | 0 | 5.546793e-05 | 24.70642
2023-11-04 19:21 | 1416.401872 | 6.6005 | 3 | 1 | 3.264291 | 0 | 0 | 0 | 0 | 0 | 0 | 7.717297e-05 | 24.70642
2023-11-04 19:21 | 1416.501272 | 6.6999 | 3 | 1 | 3.264417 | 0 | 0 | 0 | 0 | 0 | 0 | 9.894371e-05 | 24.70642
2023-11-04 19:21 | 1416.601772 | 6.8004 | 3 | 1 | 3.264518 | 0 | 0 | 0 | 0 | 0 | 0 | 8.567326e-05 | 24.70642
2023-11-04 19:21 | 1416.701272 | 6.8999 | 3 | 1 | 3.26441 | 0 | 0 | 0 | 0 | 0 | 0 | 7.253485e-05 | 24.70642
2023-11-04 19:21 | 1416.801272 | 6.9999 | 3 | 1 | 3.264414 | 0 | 0 | 0 | 0 | 0 | 0 | 5.933043e-05 | 24.70642
2023-11-04 19:21 | 1416.902072 | 7.1007 | 3 | 1 | 3.264587 | 0 | 0 | 0 | 0 | 0 | 0 | 4.602036e-05 | 24.70642
2023-11-04 19:21 | 1417.001972 | 7.2006 | 3 | 1 | 3.264477 | 0 | 0 | 0 | 0 | 0 | 0 | 3.282914e-05 | 24.70642
2023-11-04 19:21 | 1417.101672 | 7.3003 | 3 | 1 | 3.264441 | 0 | 0 | 0 | 0 | 0 | 0 | 1.966432e-05 | 24.70642
2023-11-04 19:21 | 1417.202672 | 7.4013 | 3 | 1 | 3.264445 | 0 | 0 | 0 | 0 | 0 | 0 | 6.327853e-06 | 24.70642
2023-11-04 19:21 | 1417.302172 | 7.5008 | 3 | 1 | 3.2645 | 0 | 0 | 0 | 0 | 0 | 0 | -6.810553e-06 | 24.70642
2023-11-04 19:21 | 1417.401472 | 7.6001 | 3 | 1 | 3.264596 | 0 | 0 | 0 | 0 | 0 | 0 | -1.992255e-05 | 24.70642
2023-11-04 19:21 | 1417.501572 | 7.7002 | 3 | 1 | 3.264408 | 0 | 0 | 0 | 0 | 0 | 0 | -3.314018e-05 | 24.70642
2023-11-04 19:21 | 1417.602672 | 7.8013 | 3 | 1 | 3.264525 | 0 | 0 | 0 | 0 | 0 | 0 | -2.749982e-05 | 24.70642
2023-11-04 19:21 | 1417.701372 | 7.9 | 3 | 1 | 3.2643 | 0 | 0 | 0 | 0 | 0 | 0 | -2.199335e-05 | 24.70642
2023-11-04 19:21 | 1417.801572 | 8.0002 | 3 | 1 | 3.264493 | 0 | 0 | 0 | 0 | 0 | 0 | -1.64032e-05 | 24.70642
2023-11-04 19:21 | 1417.901572 | 8.1002 | 3 | 1 | 3.264481 | 0 | 0 | 0 | 0 | 0 | 0 | -1.08242e-05 | 24.70642
2023-11-04 19:21 | 1418.001772 | 8.2004 | 3 | 1 | 3.26444 | 0 | 0 | 0 | 0 | 0 | 0 | -5.234051e-06 | 24.70642
2023-11-04 19:21 | 1418.101172 | 8.2998 | 3 | 1 | 3.264459 | 0 | 0 | 0 | 0 | 0 | 0 | 3.1147e-07 | 24.70642
2023-11-04 19:21 | 1418.202172 | 8.4008 | 3 | 1 | 3.264453 | 0 | 0 | 0 | 0 | 0 | 0 | 5.946255e-06 | 24.70642
2023-11-04 19:21 | 1418.301672 | 8.5003 | 3 | 1 | 3.264415 | 0 | 0 | 0 | 0 | 0 | 0 | 1.149735e-05 | 24.70642
2023-11-04 19:21 | 1418.401872 | 8.6005 | 3 | 1 | 3.264435 | 0 | 0 | 0 | 0 | 0 | 0 | 1.708751e-05 | 24.70953
2023-11-04 19:21 | 1418.501572 | 8.7002 | 3 | 1 | 3.264522 | 0 | 0 | 0 | 0 | 0 | 0 | 2.264977e-05 | 24.70953
2023-11-04 19:21 | 1418.601272 | 8.7999 | 3 | 1 | 3.264455 | 0 | 0 | 0 | 0 | 0 | 0 | 2.576461e-05 | 24.70953
2023-11-04 19:21 | 1418.701572 | 8.9002 | 3 | 1 | 3.264522 | 0 | 0 | 0 | 0 | 0 | 0 | 2.889821e-05 | 24.70953
2023-11-04 19:21 | 1418.801872 | 9.0005 | 3 | 1 | 3.264503 | 0 | 0 | 0 | 0 | 0 | 0 | 3.20318e-05 | 24.70953
2023-11-04 19:21 | 1418.902672 | 9.1013 | 3 | 1 | 3.264511 | 0 | 0 | 0 | 0 | 0 | 0 | 3.518101e-05 | 24.70953
2023-11-04 19:21 | 1419.001172 | 9.1998 | 3 | 1 | 3.264578 | 0 | 0 | 0 | 0 | 0 | 0 | 3.825837e-05 | 24.70953
2023-11-04 19:21 | 1419.102472 | 9.3011 | 3 | 1 | 3.264424 | 0 | 0 | 0 | 0 | 0 | 0 | 4.142321e-05 | 24.70953
2023-11-04 19:21 | 1419.201872 | 9.4005 | 3 | 1 | 3.264496 | 0 | 0 | 0 | 0 | 0 | 0 | 4.452868e-05 | 24.70953
2023-11-04 19:21 | 1419.301372 | 9.5 | 3 | 1 | 3.264502 | 0 | 0 | 0 | 0 | 0 | 0 | 4.763728e-05 | 24.70953
2023-11-04 19:21 | 1419.401772 | 9.6004 | 3 | 1 | 3.264579 | 0 | 0 | 0 | 0 | 0 | 0 | 5.0774e-05 | 24.70953
2023-11-04 19:21 | 1419.501272 | 9.6999 | 3 | 1 | 3.264519 | 0 | 0 | 0 | 0 | 0 | 0 | 5.38826e-05 | 24.70953
2023-11-04 19:21 | 1419.601672 | 9.8003 | 3 | 1 | 3.264504 | 0 | 0 | 0 | 0 | 0 | 0 | 5.526916e-05 | 24.70953
2023-11-04 19:21 | 1419.701672 | 9.9003 | 3 | 1 | 3.26448 | 0 | 0 | 0 | 0 | 0 | 0 | 5.665019e-05 | 24.70953
2023-11-04 19:21 | 1419.801172 | 9.9998 | 3 | 1 | 3.264512 | 0 | 0 | 0 | 0 | 0 | 0 | 5.802432e-05 | 24.70953
2023-11-04 19:21 | 1419.902272 | 10.1009 | 3 | 1 | 3.264422 | 0 | 0 | 0 | 0 | 0 | 0 | 5.942054e-05 | 24.70953
2023-11-04 19:21 | 1420.001672 | 10.2003 | 3 | 1 | 3.264447 | 0 | 0 | 0 | 0 | 0 | 0 | 6.079329e-05 | 24.70953
2023-11-04 19:21 | 1420.101272 | 10.2999 | 3 | 1 | 3.264474 | 0 | 0 | 0 | 0 | 0 | 0 | 6.216879e-05 | 24.70953
2023-11-04 19:21 | 1420.201572 | 10.4002 | 3 | 1 | 3.264532 | 0 | 0 | 0 | 0 | 0 | 0 | 6.355397e-05 | 24.70953
2023-11-04 19:21 | 1420.301772 | 10.5004 | 3 | 1 | 3.264524 | 0 | 0 | 0 | 0 | 0 | 0 | 6.493776e-05 | 24.70953
2023-11-04 19:21 | 1420.401172 | 10.5998 | 3 | 1 | 3.264532 | 0 | 0 | 0 | 0 | 0 | 0 | 6.631051e-05 | 24.70953
2023-11-04 19:21 | 1420.502572 | 10.7012 | 3 | 1 | 3.264395 | 0 | 0 | 0 | 0 | 0 | 0 | 6.771088e-05 | 24.70953
2023-11-04 19:21 | 1420.601472 | 10.8001 | 3 | 1 | 3.264578 | 0 | 0 | 0 | 0 | 0 | 0 | 5.362259e-05 | 24.70953
2023-11-04 19:21 | 1420.702772 | 10.9014 | 3 | 1 | 3.26449 | 0 | 0 | 0 | 0 | 0 | 0 | 3.919242e-05 | 24.70953
2023-11-04 19:21 | 1420.802072 | 11.0007 | 3 | 1 | 3.264455 | 0 | 0 | 0 | 0 | 0 | 0 | 2.504715e-05 | 24.70953
2023-11-04 19:21 | 1420.901472 | 11.1001 | 3 | 1 | 3.264441 | 0 | 0 | 0 | 0 | 0 | 0 | 1.088763e-05 | 24.70953
2023-11-04 19:21 | 1421.002672 | 11.2013 | 3 | 1 | 3.264629 | 0 | 0 | 0 | 0 | 0 | 0 | -3.528294e-06 | 24.70953
2023-11-04 19:21 | 1421.102672 | 11.3013 | 3 | 1 | 3.264388 | 0 | 0 | 0 | 0 | 0 | 0 | -1.777328e-05 | 24.70953
2023-11-04 19:21 | 1421.201472 | 11.4001 | 3 | 1 | 3.264604 | 0 | 0 | 0 | 0 | 0 | 0 | -3.184732e-05 | 24.71575
2023-11-04 19:21 | 1421.301672 | 11.5003 | 3 | 1 | 3.264596 | 0 | 0 | 0 | 0 | 0 | 0 | -4.61208e-05 | 24.71575
2023-11-04 19:21 | 1421.401672 | 11.6003 | 3 | 1 | 3.264545 | 0 | 0 | 0 | 0 | 0 | 0 | -6.036579e-05 | 24.71575
2023-11-04 19:21 | 1421.501772 | 11.7004 | 3 | 1 | 3.264592 | 0 | 0 | 0 | 0 | 0 | 0 | -7.462502e-05 | 24.71575
2023-11-04 19:21 | 1421.601472 | 11.8001 | 3 | 1 | 3.264483 | 0 | 0 | 0 | 0 | 0 | 0 | -7.809687e-05 | 24.71575
2023-11-04 19:21 | 1421.701772 | 11.9004 | 3 | 1 | 3.264545 | 0 | 0 | 0 | 0 | 0 | 0 | -8.158962e-05 | 24.71575
2023-11-04 19:21 | 1421.801172 | 11.9998 | 3 | 1 | 3.264368 | 0 | 0 | 0 | 0 | 0 | 0 | -8.505103e-05 | 24.71575
2023-11-04 19:21 | 1421.901472 | 12.1001 | 3 | 1 | 3.264549 | 0 | 0 | 0 | 0 | 0 | 0 | -8.854379e-05 | 24.71575
2023-11-04 19:21 | 1422.001672 | 12.2003 | 3 | 1 | 3.26449 | 0 | 0 | 0 | 0 | 0 | 0 | -9.203305e-05 | 24.71575
2023-11-04 19:21 | 1422.101872 | 12.3005 | 3 | 1 | 3.264541 | 0 | 0 | 0 | 0 | 0 | 0 | -9.552232e-05 | 24.71575
2023-11-04 19:21 | 1422.202072 | 12.4007 | 3 | 1 | 3.264471 | 0 | 0 | 0 | 0 | 0 | 0 | -9.901159e-05 | 24.71575
2023-11-04 19:21 | 1422.301472 | 12.5001 | 3 | 1 | 3.264584 | 0 | 0 | 0 | 0 | 0 | 0 | -0.000102473 | 24.71575
2023-11-04 19:21 | 1422.401772 | 12.6004 | 3 | 1 | 3.264566 | 0 | 0 | 0 | 0 | 0 | 0 | -0.0001059658 | 24.71575
2023-11-04 19:22 | 1422.501372 | 12.7 | 3 | 1 | 3.264606 | 0 | 0 | 0 | 0 | 0 | 0 | -0.0001094341 | 24.71575
2023-11-04 19:22 | 1422.601872 | 12.8005 | 3 | 1 | 3.264628 | 0 | 0 | 0 | 0 | 0 | 0 | -8.56143e-05 | 24.71575
2023-11-04 19:22 | 1422.701872 | 12.9005 | 3 | 1 | 3.26451 | 0 | 0 | 0 | 0 | 0 | 0 | -6.191299e-05 | 24.71575
2023-11-04 19:22 | 1422.801272 | 12.9999 | 3 | 1 | 3.264513 | 0 | 0 | 0 | 0 | 0 | 0 | -3.835388e-05 | 24.71575
2023-11-04 19:22 | 1422.901572 | 13.1002 | 3 | 1 | 3.264481 | 0 | 0 | 0 | 0 | 0 | 0 | -1.458146e-05 | 24.71575
2023-11-04 19:22 | 1423.001872 | 13.2005 | 3 | 1 | 3.264527 | 0 | 0 | 0 | 0 | 0 | 0 | 9.190966e-06 | 24.71575
2023-11-04 19:22 | 1423.101472 | 13.3001 | 3 | 1 | 3.264461 | 0 | 0 | 0 | 0 | 0 | 0 | 3.279748e-05 | 24.71575
2023-11-04 19:22 | 1423.201472 | 13.4001 | 3 | 1 | 3.264558 | 0 | 0 | 0 | 0 | 0 | 0 | 5.64988e-05 | 24.71575
2023-11-04 19:22 | 1423.301472 | 13.5001 | 3 | 1 | 3.264572 | 0 | 0 | 0 | 0 | 0 | 0 | 8.020011e-05 | 24.71575
2023-11-04 19:22 | 1423.401372 | 13.6 | 3 | 1 | 3.264541 | 0 | 0 | 0 | 0 | 0 | 0 | 0.0001038777 | 24.71575
2023-11-04 19:22 | 1423.502272 | 13.7009 | 3 | 1 | 3.264447 | 0 | 0 | 0 | 0 | 0 | 0 | 0.0001277924 | 24.71575
2023-11-04 19:22 | 1423.601872 | 13.8005 | 3 | 1 | 3.264497 | 0 | 0 | 0 | 0 | 0 | 0 | 0.0001078491 | 24.71575
2023-11-04 19:22 | 1423.701872 | 13.9005 | 3 | 1 | 3.264503 | 0 | 0 | 0 | 0 | 0 | 0 | 8.782577e-05 | 24.71575
2023-11-04 19:22 | 1423.801272 | 13.9999 | 3 | 1 | 3.264414 | 0 | 0 | 0 | 0 | 0 | 0 | 6.792257e-05 | 24.71575
2023-11-04 19:22 | 1423.901472 | 14.1001 | 3 | 1 | 3.264412 | 0 | 0 | 0 | 0 | 0 | 0 | 4.785918e-05 | 24.71575
2023-11-04 19:22 | 1424.001472 | 14.2001 | 3 | 1 | 3.264494 | 0 | 0 | 0 | 0 | 0 | 0 | 2.783583e-05 | 24.71575
2023-11-04 19:22 | 1424.101872 | 14.3005 | 3 | 1 | 3.264536 | 0 | 0 | 0 | 0 | 0 | 0 | 7.732399e-06 | 24.70708
2023-11-04 19:22 | 1424.202672 | 14.4013 | 3 | 1 | 3.264544 | 0 | 0 | 0 | 0 | 0 | 0 | -1.245113e-05 | 24.70708
2023-11-04 19:22 | 1424.302072 | 14.5007 | 3 | 1 | 3.264544 | 0 | 0 | 0 | 0 | 0 | 0 | -3.235433e-05 | 24.70708
2023-11-04 19:22 | 1424.402672 | 14.6013 | 3 | 1 | 3.264448 | 0 | 0 | 0 | 0 | 0 | 0 | -5.249781e-05 | 24.70708
2023-11-04 19:22 | 1424.501272 | 14.6999 | 3 | 1 | 3.264581 | 0 | 0 | 0 | 0 | 0 | 0 | -7.224083e-05 | 24.70708
2023-11-04 19:22 | 1424.601672 | 14.8003 | 3 | 1 | 3.264552 | 0 | 0 | 0 | 0 | 0 | 0 | -5.617734e-05 | 24.70708
2023-11-04 19:22 | 1424.702472 | 14.9011 | 3 | 1 | 3.264516 | 0 | 0 | 0 | 0 | 0 | 0 | -4.004986e-05 | 24.70708
2023-11-04 19:22 | 1424.801872 | 15.0005 | 3 | 1 | 3.264515 | 0 | 0 | 0 | 0 | 0 | 0 | -2.414637e-05 | 24.70708
2023-11-04 19:22 | 1424.901272 | 15.0999 | 3 | 1 | 3.264556 | 0 | 0 | 0 | 0 | 0 | 0 | -8.242883e-06 | 24.70708
2023-11-04 19:22 | 1425.001572 | 15.2002 | 3 | 1 | 3.264683 | 0 | 0 | 0 | 0 | 0 | 0 | 7.804602e-06 | 24.70708
2023-11-04 19:22 | 1425.101272 | 15.2999 | 3 | 1 | 3.264527 | 0 | 0 | 0 | 0 | 0 | 0 | 2.375609e-05 | 24.70708
2023-11-04 19:22 | 1425.202272 | 15.4009 | 3 | 1 | 3.264508 | 0 | 0 | 0 | 0 | 0 | 0 | 3.991557e-05 | 24.70708
2023-11-04 19:22 | 1425.301172 | 15.4998 | 3 | 1 | 3.264547 | 0 | 0 | 0 | 0 | 0 | 0 | 5.573906e-05 | 24.70708
2023-11-04 19:22 | 1425.402072 | 15.6007 | 3 | 1 | 3.264554 | 0 | 0 | 0 | 0 | 0 | 0 | 7.188255e-05 | 24.70708
2023-11-04 19:22 | 1425.501172 | 15.6998 | 3 | 1 | 3.264519 | 0 | 0 | 0 | 0 | 0 | 0 | 8.773804e-05 | 24.70708
2023-11-04 19:22 | 1425.601172 | 15.7998 | 3 | 1 | 3.264596 | 0 | 0 | 0 | 0 | 0 | 0 | 8.304448e-05 | 24.70708
2023-11-04 19:22 | 1425.701372 | 15.9 | 3 | 1 | 3.264515 | 0 | 0 | 0 | 0 | 0 | 0 | 7.834153e-05 | 24.70708
2023-11-04 19:22 | 1425.801572 | 16.0002 | 3 | 1 | 3.264454 | 0 | 0 | 0 | 0 | 0 | 0 | 7.363858e-05 | 24.70708
2023-11-04 19:22 | 1425.901872 | 16.1005 | 3 | 1 | 3.264591 | 0 | 0 | 0 | 0 | 0 | 0 | 6.893094e-05 | 24.70708
2023-11-04 19:22 | 1426.001272 | 16.1999 | 3 | 1 | 3.264617 | 0 | 0 | 0 | 0 | 0 | 0 | 6.426554e-05 | 24.70708
2023-11-04 19:22 | 1426.101772 | 16.3004 | 3 | 1 | 3.264565 | 0 | 0 | 0 | 0 | 0 | 0 | 5.954851e-05 | 24.70708
2023-11-04 19:22 | 1426.201972 | 16.4006 | 3 | 1 | 3.264621 | 0 | 0 | 0 | 0 | 0 | 0 | 5.484557e-05 | 24.70708
2023-11-04 19:22 | 1426.301372 | 16.5 | 3 | 1 | 3.264591 | 0 | 0 | 0 | 0 | 0 | 0 | 5.018017e-05 | 24.70708
2023-11-04 19:22 | 1426.401672 | 16.6003 | 3 | 1 | 3.264535 | 0 | 0 | 0 | 0 | 0 | 0 | 4.547252e-05 | 24.70708
2023-11-04 19:22 | 1426.501872 | 16.7005 | 3 | 1 | 3.264585 | 0 | 0 | 0 | 0 | 0 | 0 | 4.076958e-05 | 24.70708
2023-11-04 19:22 | 1426.601472 | 16.8001 | 3 | 1 | 3.264499 | 0 | 0 | 0 | 0 | 0 | 0 | 2.097094e-05 | 24.70708
2023-11-04 19:22 | 1426.701672 | 16.9003 | 3 | 1 | 3.264525 | 0 | 0 | 0 | 0 | 0 | 0 | 1.053041e-06 | 24.70708
2023-11-04 19:22 | 1426.801972 | 17.0006 | 3 | 1 | 3.264537 | 0 | 0 | 0 | 0 | 0 | 0 | -1.888474e-05 | 24.70708
2023-11-04 19:22 | 1426.901372 | 17.1 | 3 | 1 | 3.264592 | 0 | 0 | 0 | 0 | 0 | 0 | -3.864362e-05 | 24.71733
2023-11-04 19:22 | 1427.001672 | 17.2003 | 3 | 1 | 3.264574 | 0 | 0 | 0 | 0 | 0 | 0 | -5.85814e-05 | 24.71733
2023-11-04 19:22 | 1427.102572 | 17.3012 | 3 | 1 | 3.264599 | 0 | 0 | 0 | 0 | 0 | 0 | -7.863845e-05 | 24.71733
2023-11-04 19:22 | 1427.201272 | 17.3999 | 3 | 1 | 3.264544 | 0 | 0 | 0 | 0 | 0 | 0 | -9.825818e-05 | 24.71733
2023-11-04 19:22 | 1427.301272 | 17.4999 | 3 | 1 | 3.264471 | 0 | 0 | 0 | 0 | 0 | 0 | -0.0001181363 | 24.71733
2023-11-04 19:22 | 1427.401472 | 17.6001 | 3 | 1 | 3.264612 | 0 | 0 | 0 | 0 | 0 | 0 | -0.0001380542 | 24.71733
2023-11-04 19:22 | 1427.502172 | 17.7008 | 3 | 1 | 3.264484 | 0 | 0 | 0 | 0 | 0 | 0 | -0.0001580715 | 24.71733
2023-11-04 19:22 | 1427.601972 | 17.8006 | 3 | 1 | 3.264564 | 0 | 0 | 0 | 0 | 0 | 0 | -0.0001397811 | 24.71733
2023-11-04 19:22 | 1427.701172 | 17.8998 | 3 | 1 | 3.264521 | 0 | 0 | 0 | 0 | 0 | 0 | -0.0001216007 | 24.71733
2023-11-04 19:22 | 1427.801972 | 18.0006 | 3 | 1 | 3.264562 | 0 | 0 | 0 | 0 | 0 | 0 | -0.000103127 | 24.71733
2023-11-04 19:22 | 1427.901372 | 18.1 | 3 | 1 | 3.264534 | 0 | 0 | 0 | 0 | 0 | 0 | -8.49099e-05 | 24.71733
2023-11-04 19:22 | 1428.001372 | 18.2 | 3 | 1 | 3.264565 | 0 | 0 | 0 | 0 | 0 | 0 | -6.658284e-05 | 24.71733
2023-11-04 19:22 | 1428.101272 | 18.2999 | 3 | 1 | 3.264655 | 0 | 0 | 0 | 0 | 0 | 0 | -4.827411e-05 | 24.71733
2023-11-04 19:22 | 1428.202672 | 18.4013 | 3 | 1 | 3.264588 | 0 | 0 | 0 | 0 | 0 | 0 | -2.969048e-05 | 24.71733
2023-11-04 19:22 | 1428.301172 | 18.4998 | 3 | 1 | 3.264655 | 0 | 0 | 0 | 0 | 0 | 0 | -1.163833e-05 | 24.71733
2023-11-04 19:22 | 1428.401372 | 18.6 | 3 | 1 | 3.264643 | 0 | 0 | 0 | 0 | 0 | 0 | 6.725387e-06 | 24.71733
2023-11-04 19:22 | 1428.502572 | 18.7012 | 3 | 1 | 3.264557 | 0 | 0 | 0 | 0 | 0 | 0 | 2.527237e-05 | 24.71733
2023-11-04 19:22 | 1428.601972 | 18.8006 | 3 | 1 | 3.264645 | 0 | 0 | 0 | 0 | 0 | 0 | 1.646867e-05 | 24.71733
2023-11-04 19:22 | 1428.701372 | 18.9 | 3 | 1 | 3.264526 | 0 | 0 | 0 | 0 | 0 | 0 | 7.664965e-06 | 24.71733
2023-11-04 19:22 | 1428.801572 | 19.0002 | 3 | 1 | 3.264664 | 0 | 0 | 0 | 0 | 0 | 0 | -1.209592e-06 | 24.71733
2023-11-04 19:22 | 1428.901572 | 19.1002 | 3 | 1 | 3.2646 | 0 | 0 | 0 | 0 | 0 | 0 | -1.006643e-05 | 24.71733
2023-11-04 19:22 | 1429.001772 | 19.2004 | 3 | 1 | 3.264563 | 0 | 0 | 0 | 0 | 0 | 0 | -1.894099e-05 | 24.71733
2023-11-04 19:22 | 1429.101772 | 19.3004 | 3 | 1 | 3.264604 | 0 | 0 | 0 | 0 | 0 | 0 | -2.779783e-05 | 24.71733
2023-11-04 19:22 | 1429.201972 | 19.4006 | 3 | 1 | 3.26453 | 0 | 0 | 0 | 0 | 0 | 0 | -3.667239e-05 | 24.71733
2023-11-04 19:22 | 1429.301372 | 19.5 | 3 | 1 | 3.264584 | 0 | 0 | 0 | 0 | 0 | 0 | -4.547609e-05 | 24.71733
2023-11-04 19:22 | 1429.402372 | 19.601 | 3 | 1 | 3.264544 | 0 | 0 | 0 | 0 | 0 | 0 | -5.442151e-05 | 24.71733
2023-11-04 19:22 | 1429.501272 | 19.6999 | 3 | 1 | 3.264623 | 0 | 0 | 0 | 0 | 0 | 0 | -6.318092e-05 | 24.71733
2023-11-04 19:22 | 1429.601572 | 19.8002 | 3 | 1 | 3.264528 | 0 | 0 | 0 | 0 | 0 | 0 | -5.068047e-05 | 24.71733
2023-11-04 19:22 | 1429.701772 | 19.9004 | 3 | 1 | 3.264611 | 0 | 0 | 0 | 0 | 0 | 0 | -3.819249e-05 | 24.71733
2023-11-04 19:22 | 1429.801772 | 20.0004 | 3 | 1 | 3.264692 | 0 | 0 | 0 | 0 | 0 | 0 | -2.572943e-05 | 24.76202
2023-11-04 19:22 | 1429.901672 | 20.1003 | 3 | 1 | 3.264663 | 0 | 0 | 0 | 0 | 0 | 0 | -1.327883e-05 | 24.76202
2023-11-04 19:22 | 1430.001972 | 20.2006 | 3 | 1 | 3.26467 | 0 | 0 | 0 | 0 | 0 | 0 | -7.783813e-07 | 24.76202
2023-11-04 19:22 | 1430.101872 | 20.3005 | 3 | 1 | 3.264576 | 0 | 0 | 0 | 0 | 0 | 0 | 1.167222e-05 | 24.76202
2023-11-04 19:22 | 1430.201572 | 20.4002 | 3 | 1 | 3.264523 | 0 | 0 | 0 | 0 | 0 | 0 | 2.409789e-05 | 24.76202
2023-11-04 19:22 | 1430.301572 | 20.5002 | 3 | 1 | 3.264674 | 0 | 0 | 0 | 0 | 0 | 0 | 3.656095e-05 | 24.76202
2023-11-04 19:22 | 1430.402372 | 20.601 | 3 | 1 | 3.264617 | 0 | 0 | 0 | 0 | 0 | 0 | 4.912371e-05 | 24.76202
2023-11-04 19:22 | 1430.501772 | 20.7004 | 3 | 1 | 3.2646 | 0 | 0 | 0 | 0 | 0 | 0 | 6.151199e-05 | 24.76202
2023-11-04 19:22 | 1430.602172 | 20.8008 | 3 | 1 | 3.264717 | 0 | 0 | 0 | 0 | 0 | 0 | 5.523793e-05 | 24.76202
2023-11-04 19:22 | 1430.701972 | 20.9006 | 3 | 1 | 3.264645 | 0 | 0 | 0 | 0 | 0 | 0 | 4.900136e-05 | 24.76202
2023-11-04 19:22 | 1430.801372 | 21 | 3 | 1 | 3.264585 | 0 | 0 | 0 | 0 | 0 | 0 | 4.278979e-05 | 24.76202
2023-11-04 19:22 | 1430.901572 | 21.1002 | 3 | 1 | 3.264585 | 0 | 0 | 0 | 0 | 0 | 0 | 3.652823e-05 | 24.76202
2023-11-04 19:22 | 1431.001572 | 21.2002 | 3 | 1 | 3.264527 | 0 | 0 | 0 | 0 | 0 | 0 | 3.027916e-05 | 24.76202
2023-11-04 19:22 | 1431.101372 | 21.3 | 3 | 1 | 3.264592 | 0 | 0 | 0 | 0 | 0 | 0 | 2.404259e-05 | 24.76202
2023-11-04 19:22 | 1431.201172 | 21.3998 | 3 | 1 | 3.264576 | 0 | 0 | 0 | 0 | 0 | 0 | 1.780602e-05 | 24.76202
2023-11-04 19:22 | 1431.301972 | 21.5006 | 3 | 1 | 3.264565 | 0 | 0 | 0 | 0 | 0 | 0 | 1.150696e-05 | 24.76202
2023-11-04 19:22 | 1431.401972 | 21.6006 | 3 | 1 | 3.264657 | 0 | 0 | 0 | 0 | 0 | 0 | 5.257898e-06 | 24.76202
2023-11-04 19:22 | 1431.501372 | 21.7 | 3 | 1 | 3.264704 | 0 | 0 | 0 | 0 | 0 | 0 | -9.536743e-07 | 24.76202
2023-11-04 19:22 | 1431.601572 | 21.8002 | 3 | 1 | 3.26456 | 0 | 0 | 0 | 0 | 0 | 0 | 1.079998e-05 | 24.76202
2023-11-04 19:22 | 1431.702672 | 21.9013 | 3 | 1 | 3.264637 | 0 | 0 | 0 | 0 | 0 | 0 | 2.265921e-05 | 24.76202
2023-11-04 19:22 | 1431.801972 | 22.0006 | 3 | 1 | 3.264732 | 0 | 0 | 0 | 0 | 0 | 0 | 3.430729e-05 | 24.76202
2023-11-04 19:22 | 1431.901472 | 22.1001 | 3 | 1 | 3.264618 | 0 | 0 | 0 | 0 | 0 | 0 | 4.597883e-05 | 24.76202
2023-11-04 19:22 | 1432.001672 | 22.2003 | 3 | 1 | 3.264615 | 0 | 0 | 0 | 0 | 0 | 0 | 5.773249e-05 | 24.76202
2023-11-04 19:22 | 1432.101972 | 22.3006 | 3 | 1 | 3.264593 | 0 | 0 | 0 | 0 | 0 | 0 | 6.949787e-05 | 24.76202
2023-11-04 19:22 | 1432.202472 | 22.4011 | 3 | 1 | 3.264645 | 0 | 0 | 0 | 0 | 0 | 0 | 8.128672e-05 | 24.76202
2023-11-04 19:22 | 1432.301772 | 22.5004 | 3 | 1 | 3.264652 | 0 | 0 | 0 | 0 | 0 | 0 | 9.29348e-05 | 24.76202
2023-11-04 19:22 | 1432.401272 | 22.5999 | 3 | 1 | 3.264685 | 0 | 0 | 0 | 0 | 0 | 0 | 0.0001046063 | 24.76202
2023-11-04 19:22 | 1432.501372 | 22.7 | 3 | 1 | 3.264695 | 0 | 0 | 0 | 0 | 0 | 0 | 0.0001163483 | 24.76202
2023-11-04 19:22 | 1432.601472 | 22.8001 | 3 | 1 | 3.264685 | 0 | 0 | 0 | 0 | 0 | 0 | 9.387438e-05 | 24.7052
2023-11-04 19:22 | 1432.701972 | 22.9006 | 3 | 1 | 3.264606 | 0 | 0 | 0 | 0 | 0 | 0 | 7.131068e-05 | 24.7052
2023-11-04 19:22 | 1432.801972 | 23.0006 | 3 | 1 | 3.264692 | 0 | 0 | 0 | 0 | 0 | 0 | 4.885924e-05 | 24.7052
2023-11-04 19:22 | 1432.901372 | 23.1 | 3 | 1 | 3.264578 | 0 | 0 | 0 | 0 | 0 | 0 | 2.654251e-05 | 24.7052
2023-11-04 19:22 | 1433.001272 | 23.1999 | 3 | 1 | 3.26463 | 0 | 0 | 0 | 0 | 0 | 0 | 4.113518e-06 | 24.7052
2023-11-04 19:22 | 1433.101572 | 23.3002 | 3 | 1 | 3.264655 | 0 | 0 | 0 | 0 | 0 | 0 | -1.840528e-05 | 24.7052
2023-11-04 19:22 | 1433.201772 | 23.4004 | 3 | 1 | 3.264653 | 0 | 0 | 0 | 0 | 0 | 0 | -4.090162e-05 | 24.7052
2023-11-04 19:22 | 1433.301772 | 23.5004 | 3 | 1 | 3.264672 | 0 | 0 | 0 | 0 | 0 | 0 | -6.335306e-05 | 24.7052
2023-11-04 19:22 | 1433.401672 | 23.6003 | 3 | 1 | 3.264561 | 0 | 0 | 0 | 0 | 0 | 0 | -8.578205e-05 | 24.7052
2023-11-04 19:22 | 1433.502772 | 23.7014 | 3 | 1 | 3.264692 | 0 | 0 | 0 | 0 | 0 | 0 | -0.0001084805 | 24.7052
2023-11-04 19:22 | 1433.601872 | 23.8005 | 3 | 1 | 3.2646 | 0 | 0 | 0 | 0 | 0 | 0 | -0.0001103964 | 24.7052
2023-11-04 19:22 | 1433.701572 | 23.9002 | 3 | 1 | 3.264427 | 0 | 0 | 0 | 0 | 0 | 0 | -0.0001123239 | 24.7052
2023-11-04 19:22 | 1433.802572 | 24.0012 | 3 | 1 | 3.264636 | 0 | 0 | 0 | 0 | 0 | 0 | -0.0001142765 | 24.7052
2023-11-04 19:22 | 1433.901972 | 24.1006 | 3 | 1 | 3.264583 | 0 | 0 | 0 | 0 | 0 | 0 | -0.0001161983 | 24.7052
2023-11-04 19:22 | 1434.001372 | 24.2 | 3 | 1 | 3.264737 | 0 | 0 | 0 | 0 | 0 | 0 | -0.00011812 | 24.7052
2023-11-04 19:22 | 1434.101672 | 24.3003 | 3 | 1 | 3.264671 | 0 | 0 | 0 | 0 | 0 | 0 | -0.0001200591 | 24.7052
2023-11-04 19:22 | 1434.201372 | 24.4 | 3 | 1 | 3.264678 | 0 | 0 | 0 | 0 | 0 | 0 | -0.0001219866 | 24.7052
2023-11-04 19:22 | 1434.301372 | 24.5 | 3 | 1 | 3.264644 | 0 | 0 | 0 | 0 | 0 | 0 | -0.0001239199 | 24.7052
2023-11-04 19:22 | 1434.401572 | 24.6002 | 3 | 1 | 3.264656 | 0 | 0 | 0 | 0 | 0 | 0 | -0.0001258571 | 24.7052
2023-11-04 19:22 | 1434.501672 | 24.7003 | 3 | 1 | 3.264605 | 0 | 0 | 0 | 0 | 0 | 0 | -0.0001277924 | 24.7052
2023-11-04 19:22 | 1434.601872 | 24.8005 | 3 | 1 | 3.264613 | 0 | 0 | 0 | 0 | 0 | 0 | -0.0001031696 | 24.7052
2023-11-04 19:22 | 1434.701872 | 24.9005 | 3 | 1 | 3.264609 | 0 | 0 | 0 | 0 | 0 | 0 | -7.859604e-05 | 24.7052
2023-11-04 19:22 | 1434.801772 | 25.0004 | 3 | 1 | 3.264537 | 0 | 0 | 0 | 0 | 0 | 0 | -5.404703e-05 | 24.7052
2023-11-04 19:22 | 1434.901172 | 25.0998 | 3 | 1 | 3.264622 | 0 | 0 | 0 | 0 | 0 | 0 | -2.962089e-05 | 24.7052
2023-11-04 19:22 | 1435.001472 | 25.2001 | 3 | 1 | 3.264638 | 0 | 0 | 0 | 0 | 0 | 0 | -4.973588e-06 | 24.7052
2023-11-04 19:22 | 1435.101372 | 25.3 | 3 | 1 | 3.264718 | 0 | 0 | 0 | 0 | 0 | 0 | 1.957542e-05 | 24.7052
2023-11-04 19:22 | 1435.201672 | 25.4003 | 3 | 1 | 3.264557 | 0 | 0 | 0 | 0 | 0 | 0 | 4.422273e-05 | 24.7052
2023-11-04 19:22 | 1435.301572 | 25.5002 | 3 | 1 | 3.264679 | 0 | 0 | 0 | 0 | 0 | 0 | 6.877174e-05 | 24.7052
2023-11-04 19:22 | 1435.401872 | 25.6005 | 3 | 1 | 3.264564 | 0 | 0 | 0 | 0 | 0 | 0 | 9.341904e-05 | 24.6959
2023-11-04 19:22 | 1435.501972 | 25.7006 | 3 | 1 | 3.264732 | 0 | 0 | 0 | 0 | 0 | 0 | 0.0001180172 | 24.6959
2023-11-04 19:22 | 1435.601972 | 25.8006 | 3 | 1 | 3.264635 | 0 | 0 | 0 | 0 | 0 | 0 | 0.0001101216 | 24.6959
2023-11-04 19:22 | 1435.701172 | 25.8998 | 3 | 1 | 3.264651 | 0 | 0 | 0 | 0 | 0 | 0 | 0.0001022892 | 24.6959
2023-11-04 19:22 | 1435.801572 | 26.0002 | 3 | 1 | 3.264562 | 0 | 0 | 0 | 0 | 0 | 0 | 9.436197e-05 | 24.6959
2023-11-04 19:22 | 1435.901572 | 26.1002 | 3 | 1 | 3.264638 | 0 | 0 | 0 | 0 | 0 | 0 | 8.646637e-05 | 24.6959
2023-11-04 19:22 | 1436.002372 | 26.201 | 3 | 1 | 3.264594 | 0 | 0 | 0 | 0 | 0 | 0 | 7.85076e-05 | 24.6959
2023-11-04 19:22 | 1436.101772 | 26.3004 | 3 | 1 | 3.264629 | 0 | 0 | 0 | 0 | 0 | 0 | 7.065937e-05 | 24.6959
2023-11-04 19:22 | 1436.201972 | 26.4006 | 3 | 1 | 3.264709 | 0 | 0 | 0 | 0 | 0 | 0 | 6.274798e-05 | 24.6959
2023-11-04 19:22 | 1436.301972 | 26.5006 | 3 | 1 | 3.264628 | 0 | 0 | 0 | 0 | 0 | 0 | 5.485237e-05 | 24.6959
2023-11-04 19:22 | 1436.401372 | 26.6 | 3 | 1 | 3.264688 | 0 | 0 | 0 | 0 | 0 | 0 | 4.700415e-05 | 24.6959
2023-11-04 19:22 | 1436.501472 | 26.7001 | 3 | 1 | 3.264641 | 0 | 0 | 0 | 0 | 0 | 0 | 3.910065e-05 | 24.6959
2023-11-04 19:22 | 1436.602772 | 26.8014 | 3 | 1 | 3.264697 | 0 | 0 | 0 | 0 | 0 | 0 | 3.152001e-05 | 24.6959
2023-11-04 19:22 | 1436.701572 | 26.9002 | 3 | 1 | 3.2647 | 0 | 0 | 0 | 0 | 0 | 0 | 2.412646e-05 | 24.6959
2023-11-04 19:22 | 1436.801272 | 26.9999 | 3 | 1 | 3.264683 | 0 | 0 | 0 | 0 | 0 | 0 | 1.666556e-05 | 24.6959
2023-11-04 19:22 | 1436.901272 | 27.0999 | 3 | 1 | 3.264725 | 0 | 0 | 0 | 0 | 0 | 0 | 9.182213e-06 | 24.6959
2023-11-04 19:22 | 1437.001172 | 27.1998 | 3 | 1 | 3.26457 | 0 | 0 | 0 | 0 | 0 | 0 | 1.706347e-06 | 24.6959
2023-11-04 19:22 | 1437.101472 | 27.3001 | 3 | 1 | 3.264644 | 0 | 0 | 0 | 0 | 0 | 0 | -5.799453e-06 | 24.6959
2023-11-04 19:22 | 1437.201372 | 27.4 | 3 | 1 | 3.264718 | 0 | 0 | 0 | 0 | 0 | 0 | -1.327532e-05 | 24.6959
2023-11-04 19:22 | 1437.301672 | 27.5003 | 3 | 1 | 3.264659 | 0 | 0 | 0 | 0 | 0 | 0 | -2.078112e-05 | 24.6959
2023-11-04 19:22 | 1437.401872 | 27.6005 | 3 | 1 | 3.264654 | 0 | 0 | 0 | 0 | 0 | 0 | -2.827944e-05 | 24.6959
2023-11-04 19:22 | 1437.501872 | 27.7005 | 3 | 1 | 3.264723 | 0 | 0 | 0 | 0 | 0 | 0 | -3.576279e-05 | 24.6959
2023-11-04 19:22 | 1437.601272 | 27.7999 | 3 | 1 | 3.264669 | 0 | 0 | 0 | 0 | 0 | 0 | -4.990815e-05 | 24.6959
2023-11-04 19:22 | 1437.701672 | 27.9003 | 3 | 1 | 3.264669 | 0 | 0 | 0 | 0 | 0 | 0 | -6.419581e-05 | 24.6959
2023-11-04 19:22 | 1437.801972 | 28.0006 | 3 | 1 | 3.264744 | 0 | 0 | 0 | 0 | 0 | 0 | -7.846925e-05 | 24.6959
2023-11-04 19:22 | 1437.901372 | 28.1 | 3 | 1 | 3.264732 | 0 | 0 | 0 | 0 | 0 | 0 | -9.261461e-05 | 24.6959
2023-11-04 19:22 | 1438.001672 | 28.2003 | 3 | 1 | 3.264718 | 0 | 0 | 0 | 0 | 0 | 0 | -0.000106888 | 24.6959
2023-11-04 19:22 | 1438.101872 | 28.3005 | 3 | 1 | 3.264616 | 0 | 0 | 0 | 0 | 0 | 0 | -0.0001211472 | 24.6959
2023-11-04 19:22 | 1438.201272 | 28.3999 | 3 | 1 | 3.264726 | 0 | 0 | 0 | 0 | 0 | 0 | -0.0001352926 | 24.6959
2023-11-04 19:22 | 1438.301272 | 28.4999 | 3 | 1 | 3.2647 | 0 | 0 | 0 | 0 | 0 | 0 | -0.0001495233 | 24.73811
2023-11-04 19:22 | 1438.401172 | 28.5998 | 3 | 1 | 3.264664 | 0 | 0 | 0 | 0 | 0 | 0 | -0.0001637399 | 24.73811
2023-11-04 19:22 | 1438.502072 | 28.7007 | 3 | 1 | 3.264687 | 0 | 0 | 0 | 0 | 0 | 0 | -0.0001780987 | 24.73811
2023-11-04 19:22 | 1438.601672 | 28.8003 | 3 | 1 | 3.264641 | 0 | 0 | 0 | 0 | 0 | 0 | -0.0001532449 | 24.73811
2023-11-04 19:22 | 1438.701672 | 28.9003 | 3 | 1 | 3.264641 | 0 | 0 | 0 | 0 | 0 | 0 | -0.0001282914 | 24.73811
2023-11-04 19:22 | 1438.801572 | 29.0002 | 3 | 1 | 3.264572 | 0 | 0 | 0 | 0 | 0 | 0 | -0.0001033628 | 24.73811
2023-11-04 19:22 | 1438.901872 | 29.1005 | 3 | 1 | 3.264692 | 0 | 0 | 0 | 0 | 0 | 0 | -7.833436e-05 | 24.73811
2023-11-04 19:22 | 1439.002672 | 29.2013 | 3 | 1 | 3.26468 | 0 | 0 | 0 | 0 | 0 | 0 | -5.318118e-05 | 24.73811
2023-11-04 19:22 | 1439.101772 | 29.3004 | 3 | 1 | 3.264582 | 0 | 0 | 0 | 0 | 0 | 0 | -2.845221e-05 | 24.73811
2023-11-04 19:22 | 1439.201872 | 29.4005 | 3 | 1 | 3.26465 | 0 | 0 | 0 | 0 | 0 | 0 | -3.473697e-06 | 24.73811
2023-11-04 19:22 | 1439.301972 | 29.5006 | 3 | 1 | 3.264711 | 0 | 0 | 0 | 0 | 0 | 0 | 2.150481e-05 | 24.73811
2023-11-04 19:22 | 1439.401672 | 29.6003 | 3 | 1 | 3.264718 | 0 | 0 | 0 | 0 | 0 | 0 | 4.638351e-05 | 24.73811
2023-11-04 19:22 | 1439.501472 | 29.7001 | 3 | 1 | 3.264678 | 0 | 0 | 0 | 0 | 0 | 0 | 7.128716e-05 | 24.73811
2023-11-04 19:22 | 1439.601472 | 29.8001 | 3 | 1 | 3.264704 | 0 | 0 | 0 | 0 | 0 | 0 | 7.128716e-05 | 24.73811
2023-11-04 19:22 | 1439.701772 | 29.9004 | 3 | 1 | 3.264657 | 0 | 0 | 0 | 0 | 0 | 0 | 7.128716e-05 | 24.73811
2023-11-04 19:22 | 1439.801172 | 29.9998 | 3 | 1 | 3.264606 | 0 | 0 | 0 | 0 | 0 | 0 | 7.128716e-05 | 24.73811
2023-11-04 19:22 | 1439.803172 | 30.0018 | 3 | 1 | 3.264609 | 0 | 0 | 0 | 0 | 0 | 0 | 7.128716e-05 | 24.73811