## Global_Info
TEST REPORT
|  |  | 20231102_g1_EIS363V | Serial Number |  | C:\ArbinSoftware\DataPro\Result\20231102_g1_EIS363V
|  |  | 2024-04-18 | 207487
Channel | Start DateTime | Schedule File Name | Creator | Comments | Software Version | Schedule Version | MASS | Specific Capacity | Capacity | Item ID | Has Aux | Has Specail | Log Aux Data Flag | Log Special Flag
6 | 2023-11-02 13:13 | INR21700_m50T\2nd_life_EIS\EIS_general.sdu |  |  | PV7.0 Build: 181116USB | Schedule Version 7.00.15 | 0 | 0 | 4.85 |  | 1 | 0 | TRUE | TRUE
Note on G2: Click to open file path

## ACIM_Chan6
Device_ID | Test_ID | Channel_ID | Cycle_ID | Step_ID | Pt | Freq | Zmod | Zphz
Gamry_1 | 1001 | 5 | 1 | 2 | 0 | 10019.53 | 0.0462786 | 47.65262
Gamry_1 | 1001 | 5 | 1 | 2 | 1 | 7207.031 | 0.0384725 | 42.03812
Gamry_1 | 1001 | 5 | 1 | 2 | 2 | 5150.463 | 0.0327415 | 35.55199
Gamry_1 | 1001 | 5 | 1 | 2 | 3 | 3715.701 | 0.0290512 | 28.63454
Gamry_1 | 1001 | 5 | 1 | 2 | 4 | 2686.738 | 0.0267873 | 21.92612
Gamry_1 | 1001 | 5 | 1 | 2 | 5 | 1933.594 | 0.0255227 | 15.74421
Gamry_1 | 1001 | 5 | 1 | 2 | 6 | 1395.089 | 0.0249773 | 10.82584
Gamry_1 | 1001 | 5 | 1 | 2 | 7 | 1000.702 | 0.0248311 | 6.96186
Gamry_1 | 1001 | 5 | 1 | 2 | 8 | 716.9117 | 0.0248852 | 4.143127
Gamry_1 | 1001 | 5 | 1 | 2 | 9 | 520.8333 | 0.0250658 | 2.176456
Gamry_1 | 1001 | 5 | 1 | 2 | 10 | 372.8693 | 0.0253143 | 0.6802964
Gamry_1 | 1001 | 5 | 1 | 2 | 11 | 269.3965 | 0.0255737 | -0.382327
Gamry_1 | 1001 | 5 | 1 | 2 | 12 | 193.6983 | 0.0258577 | -1.019799
Gamry_1 | 1001 | 5 | 1 | 2 | 13 | 139.2327 | 0.0261036 | -1.554823
Gamry_1 | 1001 | 5 | 1 | 2 | 14 | 99.734 | 0.026411 | -1.87535
Gamry_1 | 1001 | 5 | 1 | 2 | 15 | 72.11539 | 0.0267051 | -2.132089
Gamry_1 | 1001 | 5 | 1 | 2 | 16 | 49.86702 | 0.027049 | -2.217259
Gamry_1 | 1001 | 5 | 1 | 2 | 17 | 37.5 | 0.0272781 | -2.245066
Gamry_1 | 1001 | 5 | 1 | 2 | 18 | 27.25291 | 0.0275527 | -2.150639
Gamry_1 | 1001 | 5 | 1 | 2 | 19 | 19.29012 | 0.027864 | -2.011063
Gamry_1 | 1001 | 5 | 1 | 2 | 20 | 13.95089 | 0.028012 | -1.81869
Gamry_1 | 1001 | 5 | 1 | 2 | 21 | 9.9734 | 0.0282128 | -1.667709
Gamry_1 | 1001 | 5 | 1 | 2 | 22 | 7.233796 | 0.0283898 | -1.526106
Gamry_1 | 1001 | 5 | 1 | 2 | 23 | 5.196785 | 0.0285574 | -1.256136
Gamry_1 | 1001 | 5 | 1 | 2 | 24 | 3.720238 | 0.028611 | -1.030333
Gamry_1 | 1001 | 5 | 1 | 2 | 25 | 2.689329 | 0.0286617 | -1.199449
Gamry_1 | 1001 | 5 | 1 | 2 | 26 | 1.929012 | 0.0287995 | -1.178111
Gamry_1 | 1001 | 5 | 1 | 2 | 27 | 1.395089 | 0.0288637 | -1.05566
Gamry_1 | 1001 | 5 | 1 | 2 | 28 | 0.997765 | 0.0290031 | -1.217468
Gamry_1 | 1001 | 5 | 1 | 2 | 29 | 0.7233796 | 0.0290333 | -1.171183
Gamry_1 | 1001 | 5 | 1 | 2 | 30 | 0.5185288 | 0.0291432 | -1.422118
Gamry_1 | 1001 | 5 | 1 | 2 | 31 | 0.3732086 | 0.0292365 | -1.604155
Gamry_1 | 1001 | 5 | 1 | 2 | 32 | 0.2687787 | 0.0294169 | -1.778373
Gamry_1 | 1001 | 5 | 1 | 2 | 33 | 0.1933787 | 0.0295187 | -2.110653
Gamry_1 | 1001 | 5 | 1 | 2 | 34 | 0.1391776 | 0.0297055 | -2.472947
Gamry_1 | 1001 | 5 | 1 | 2 | 35 | 0.1001603 | 0.0299524 | -2.979536
Gamry_1 | 1001 | 5 | 1 | 2 | 36 | 0.0719825 | 0.0302161 | -3.552634
Gamry_1 | 1001 | 5 | 1 | 2 | 37 | 0.051807 | 0.0305046 | -4.304481
Gamry_1 | 1001 | 5 | 1 | 2 | 38 | 0.0372971 | 0.0308948 | -5.131824
Gamry_1 | 1001 | 5 | 1 | 2 | 39 | 0.0268286 | 0.0313913 | -6.147589
Gamry_1 | 1001 | 5 | 1 | 2 | 40 | 0.0193124 | 0.0319975 | -7.330999
Gamry_1 | 1001 | 5 | 1 | 2 | 41 | 0.0138979 | 0.0327326 | -8.76339
Gamry_1 | 1001 | 5 | 1 | 2 | 42 | 0.0100006 | 0.0336821 | -10.49098
Note on A1: Device_ID
Note on B1: Test_ID
Note on C1: Channel_ID
Note on D1: Cycle_ID
Note on E1: Step_ID
Note on F1: Pt
Note on G1: Freq
Note on H1: Zmod
Note on I1: Zphz

## Channel_6_1
Date_Time | Test_Time(s) | Step_Time(s) | Step_Index | Cycle_Index | Voltage(V) | Current(A) | Charge_Capacity(Ah) | Discharge_Capacity(Ah) | Charge_Energy(Wh) | Discharge_Energy(Wh) | Internal Resistance(Ohm) | dV/dt(V/s) | Aux_Temperature(¡æ)_1
2023-11-02 13:13 | 0.1008 | 0.1006 | 1 | 1 | 3.636587 | 0 | 0 | 0 | 0 | 0 | 0 | 0 | 24.58438
2023-11-02 13:13 | 0.201 | 0.2008 | 1 | 1 | 3.636655 | 0 | 0 | 0 | 0 | 0 | 0 | 0 | 24.58438
2023-11-02 13:13 | 0.3004 | 0.3002 | 1 | 1 | 3.636564 | 0 | 0 | 0 | 0 | 0 | 0 | -8.520002e-08 | 24.58438
2023-11-02 13:13 | 0.4007 | 0.4005 | 1 | 1 | 3.636606 | 0 | 0 | 0 | 0 | 0 | 0 | -1.711715e-07 | 24.58438
2023-11-02 13:13 | 0.5001 | 0.4999 | 1 | 1 | 3.636566 | 0 | 0 | 0 | 0 | 0 | 0 | -2.563715e-07 | 24.58438
2023-11-02 13:13 | 0.6003 | 0.6001 | 1 | 1 | 3.636633 | 0 | 0 | 0 | 0 | 0 | 0 | -3.422572e-07 | 24.58438
2023-11-02 13:13 | 0.7003 | 0.7001 | 1 | 1 | 3.636593 | 0 | 0 | 0 | 0 | 0 | 0 | -4.279715e-07 | 24.58438
2023-11-02 13:13 | 0.8015 | 0.8013 | 1 | 1 | 3.636605 | 0 | 0 | 0 | 0 | 0 | 0 | -5.147144e-07 | 24.58438
2023-11-02 13:13 | 0.9009 | 0.9007 | 1 | 1 | 3.636647 | 0 | 0 | 0 | 0 | 0 | 0 | -5.999144e-07 | 24.58438
2023-11-02 13:13 | 1.0007 | 1.0005 | 1 | 1 | 3.636603 | 0 | 0 | 0 | 0 | 0 | 0 | -6.854573e-07 | 24.58438
2023-11-02 13:13 | 1.0016 | 1.0014 | 1 | 1 | 3.636606 | 0 | 0 | 0 | 0 | 0 | 0 | -6.862287e-07 | 24.58438
2023-11-02 13:13 | 1.0183 | 0.001 | 2 | 1 | 3.636752 | 0 | 0 | 0 | 0 | 0 | 0 | -7.00543e-07 | 24.58438
2023-11-02 13:14 | 61.0195 | 60.0022 | 2 | 1 | 3.637451 | 0 | 0 | 0 | 0 | 0 | 0 | -5.213015e-05 | 24.58541
2023-11-02 13:15 | 121.0198 | 120.0025 | 2 | 1 | 3.630385 | 0 | 0 | 0 | 0 | 0 | 0 | -0.000103559 | 24.58644
2023-11-02 13:16 | 181.0214 | 180.0041 | 2 | 1 | 3.643789 | 0 | 0 | 0 | 0 | 0 | 0 | -0.0001549889 | 24.58748
2023-11-02 13:17 | 241.0214 | 240.0041 | 2 | 1 | 3.632221 | 0 | 0 | 0 | 0 | 0 | 0 | -0.0002064175 | 24.58851
2023-11-02 13:18 | 301.0223 | 300.005 | 2 | 1 | 3.636533 | 0 | 0 | 0 | 0 | 0 | 0 | -0.0002578469 | 24.58954
2023-11-02 13:19 | 361.0239 | 360.0066 | 2 | 1 | 3.642511 | 0 | 0 | 0 | 0 | 0 | 0 | -0.0003092768 | 24.59058
2023-11-02 13:20 | 421.0248 | 420.0075 | 2 | 1 | 3.642665 | 0 | 0 | 0 | 0 | 0 | 0 | -0.0003607062 | 24.59161
2023-11-02 13:21 | 481.0274 | 480.0101 | 2 | 1 | 3.642355 | 0 | 0 | 0 | 0 | 0 | 0 | -0.000412137 | 24.59264
2023-11-02 13:22 | 541.0284 | 540.0111 | 2 | 1 | 3.630372 | 0 | 0 | 0 | 0 | 0 | 0 | -0.0004635664 | 24.59368
2023-11-02 13:23 | 601.03 | 600.0127 | 2 | 1 | 3.644273 | 0 | 0 | 0 | 0 | 0 | 0 | -0.0005149964 | 24.59471
2023-11-02 13:24 | 661.033 | 660.0157 | 2 | 1 | 3.64208 | 0 | 0 | 0 | 0 | 0 | 0 | -0.0005664276 | 24.59574
2023-11-02 13:25 | 721.0335 | 720.0162 | 2 | 1 | 3.635419 | 0 | 0 | 0 | 0 | 0 | 0 | -0.0006178566 | 24.59678
2023-11-02 13:26 | 781.0353 | 780.018 | 2 | 1 | 3.637854 | 0 | 0 | 0 | 0 | 0 | 0 | -0.0006692867 | 24.59781
2023-11-02 13:27 | 841.0358 | 840.0185 | 2 | 1 | 3.643759 | 0 | 0 | 0 | 0 | 0 | 0 | -0.0007207157 | 24.59884
2023-11-02 13:28 | 901.0368 | 900.0195 | 2 | 1 | 3.64329 | 0 | 0 | 0 | 0 | 0 | 0 | -0.0007721451 | 24.59988
2023-11-02 13:29 | 961.0378 | 960.0205 | 2 | 1 | 3.637035 | 0 | 0 | 0 | 0 | 0 | 0 | -0.0008235746 | 24.60091
2023-11-02 13:30 | 1021.0378 | 1020.0205 | 2 | 1 | 3.633883 | 0 | 0 | 0 | 0 | 0 | 0 | -0.0008750032 | 24.60195
2023-11-02 13:31 | 1081.04 | 1080.0227 | 2 | 1 | 3.643743 | 0 | 0 | 0 | 0 | 0 | 0 | -0.0009264336 | 24.60298
2023-11-02 13:32 | 1141.0405 | 1140.0232 | 2 | 1 | 3.630489 | 0 | 0 | 0 | 0 | 0 | 0 | -0.0009778627 | 24.59574
2023-11-02 13:33 | 1201.0422 | 1200.0249 | 2 | 1 | 3.64216 | 0 | 0 | 0 | 0 | 0 | 0 | -0.001029293 | 24.57766
2023-11-02 13:34 | 1261.0431 | 1260.0258 | 2 | 1 | 3.636533 | 0 | 0 | 0 | 0 | 0 | 0 | -0.001080722 | 24.59393
2023-11-02 13:35 | 1321.0452 | 1320.0279 | 2 | 1 | 3.633913 | 0 | 0 | 0 | 0 | 0 | 0 | -0.001132152 | 24.57736
2023-11-02 13:36 | 1363.994856 | 0.1003 | 3 | 1 | 3.636266 | 0 | 0 | 0 | 0 | 0 | 0 | -0.001168966 | 24.54719
2023-11-02 13:36 | 1364.095056 | 0.2005 | 3 | 1 | 3.63624 | 0 | 0 | 0 | 0 | 0 | 0 | -0.001139314 | 24.54719
2023-11-02 13:36 | 1364.194656 | 0.3001 | 3 | 1 | 3.636243 | 0 | 0 | 0 | 0 | 0 | 0 | -0.001109838 | 24.54719
2023-11-02 13:36 | 1364.295656 | 0.4011 | 3 | 1 | 3.636299 | 0 | 0 | 0 | 0 | 0 | 0 | -0.0009963708 | 24.54719
2023-11-02 13:36 | 1364.395056 | 0.5005 | 3 | 1 | 3.636276 | 0 | 0 | 0 | 0 | 0 | 0 | -0.0008847007 | 24.54719
2023-11-02 13:36 | 1364.494456 | 0.5999 | 3 | 1 | 3.636213 | 0 | 0 | 0 | 0 | 0 | 0 | -0.0007730306 | 24.54719
2023-11-02 13:36 | 1364.594856 | 0.7003 | 3 | 1 | 3.636316 | 0 | 0 | 0 | 0 | 0 | 0 | -0.000660237 | 24.54719
2023-11-02 13:36 | 1364.695056 | 0.8005 | 3 | 1 | 3.636261 | 0 | 0 | 0 | 0 | 0 | 0 | -0.0005476681 | 24.54719
2023-11-02 13:36 | 1364.794456 | 0.8999 | 3 | 1 | 3.636326 | 0 | 0 | 0 | 0 | 0 | 0 | -0.0004359979 | 24.57267
2023-11-02 13:36 | 1364.894856 | 1.0003 | 3 | 1 | 3.636262 | 0 | 0 | 0 | 0 | 0 | 0 | -0.0003232043 | 24.57267
2023-11-02 13:36 | 1364.995256 | 1.1007 | 3 | 1 | 3.636245 | 0 | 0 | 0 | 0 | 0 | 0 | -0.0002104108 | 24.57267
2023-11-02 13:36 | 1365.094656 | 1.2001 | 3 | 1 | 3.636265 | 0 | 0 | 0 | 0 | 0 | 0 | -9.874062e-05 | 24.57267
2023-11-02 13:36 | 1365.194856 | 1.3003 | 3 | 1 | 3.636215 | 0 | 0 | 0 | 0 | 0 | 0 | 1.382828e-05 | 24.57267
2023-11-02 13:36 | 1365.295056 | 1.4005 | 3 | 1 | 3.636322 | 0 | 0 | 0 | 0 | 0 | 0 | 1.20134e-05 | 24.57267
2023-11-02 13:36 | 1365.395056 | 1.5005 | 3 | 1 | 3.636323 | 0 | 0 | 0 | 0 | 0 | 0 | 1.020214e-05 | 24.57267
2023-11-02 13:36 | 1365.494456 | 1.5999 | 3 | 1 | 3.63624 | 0 | 0 | 0 | 0 | 0 | 0 | 8.401753e-06 | 24.57267
2023-11-02 13:36 | 1365.594656 | 1.7001 | 3 | 1 | 3.63627 | 0 | 0 | 0 | 0 | 0 | 0 | 6.586873e-06 | 24.57267
2023-11-02 13:36 | 1365.694656 | 1.8001 | 3 | 1 | 3.636296 | 0 | 0 | 0 | 0 | 0 | 0 | 4.775617e-06 | 24.57267
2023-11-02 13:36 | 1365.795056 | 1.9005 | 3 | 1 | 3.636259 | 0 | 0 | 0 | 0 | 0 | 0 | 2.957115e-06 | 24.57267
2023-11-02 13:36 | 1365.894456 | 1.9999 | 3 | 1 | 3.636277 | 0 | 0 | 0 | 0 | 0 | 0 | 1.156726e-06 | 24.57267
2023-11-02 13:36 | 1365.995756 | 2.1012 | 3 | 1 | 3.636272 | 0 | 0 | 0 | 0 | 0 | 0 | -6.780773e-07 | 24.57267
2023-11-02 13:36 | 1366.095056 | 2.2005 | 3 | 1 | 3.636218 | 0 | 0 | 0 | 0 | 0 | 0 | -2.476655e-06 | 24.57267
2023-11-02 13:36 | 1366.195256 | 2.3007 | 3 | 1 | 3.63627 | 0 | 0 | 0 | 0 | 0 | 0 | -4.291534e-06 | 24.57267
2023-11-02 13:36 | 1366.294656 | 2.4001 | 3 | 1 | 3.63627 | 0 | 0 | 0 | 0 | 0 | 0 | 5.806177e-06 | 24.57267
2023-11-02 13:36 | 1366.394656 | 2.5001 | 3 | 1 | 3.636306 | 0 | 0 | 0 | 0 | 0 | 0 | 1.596484e-05 | 24.57267
2023-11-02 13:36 | 1366.494856 | 2.6003 | 3 | 1 | 3.636262 | 0 | 0 | 0 | 0 | 0 | 0 | 2.614382e-05 | 24.57267
2023-11-02 13:36 | 1366.594856 | 2.7003 | 3 | 1 | 3.636299 | 0 | 0 | 0 | 0 | 0 | 0 | 3.630248e-05 | 24.57267
2023-11-02 13:36 | 1366.695056 | 2.8005 | 3 | 1 | 3.636256 | 0 | 0 | 0 | 0 | 0 | 0 | 4.648146e-05 | 24.57267
2023-11-02 13:36 | 1366.794456 | 2.8999 | 3 | 1 | 3.636251 | 0 | 0 | 0 | 0 | 0 | 0 | 5.657918e-05 | 24.57267
2023-11-02 13:36 | 1366.895256 | 3.0007 | 3 | 1 | 3.636262 | 0 | 0 | 0 | 0 | 0 | 0 | 6.681911e-05 | 24.57267
2023-11-02 13:36 | 1366.995256 | 3.1007 | 3 | 1 | 3.636255 | 0 | 0 | 0 | 0 | 0 | 0 | 7.697777e-05 | 24.57267
2023-11-02 13:36 | 1367.095656 | 3.2011 | 3 | 1 | 3.636308 | 0 | 0 | 0 | 0 | 0 | 0 | 8.717707e-05 | 24.57267
2023-11-02 13:36 | 1367.195056 | 3.3005 | 3 | 1 | 3.636345 | 0 | 0 | 0 | 0 | 0 | 0 | 9.727478e-05 | 24.57267
2023-11-02 13:36 | 1367.294856 | 3.4003 | 3 | 1 | 3.636258 | 0 | 0 | 0 | 0 | 0 | 0 | 8.694398e-05 | 24.57267
2023-11-02 13:36 | 1367.394856 | 3.5003 | 3 | 1 | 3.636317 | 0 | 0 | 0 | 0 | 0 | 0 | 7.659247e-05 | 24.57267
2023-11-02 13:36 | 1367.495056 | 3.6005 | 3 | 1 | 3.636328 | 0 | 0 | 0 | 0 | 0 | 0 | 6.622026e-05 | 24.57267
2023-11-02 13:36 | 1367.594456 | 3.6999 | 3 | 1 | 3.636255 | 0 | 0 | 0 | 0 | 0 | 0 | 5.593086e-05 | 24.58847
2023-11-02 13:36 | 1367.694656 | 3.8001 | 3 | 1 | 3.636327 | 0 | 0 | 0 | 0 | 0 | 0 | 4.555865e-05 | 24.58847
2023-11-02 13:36 | 1367.795656 | 3.9011 | 3 | 1 | 3.636329 | 0 | 0 | 0 | 0 | 0 | 0 | 3.510363e-05 | 24.58847
2023-11-02 13:36 | 1367.895056 | 4.0005 | 3 | 1 | 3.636311 | 0 | 0 | 0 | 0 | 0 | 0 | 2.481423e-05 | 24.58847
2023-11-02 13:36 | 1367.994656 | 4.1001 | 3 | 1 | 3.636333 | 0 | 0 | 0 | 0 | 0 | 0 | 1.450413e-05 | 24.58847
2023-11-02 13:36 | 1368.095356 | 4.2008 | 3 | 1 | 3.636335 | 0 | 0 | 0 | 0 | 0 | 0 | 4.080163e-06 | 24.58847
2023-11-02 13:36 | 1368.194656 | 4.3001 | 3 | 1 | 3.636295 | 0 | 0 | 0 | 0 | 0 | 0 | -6.198883e-06 | 24.58847
2023-11-02 13:36 | 1368.295456 | 4.4009 | 3 | 1 | 3.636299 | 0 | 0 | 0 | 0 | 0 | 0 | -7.592773e-06 | 24.58847
2023-11-02 13:36 | 1368.394856 | 4.5003 | 3 | 1 | 3.636352 | 0 | 0 | 0 | 0 | 0 | 0 | -8.967304e-06 | 24.58847
2023-11-02 13:36 | 1368.495256 | 4.6007 | 3 | 1 | 3.636291 | 0 | 0 | 0 | 0 | 0 | 0 | -1.035566e-05 | 24.58847
2023-11-02 13:36 | 1368.594656 | 4.7001 | 3 | 1 | 3.636343 | 0 | 0 | 0 | 0 | 0 | 0 | -1.173019e-05 | 24.58847
2023-11-02 13:36 | 1368.694856 | 4.8003 | 3 | 1 | 3.636323 | 0 | 0 | 0 | 0 | 0 | 0 | -1.311579e-05 | 24.58847
2023-11-02 13:36 | 1368.794856 | 4.9003 | 3 | 1 | 3.636308 | 0 | 0 | 0 | 0 | 0 | 0 | -1.449862e-05 | 24.58847
2023-11-02 13:36 | 1368.895056 | 5.0005 | 3 | 1 | 3.636331 | 0 | 0 | 0 | 0 | 0 | 0 | -1.588421e-05 | 24.58847
2023-11-02 13:36 | 1368.994856 | 5.1003 | 3 | 1 | 3.636352 | 0 | 0 | 0 | 0 | 0 | 0 | -1.726427e-05 | 24.58847
2023-11-02 13:36 | 1369.094856 | 5.2003 | 3 | 1 | 3.636365 | 0 | 0 | 0 | 0 | 0 | 0 | -1.86471e-05 | 24.58847
2023-11-02 13:36 | 1369.194656 | 5.3001 | 3 | 1 | 3.636288 | 0 | 0 | 0 | 0 | 0 | 0 | -2.002716e-05 | 24.58847
2023-11-02 13:36 | 1369.294856 | 5.4003 | 3 | 1 | 3.636272 | 0 | 0 | 0 | 0 | 0 | 0 | -1.245872e-05 | 24.58847
2023-11-02 13:36 | 1369.394856 | 5.5003 | 3 | 1 | 3.636322 | 0 | 0 | 0 | 0 | 0 | 0 | -4.90538e-06 | 24.58847
2023-11-02 13:36 | 1369.495056 | 5.6005 | 3 | 1 | 3.636342 | 0 | 0 | 0 | 0 | 0 | 0 | 2.663064e-06 | 24.58847
2023-11-02 13:36 | 1369.595056 | 5.7005 | 3 | 1 | 3.636335 | 0 | 0 | 0 | 0 | 0 | 0 | 1.02164e-05 | 24.58847
2023-11-02 13:36 | 1369.694456 | 5.7999 | 3 | 1 | 3.636378 | 0 | 0 | 0 | 0 | 0 | 0 | 1.772442e-05 | 24.58847
2023-11-02 13:36 | 1369.794456 | 5.8999 | 3 | 1 | 3.636333 | 0 | 0 | 0 | 0 | 0 | 0 | 2.527775e-05 | 24.58847
2023-11-02 13:36 | 1369.894656 | 6.0001 | 3 | 1 | 3.636319 | 0 | 0 | 0 | 0 | 0 | 0 | 3.28462e-05 | 24.58847
2023-11-02 13:36 | 1369.995256 | 6.1007 | 3 | 1 | 3.636381 | 0 | 0 | 0 | 0 | 0 | 0 | 4.044486e-05 | 24.58847
2023-11-02 13:36 | 1370.095856 | 6.2013 | 3 | 1 | 3.636366 | 0 | 0 | 0 | 0 | 0 | 0 | 4.804351e-05 | 24.58847
2023-11-02 13:36 | 1370.195256 | 6.3007 | 3 | 1 | 3.636337 | 0 | 0 | 0 | 0 | 0 | 0 | 5.555153e-05 | 24.58847
2023-11-02 13:36 | 1370.295056 | 6.4005 | 3 | 1 | 3.63627 | 0 | 0 | 0 | 0 | 0 | 0 | 4.938699e-05 | 24.58847
2023-11-02 13:36 | 1370.395056 | 6.5005 | 3 | 1 | 3.636355 | 0 | 0 | 0 | 0 | 0 | 0 | 4.321009e-05 | 24.61831
2023-11-02 13:36 | 1370.494456 | 6.5999 | 3 | 1 | 3.636342 | 0 | 0 | 0 | 0 | 0 | 0 | 3.707026e-05 | 24.61831
2023-11-02 13:36 | 1370.594656 | 6.7001 | 3 | 1 | 3.636367 | 0 | 0 | 0 | 0 | 0 | 0 | 3.088101e-05 | 24.61831
2023-11-02 13:36 | 1370.694856 | 6.8003 | 3 | 1 | 3.636353 | 0 | 0 | 0 | 0 | 0 | 0 | 2.469177e-05 | 24.61831
2023-11-02 13:36 | 1370.795856 | 6.9013 | 3 | 1 | 3.636341 | 0 | 0 | 0 | 0 | 0 | 0 | 1.84531e-05 | 24.61831
2023-11-02 13:36 | 1370.895256 | 7.0007 | 3 | 1 | 3.63637 | 0 | 0 | 0 | 0 | 0 | 0 | 1.231327e-05 | 24.61831
2023-11-02 13:36 | 1370.994856 | 7.1003 | 3 | 1 | 3.636362 | 0 | 0 | 0 | 0 | 0 | 0 | 6.161082e-06 | 24.61831
2023-11-02 13:36 | 1371.095456 | 7.2009 | 3 | 1 | 3.636297 | 0 | 0 | 0 | 0 | 0 | 0 | -5.287326e-08 | 24.61831
2023-11-02 13:36 | 1371.194956 | 7.3004 | 3 | 1 | 3.63635 | 0 | 0 | 0 | 0 | 0 | 0 | -6.198883e-06 | 24.61831
2023-11-02 13:36 | 1371.294756 | 7.4002 | 3 | 1 | 3.636393 | 0 | 0 | 0 | 0 | 0 | 0 | -2.985384e-06 | 24.61831
2023-11-02 13:36 | 1371.394756 | 7.5002 | 3 | 1 | 3.636381 | 0 | 0 | 0 | 0 | 0 | 0 | 2.345547e-07 | 24.61831
2023-11-02 13:36 | 1371.494956 | 7.6004 | 3 | 1 | 3.636384 | 0 | 0 | 0 | 0 | 0 | 0 | 3.460933e-06 | 24.61831
2023-11-02 13:36 | 1371.594956 | 7.7004 | 3 | 1 | 3.636381 | 0 | 0 | 0 | 0 | 0 | 0 | 6.680872e-06 | 24.61831
2023-11-02 13:36 | 1371.695156 | 7.8006 | 3 | 1 | 3.636317 | 0 | 0 | 0 | 0 | 0 | 0 | 9.907251e-06 | 24.61831
2023-11-02 13:36 | 1371.794556 | 7.9 | 3 | 1 | 3.636343 | 0 | 0 | 0 | 0 | 0 | 0 | 1.310787e-05 | 24.61831
2023-11-02 13:36 | 1371.894756 | 8.0002 | 3 | 1 | 3.636419 | 0 | 0 | 0 | 0 | 0 | 0 | 1.633425e-05 | 24.61831
2023-11-02 13:36 | 1371.995156 | 8.1006 | 3 | 1 | 3.636355 | 0 | 0 | 0 | 0 | 0 | 0 | 1.956707e-05 | 24.61831
2023-11-02 13:36 | 1372.095156 | 8.2006 | 3 | 1 | 3.636347 | 0 | 0 | 0 | 0 | 0 | 0 | 2.278701e-05 | 24.61831
2023-11-02 13:36 | 1372.194556 | 8.3 | 3 | 1 | 3.636364 | 0 | 0 | 0 | 0 | 0 | 0 | 2.598763e-05 | 24.61831
2023-11-02 13:36 | 1372.295156 | 8.4006 | 3 | 1 | 3.636369 | 0 | 0 | 0 | 0 | 0 | 0 | 1.927185e-05 | 24.61831
2023-11-02 13:36 | 1372.395156 | 8.5006 | 3 | 1 | 3.636378 | 0 | 0 | 0 | 0 | 0 | 0 | 1.259613e-05 | 24.61831
2023-11-02 13:36 | 1372.494556 | 8.6 | 3 | 1 | 3.636365 | 0 | 0 | 0 | 0 | 0 | 0 | 5.960464e-06 | 24.61831
2023-11-02 13:36 | 1372.594756 | 8.7002 | 3 | 1 | 3.636359 | 0 | 0 | 0 | 0 | 0 | 0 | -7.286072e-07 | 24.61831
2023-11-02 13:36 | 1372.694756 | 8.8002 | 3 | 1 | 3.636379 | 0 | 0 | 0 | 0 | 0 | 0 | -7.404327e-06 | 24.61831
2023-11-02 13:36 | 1372.795156 | 8.9006 | 3 | 1 | 3.636384 | 0 | 0 | 0 | 0 | 0 | 0 | -1.410675e-05 | 24.61831
2023-11-02 13:36 | 1372.894556 | 9 | 3 | 1 | 3.636354 | 0 | 0 | 0 | 0 | 0 | 0 | -2.074242e-05 | 24.61831
2023-11-02 13:36 | 1372.995756 | 9.1012 | 3 | 1 | 3.636353 | 0 | 0 | 0 | 0 | 0 | 0 | -2.749825e-05 | 24.61831
2023-11-02 13:36 | 1373.095156 | 9.2006 | 3 | 1 | 3.636362 | 0 | 0 | 0 | 0 | 0 | 0 | -3.413391e-05 | 24.61831
2023-11-02 13:36 | 1373.194556 | 9.3 | 3 | 1 | 3.63639 | 0 | 0 | 0 | 0 | 0 | 0 | -4.076958e-05 | 24.61831
2023-11-02 13:36 | 1373.294956 | 9.4004 | 3 | 1 | 3.636367 | 0 | 0 | 0 | 0 | 0 | 0 | -2.681697e-05 | 24.58728
2023-11-02 13:36 | 1373.395356 | 9.5008 | 3 | 1 | 3.636345 | 0 | 0 | 0 | 0 | 0 | 0 | -1.286435e-05 | 24.58725
2023-11-02 13:36 | 1373.494756 | 9.6002 | 3 | 1 | 3.636362 | 0 | 0 | 0 | 0 | 0 | 0 | 9.492883e-07 | 24.58725
2023-11-02 13:36 | 1373.594956 | 9.7004 | 3 | 1 | 3.636451 | 0 | 0 | 0 | 0 | 0 | 0 | 1.487411e-05 | 24.58725
2023-11-02 13:36 | 1373.695156 | 9.8006 | 3 | 1 | 3.636377 | 0 | 0 | 0 | 0 | 0 | 0 | 2.879892e-05 | 24.58725
2023-11-02 13:36 | 1373.794556 | 9.9 | 3 | 1 | 3.636395 | 0 | 0 | 0 | 0 | 0 | 0 | 4.261257e-05 | 24.58725
2023-11-02 13:36 | 1373.894556 | 10 | 3 | 1 | 3.636395 | 0 | 0 | 0 | 0 | 0 | 0 | 5.650959e-05 | 24.58725
2023-11-02 13:36 | 1373.995156 | 10.1006 | 3 | 1 | 3.636436 | 0 | 0 | 0 | 0 | 0 | 0 | 7.049e-05 | 24.58725
2023-11-02 13:36 | 1374.095756 | 10.2012 | 3 | 1 | 3.636416 | 0 | 0 | 0 | 0 | 0 | 0 | 8.44704e-05 | 24.58725
2023-11-02 13:36 | 1374.194756 | 10.3002 | 3 | 1 | 3.636448 | 0 | 0 | 0 | 0 | 0 | 0 | 9.822845e-05 | 24.58725
2023-11-02 13:36 | 1374.295956 | 10.4014 | 3 | 1 | 3.636425 | 0 | 0 | 0 | 0 | 0 | 0 | 9.258477e-05 | 24.58725
2023-11-02 13:36 | 1374.395356 | 10.5008 | 3 | 1 | 3.636376 | 0 | 0 | 0 | 0 | 0 | 0 | 8.704147e-05 | 24.58725
2023-11-02 13:36 | 1374.494756 | 10.6002 | 3 | 1 | 3.636462 | 0 | 0 | 0 | 0 | 0 | 0 | 8.149816e-05 | 24.58725
2023-11-02 13:36 | 1374.595156 | 10.7006 | 3 | 1 | 3.636371 | 0 | 0 | 0 | 0 | 0 | 0 | 7.589909e-05 | 24.58725
2023-11-02 13:36 | 1374.694556 | 10.8 | 3 | 1 | 3.636424 | 0 | 0 | 0 | 0 | 0 | 0 | 7.035579e-05 | 24.58725
2023-11-02 13:36 | 1374.794756 | 10.9002 | 3 | 1 | 3.636406 | 0 | 0 | 0 | 0 | 0 | 0 | 6.476787e-05 | 24.58725
2023-11-02 13:36 | 1374.894956 | 11.0004 | 3 | 1 | 3.636374 | 0 | 0 | 0 | 0 | 0 | 0 | 5.917995e-05 | 24.58725
2023-11-02 13:36 | 1374.994956 | 11.1004 | 3 | 1 | 3.636406 | 0 | 0 | 0 | 0 | 0 | 0 | 5.360319e-05 | 24.58725
2023-11-02 13:36 | 1375.095156 | 11.2006 | 3 | 1 | 3.636439 | 0 | 0 | 0 | 0 | 0 | 0 | 4.801527e-05 | 24.58725
2023-11-02 13:36 | 1375.195156 | 11.3006 | 3 | 1 | 3.636399 | 0 | 0 | 0 | 0 | 0 | 0 | 4.243851e-05 | 24.58725
2023-11-02 13:36 | 1375.295156 | 11.4006 | 3 | 1 | 3.636394 | 0 | 0 | 0 | 0 | 0 | 0 | 4.253386e-05 | 24.58725
2023-11-02 13:36 | 1375.394556 | 11.5 | 3 | 1 | 3.636368 | 0 | 0 | 0 | 0 | 0 | 0 | 4.262863e-05 | 24.58725
2023-11-02 13:36 | 1375.494756 | 11.6002 | 3 | 1 | 3.63637 | 0 | 0 | 0 | 0 | 0 | 0 | 4.272417e-05 | 24.58725
2023-11-02 13:36 | 1375.594956 | 11.7004 | 3 | 1 | 3.636442 | 0 | 0 | 0 | 0 | 0 | 0 | 4.281971e-05 | 24.58725
2023-11-02 13:36 | 1375.694956 | 11.8004 | 3 | 1 | 3.63647 | 0 | 0 | 0 | 0 | 0 | 0 | 4.291506e-05 | 24.58725
2023-11-02 13:36 | 1375.795156 | 11.9006 | 3 | 1 | 3.636423 | 0 | 0 | 0 | 0 | 0 | 0 | 4.30106e-05 | 24.58725
2023-11-02 13:36 | 1375.895156 | 12.0006 | 3 | 1 | 3.636425 | 0 | 0 | 0 | 0 | 0 | 0 | 4.310595e-05 | 24.58725
2023-11-02 13:36 | 1375.994956 | 12.1004 | 3 | 1 | 3.636426 | 0 | 0 | 0 | 0 | 0 | 0 | 4.32011e-05 | 24.58725
2023-11-02 13:36 | 1376.095056 | 12.2005 | 3 | 1 | 3.636459 | 0 | 0 | 0 | 0 | 0 | 0 | 4.329655e-05 | 24.6152
2023-11-02 13:36 | 1376.195356 | 12.3008 | 3 | 1 | 3.636445 | 0 | 0 | 0 | 0 | 0 | 0 | 4.339218e-05 | 24.6152
2023-11-02 13:36 | 1376.294756 | 12.4002 | 3 | 1 | 3.636432 | 0 | 0 | 0 | 0 | 0 | 0 | 3.701593e-05 | 24.6152
2023-11-02 13:36 | 1376.394956 | 12.5004 | 3 | 1 | 3.636409 | 0 | 0 | 0 | 0 | 0 | 0 | 3.058835e-05 | 24.6152
2023-11-02 13:36 | 1376.495156 | 12.6006 | 3 | 1 | 3.636433 | 0 | 0 | 0 | 0 | 0 | 0 | 2.416078e-05 | 24.6152
2023-11-02 13:36 | 1376.595156 | 12.7006 | 3 | 1 | 3.636394 | 0 | 0 | 0 | 0 | 0 | 0 | 1.774604e-05 | 24.6152
2023-11-02 13:36 | 1376.694556 | 12.8 | 3 | 1 | 3.636472 | 0 | 0 | 0 | 0 | 0 | 0 | 1.136979e-05 | 24.6152
2023-11-02 13:36 | 1376.794956 | 12.9004 | 3 | 1 | 3.636493 | 0 | 0 | 0 | 0 | 0 | 0 | 4.929384e-06 | 24.6152
2023-11-02 13:36 | 1376.895356 | 13.0008 | 3 | 1 | 3.636449 | 0 | 0 | 0 | 0 | 0 | 0 | -1.511018e-06 | 24.6152
2023-11-02 13:36 | 1376.995656 | 13.1011 | 3 | 1 | 3.636425 | 0 | 0 | 0 | 0 | 0 | 0 | -7.945005e-06 | 24.6152
2023-11-02 13:36 | 1377.094956 | 13.2004 | 3 | 1 | 3.636449 | 0 | 0 | 0 | 0 | 0 | 0 | -1.431484e-05 | 24.6152
2023-11-02 13:36 | 1377.195156 | 13.3006 | 3 | 1 | 3.636425 | 0 | 0 | 0 | 0 | 0 | 0 | -2.074242e-05 | 24.6152
2023-11-02 13:36 | 1377.294556 | 13.4 | 3 | 1 | 3.6364 | 0 | 0 | 0 | 0 | 0 | 0 | -1.040974e-05 | 24.6152
2023-11-02 13:36 | 1377.394556 | 13.5 | 3 | 1 | 3.636403 | 0 | 0 | 0 | 0 | 0 | 0 | -1.468658e-08 | 24.6152
2023-11-02 13:36 | 1377.494756 | 13.6002 | 3 | 1 | 3.636452 | 0 | 0 | 0 | 0 | 0 | 0 | 1.040115e-05 | 24.6152
2023-11-02 13:36 | 1377.594756 | 13.7002 | 3 | 1 | 3.636447 | 0 | 0 | 0 | 0 | 0 | 0 | 2.07962e-05 | 24.6152
2023-11-02 13:36 | 1377.694756 | 13.8002 | 3 | 1 | 3.636437 | 0 | 0 | 0 | 0 | 0 | 0 | 3.119125e-05 | 24.6152
2023-11-02 13:36 | 1377.794956 | 13.9004 | 3 | 1 | 3.63648 | 0 | 0 | 0 | 0 | 0 | 0 | 4.160709e-05 | 24.6152
2023-11-02 13:36 | 1377.895256 | 14.0007 | 3 | 1 | 3.63635 | 0 | 0 | 0 | 0 | 0 | 0 | 5.203333e-05 | 24.6152
2023-11-02 13:36 | 1377.995556 | 14.101 | 3 | 1 | 3.636394 | 0 | 0 | 0 | 0 | 0 | 0 | 6.245956e-05 | 24.6152
2023-11-02 13:36 | 1378.095556 | 14.201 | 3 | 1 | 3.636454 | 0 | 0 | 0 | 0 | 0 | 0 | 7.285461e-05 | 24.6152
2023-11-02 13:36 | 1378.195156 | 14.3006 | 3 | 1 | 3.636411 | 0 | 0 | 0 | 0 | 0 | 0 | 8.320808e-05 | 24.6152
2023-11-02 13:36 | 1378.295356 | 14.4008 | 3 | 1 | 3.636501 | 0 | 0 | 0 | 0 | 0 | 0 | 7.043357e-05 | 24.6152
2023-11-02 13:36 | 1378.394756 | 14.5002 | 3 | 1 | 3.6364 | 0 | 0 | 0 | 0 | 0 | 0 | 5.776104e-05 | 24.6152
2023-11-02 13:36 | 1378.494956 | 14.6004 | 3 | 1 | 3.636449 | 0 | 0 | 0 | 0 | 0 | 0 | 4.498652e-05 | 24.6152
2023-11-02 13:36 | 1378.595356 | 14.7008 | 3 | 1 | 3.636447 | 0 | 0 | 0 | 0 | 0 | 0 | 3.218651e-05 | 24.6152
2023-11-02 13:36 | 1378.694756 | 14.8002 | 3 | 1 | 3.636474 | 0 | 0 | 0 | 0 | 0 | 0 | 1.951398e-05 | 24.6152
2023-11-02 13:36 | 1378.795956 | 14.9014 | 3 | 1 | 3.636487 | 0 | 0 | 0 | 0 | 0 | 0 | 6.611975e-06 | 24.6152
2023-11-02 13:36 | 1378.894756 | 15.0002 | 3 | 1 | 3.636439 | 0 | 0 | 0 | 0 | 0 | 0 | -5.984056e-06 | 24.6152
2023-11-02 13:36 | 1378.995156 | 15.1006 | 3 | 1 | 3.636463 | 0 | 0 | 0 | 0 | 0 | 0 | -1.878407e-05 | 24.62017
2023-11-02 13:36 | 1379.094556 | 15.2 | 3 | 1 | 3.636436 | 0 | 0 | 0 | 0 | 0 | 0 | -3.14566e-05 | 24.62017
2023-11-02 13:36 | 1379.195656 | 15.3011 | 3 | 1 | 3.636451 | 0 | 0 | 0 | 0 | 0 | 0 | -4.434586e-05 | 24.62017
2023-11-02 13:36 | 1379.294456 | 15.3999 | 3 | 1 | 3.636463 | 0 | 0 | 0 | 0 | 0 | 0 | -3.352186e-05 | 24.62017
2023-11-02 13:36 | 1379.394456 | 15.4999 | 3 | 1 | 3.636478 | 0 | 0 | 0 | 0 | 0 | 0 | -2.256639e-05 | 24.62017
2023-11-02 13:36 | 1379.494656 | 15.6001 | 3 | 1 | 3.636462 | 0 | 0 | 0 | 0 | 0 | 0 | -1.158902e-05 | 24.62017
2023-11-02 13:36 | 1379.594856 | 15.7003 | 3 | 1 | 3.636398 | 0 | 0 | 0 | 0 | 0 | 0 | -6.116443e-07 | 24.62017
2023-11-02 13:36 | 1379.694856 | 15.8003 | 3 | 1 | 3.636437 | 0 | 0 | 0 | 0 | 0 | 0 | 1.034382e-05 | 24.62017
2023-11-02 13:36 | 1379.795256 | 15.9007 | 3 | 1 | 3.636474 | 0 | 0 | 0 | 0 | 0 | 0 | 2.134311e-05 | 24.62017
2023-11-02 13:36 | 1379.894656 | 16.0001 | 3 | 1 | 3.636458 | 0 | 0 | 0 | 0 | 0 | 0 | 3.223284e-05 | 24.62017
2023-11-02 13:36 | 1379.995956 | 16.1014 | 3 | 1 | 3.63645 | 0 | 0 | 0 | 0 | 0 | 0 | 4.333072e-05 | 24.62017
2023-11-02 13:36 | 1380.094456 | 16.1999 | 3 | 1 | 3.63647 | 0 | 0 | 0 | 0 | 0 | 0 | 5.412185e-05 | 24.62017
2023-11-02 13:36 | 1380.194556 | 16.3 | 3 | 1 | 3.63648 | 0 | 0 | 0 | 0 | 0 | 0 | 6.508827e-05 | 24.62017
2023-11-02 13:36 | 1380.294756 | 16.4002 | 3 | 1 | 3.636454 | 0 | 0 | 0 | 0 | 0 | 0 | 5.899827e-05 | 24.62017
2023-11-02 13:36 | 1380.394756 | 16.5002 | 3 | 1 | 3.636452 | 0 | 0 | 0 | 0 | 0 | 0 | 5.292042e-05 | 24.62017
2023-11-02 13:36 | 1380.494956 | 16.6004 | 3 | 1 | 3.636468 | 0 | 0 | 0 | 0 | 0 | 0 | 4.683041e-05 | 24.62017
2023-11-02 13:36 | 1380.594956 | 16.7004 | 3 | 1 | 3.636453 | 0 | 0 | 0 | 0 | 0 | 0 | 4.075256e-05 | 24.62017
2023-11-02 13:36 | 1380.695156 | 16.8006 | 3 | 1 | 3.636447 | 0 | 0 | 0 | 0 | 0 | 0 | 3.466255e-05 | 24.62017
2023-11-02 13:36 | 1380.794556 | 16.9 | 3 | 1 | 3.636498 | 0 | 0 | 0 | 0 | 0 | 0 | 2.862117e-05 | 24.62017
2023-11-02 13:36 | 1380.894556 | 17 | 3 | 1 | 3.636418 | 0 | 0 | 0 | 0 | 0 | 0 | 2.254332e-05 | 24.62017
2023-11-02 13:36 | 1380.994956 | 17.1004 | 3 | 1 | 3.636461 | 0 | 0 | 0 | 0 | 0 | 0 | 1.644116e-05 | 24.62017
2023-11-02 13:36 | 1381.095356 | 17.2008 | 3 | 1 | 3.636511 | 0 | 0 | 0 | 0 | 0 | 0 | 1.0339e-05 | 24.62017
2023-11-02 13:36 | 1381.194856 | 17.3003 | 3 | 1 | 3.636487 | 0 | 0 | 0 | 0 | 0 | 0 | 4.291534e-06 | 24.62017
2023-11-02 13:36 | 1381.294456 | 17.3999 | 3 | 1 | 3.636499 | 0 | 0 | 0 | 0 | 0 | 0 | 5.003929e-06 | 24.62017
2023-11-02 13:36 | 1381.394456 | 17.4999 | 3 | 1 | 3.636429 | 0 | 0 | 0 | 0 | 0 | 0 | 5.719185e-06 | 24.62017
2023-11-02 13:36 | 1381.494656 | 17.6001 | 3 | 1 | 3.636477 | 0 | 0 | 0 | 0 | 0 | 0 | 6.435871e-06 | 24.62017
2023-11-02 13:36 | 1381.594656 | 17.7001 | 3 | 1 | 3.636474 | 0 | 0 | 0 | 0 | 0 | 0 | 7.151127e-06 | 24.62017
2023-11-02 13:36 | 1381.694856 | 17.8003 | 3 | 1 | 3.636433 | 0 | 0 | 0 | 0 | 0 | 0 | 7.867813e-06 | 24.62017
2023-11-02 13:36 | 1381.794856 | 17.9003 | 3 | 1 | 3.636499 | 0 | 0 | 0 | 0 | 0 | 0 | 8.583069e-06 | 24.62731
2023-11-02 13:36 | 1381.895056 | 18.0005 | 3 | 1 | 3.636485 | 0 | 0 | 0 | 0 | 0 | 0 | 9.299755e-06 | 24.62731
2023-11-02 13:36 | 1381.994556 | 18.1 | 3 | 1 | 3.636507 | 0 | 0 | 0 | 0 | 0 | 0 | 1.001143e-05 | 24.62731
2023-11-02 13:36 | 1382.095556 | 18.201 | 3 | 1 | 3.636448 | 0 | 0 | 0 | 0 | 0 | 0 | 1.073384e-05 | 24.62731
2023-11-02 13:36 | 1382.194856 | 18.3003 | 3 | 1 | 3.636457 | 0 | 0 | 0 | 0 | 0 | 0 | 1.144409e-05 | 24.62731
2023-11-02 13:36 | 1382.295256 | 18.4007 | 3 | 1 | 3.636446 | 0 | 0 | 0 | 0 | 0 | 0 | 1.247339e-05 | 24.62731
2023-11-02 13:36 | 1382.395056 | 18.5005 | 3 | 1 | 3.636543 | 0 | 0 | 0 | 0 | 0 | 0 | 1.349654e-05 | 24.62731
2023-11-02 13:36 | 1382.494456 | 18.5999 | 3 | 1 | 3.636472 | 0 | 0 | 0 | 0 | 0 | 0 | 1.451559e-05 | 24.62731
2023-11-02 13:36 | 1382.594856 | 18.7003 | 3 | 1 | 3.636525 | 0 | 0 | 0 | 0 | 0 | 0 | 1.554489e-05 | 24.62731
2023-11-02 13:36 | 1382.695056 | 18.8005 | 3 | 1 | 3.636453 | 0 | 0 | 0 | 0 | 0 | 0 | 1.657214e-05 | 24.62731
2023-11-02 13:36 | 1382.795456 | 18.9009 | 3 | 1 | 3.636506 | 0 | 0 | 0 | 0 | 0 | 0 | 1.760144e-05 | 24.62731
2023-11-02 13:36 | 1382.894856 | 19.0003 | 3 | 1 | 3.636493 | 0 | 0 | 0 | 0 | 0 | 0 | 1.862049e-05 | 24.62731
2023-11-02 13:36 | 1382.996056 | 19.1015 | 3 | 1 | 3.63651 | 0 | 0 | 0 | 0 | 0 | 0 | 1.965799e-05 | 24.62731
2023-11-02 13:36 | 1383.094656 | 19.2001 | 3 | 1 | 3.636513 | 0 | 0 | 0 | 0 | 0 | 0 | 2.066884e-05 | 24.62731
2023-11-02 13:36 | 1383.194856 | 19.3003 | 3 | 1 | 3.636469 | 0 | 0 | 0 | 0 | 0 | 0 | 2.169609e-05 | 24.62731
2023-11-02 13:36 | 1383.295856 | 19.4013 | 3 | 1 | 3.636445 | 0 | 0 | 0 | 0 | 0 | 0 | 1.731655e-05 | 24.62731
2023-11-02 13:36 | 1383.394456 | 19.4999 | 3 | 1 | 3.636503 | 0 | 0 | 0 | 0 | 0 | 0 | 1.304107e-05 | 24.62731
2023-11-02 13:36 | 1383.494456 | 19.5999 | 3 | 1 | 3.636502 | 0 | 0 | 0 | 0 | 0 | 0 | 8.704887e-06 | 24.62731
2023-11-02 13:36 | 1383.594656 | 19.7001 | 3 | 1 | 3.63652 | 0 | 0 | 0 | 0 | 0 | 0 | 4.360032e-06 | 24.62731
2023-11-02 13:36 | 1383.694656 | 19.8001 | 3 | 1 | 3.636527 | 0 | 0 | 0 | 0 | 0 | 0 | 2.384901e-08 | 24.62731
2023-11-02 13:36 | 1383.794856 | 19.9003 | 3 | 1 | 3.636518 | 0 | 0 | 0 | 0 | 0 | 0 | -4.321006e-06 | 24.62731
2023-11-02 13:36 | 1383.894856 | 20.0003 | 3 | 1 | 3.636469 | 0 | 0 | 0 | 0 | 0 | 0 | -8.657189e-06 | 24.62731
2023-11-02 13:36 | 1383.996056 | 20.1015 | 3 | 1 | 3.63655 | 0 | 0 | 0 | 0 | 0 | 0 | -1.304541e-05 | 24.62731
2023-11-02 13:36 | 1384.095056 | 20.2005 | 3 | 1 | 3.636483 | 0 | 0 | 0 | 0 | 0 | 0 | -1.733823e-05 | 24.62731
2023-11-02 13:36 | 1384.195556 | 20.301 | 3 | 1 | 3.636459 | 0 | 0 | 0 | 0 | 0 | 0 | -2.169609e-05 | 24.62731
2023-11-02 13:36 | 1384.294856 | 20.4003 | 3 | 1 | 3.63648 | 0 | 0 | 0 | 0 | 0 | 0 | -1.892418e-05 | 24.62731
2023-11-02 13:36 | 1384.395256 | 20.5007 | 3 | 1 | 3.636468 | 0 | 0 | 0 | 0 | 0 | 0 | -1.612156e-05 | 24.62731
2023-11-02 13:36 | 1384.494656 | 20.6001 | 3 | 1 | 3.636513 | 0 | 0 | 0 | 0 | 0 | 0 | -1.334686e-05 | 24.62731
2023-11-02 13:36 | 1384.594856 | 20.7003 | 3 | 1 | 3.636475 | 0 | 0 | 0 | 0 | 0 | 0 | -1.054983e-05 | 24.58318
2023-11-02 13:36 | 1384.695156 | 20.8006 | 3 | 1 | 3.636523 | 0 | 0 | 0 | 0 | 0 | 0 | -7.75e-06 | 24.58318
2023-11-02 13:36 | 1384.794656 | 20.9001 | 3 | 1 | 3.636503 | 0 | 0 | 0 | 0 | 0 | 0 | -4.972505e-06 | 24.58318
2023-11-02 13:36 | 1384.895056 | 21.0005 | 3 | 1 | 3.63644 | 0 | 0 | 0 | 0 | 0 | 0 | -2.169888e-06 | 24.58318
2023-11-02 13:36 | 1384.995656 | 21.1011 | 3 | 1 | 3.636531 | 0 | 0 | 0 | 0 | 0 | 0 | 6.383119e-07 | 24.58318
2023-11-02 13:36 | 1385.094656 | 21.2001 | 3 | 1 | 3.636524 | 0 | 0 | 0 | 0 | 0 | 0 | 3.401849e-06 | 24.58318
2023-11-02 13:36 | 1385.194856 | 21.3003 | 3 | 1 | 3.636566 | 0 | 0 | 0 | 0 | 0 | 0 | 6.198883e-06 | 24.58318
2023-11-02 13:36 | 1385.294856 | 21.4003 | 3 | 1 | 3.63657 | 0 | 0 | 0 | 0 | 0 | 0 | 5.316558e-06 | 24.58318
2023-11-02 13:36 | 1385.394856 | 21.5003 | 3 | 1 | 3.63652 | 0 | 0 | 0 | 0 | 0 | 0 | 4.434233e-06 | 24.58318
2023-11-02 13:36 | 1385.495056 | 21.6005 | 3 | 1 | 3.636471 | 0 | 0 | 0 | 0 | 0 | 0 | 3.550143e-06 | 24.58318
2023-11-02 13:36 | 1385.595256 | 21.7007 | 3 | 1 | 3.636538 | 0 | 0 | 0 | 0 | 0 | 0 | 2.666053e-06 | 24.58318
2023-11-02 13:36 | 1385.694456 | 21.7999 | 3 | 1 | 3.636576 | 0 | 0 | 0 | 0 | 0 | 0 | 1.790786e-06 | 24.58318
2023-11-02 13:36 | 1385.794656 | 21.9001 | 3 | 1 | 3.636514 | 0 | 0 | 0 | 0 | 0 | 0 | 9.066965e-07 | 24.58318
2023-11-02 13:36 | 1385.894856 | 22.0003 | 3 | 1 | 3.636537 | 0 | 0 | 0 | 0 | 0 | 0 | 2.26066e-08 | 24.58318
2023-11-02 13:36 | 1385.995256 | 22.1007 | 3 | 1 | 3.636503 | 0 | 0 | 0 | 0 | 0 | 0 | -8.632479e-07 | 24.58318
2023-11-02 13:36 | 1386.095256 | 22.2007 | 3 | 1 | 3.63653 | 0 | 0 | 0 | 0 | 0 | 0 | -1.745573e-06 | 24.58318
2023-11-02 13:36 | 1386.194656 | 22.3001 | 3 | 1 | 3.636515 | 0 | 0 | 0 | 0 | 0 | 0 | -2.622604e-06 | 24.58318
2023-11-02 13:36 | 1386.294456 | 22.3999 | 3 | 1 | 3.636512 | 0 | 0 | 0 | 0 | 0 | 0 | 2.751654e-06 | 24.58318
2023-11-02 13:36 | 1386.394456 | 22.4999 | 3 | 1 | 3.636554 | 0 | 0 | 0 | 0 | 0 | 0 | 8.136683e-06 | 24.58318
2023-11-02 13:36 | 1386.494656 | 22.6001 | 3 | 1 | 3.636527 | 0 | 0 | 0 | 0 | 0 | 0 | 1.353248e-05 | 24.58318
2023-11-02 13:36 | 1386.594656 | 22.7001 | 3 | 1 | 3.636505 | 0 | 0 | 0 | 0 | 0 | 0 | 1.891751e-05 | 24.58318
2023-11-02 13:36 | 1386.694856 | 22.8003 | 3 | 1 | 3.636481 | 0 | 0 | 0 | 0 | 0 | 0 | 2.431331e-05 | 24.58318
2023-11-02 13:36 | 1386.795056 | 22.9005 | 3 | 1 | 3.636537 | 0 | 0 | 0 | 0 | 0 | 0 | 2.970911e-05 | 24.58318
2023-11-02 13:36 | 1386.895056 | 23.0005 | 3 | 1 | 3.636542 | 0 | 0 | 0 | 0 | 0 | 0 | 3.509414e-05 | 24.58318
2023-11-02 13:36 | 1386.994856 | 23.1003 | 3 | 1 | 3.63651 | 0 | 0 | 0 | 0 | 0 | 0 | 4.04684e-05 | 24.58318
2023-11-02 13:36 | 1387.094856 | 23.2003 | 3 | 1 | 3.636555 | 0 | 0 | 0 | 0 | 0 | 0 | 4.585343e-05 | 24.58318
2023-11-02 13:36 | 1387.195256 | 23.3007 | 3 | 1 | 3.636548 | 0 | 0 | 0 | 0 | 0 | 0 | 5.125999e-05 | 24.58318
2023-11-02 13:36 | 1387.294656 | 23.4001 | 3 | 1 | 3.636513 | 0 | 0 | 0 | 0 | 0 | 0 | 4.175487e-05 | 24.58318
2023-11-02 13:36 | 1387.394856 | 23.5003 | 3 | 1 | 3.636537 | 0 | 0 | 0 | 0 | 0 | 0 | 3.217325e-05 | 24.58318
2023-11-02 13:36 | 1387.495056 | 23.6005 | 3 | 1 | 3.636549 | 0 | 0 | 0 | 0 | 0 | 0 | 2.259163e-05 | 24.55959
2023-11-02 13:36 | 1387.595056 | 23.7005 | 3 | 1 | 3.636521 | 0 | 0 | 0 | 0 | 0 | 0 | 1.302913e-05 | 24.55959
2023-11-02 13:36 | 1387.694456 | 23.7999 | 3 | 1 | 3.636512 | 0 | 0 | 0 | 0 | 0 | 0 | 3.524007e-06 | 24.55959
2023-11-02 13:36 | 1387.794656 | 23.9001 | 3 | 1 | 3.636497 | 0 | 0 | 0 | 0 | 0 | 0 | -6.057616e-06 | 24.55959
2023-11-02 13:36 | 1387.894656 | 24.0001 | 3 | 1 | 3.636517 | 0 | 0 | 0 | 0 | 0 | 0 | -1.562011e-05 | 24.55959
2023-11-02 13:36 | 1387.995856 | 24.1013 | 3 | 1 | 3.636585 | 0 | 0 | 0 | 0 | 0 | 0 | -2.529736e-05 | 24.55959
2023-11-02 13:36 | 1388.094856 | 24.2003 | 3 | 1 | 3.636481 | 0 | 0 | 0 | 0 | 0 | 0 | -3.476423e-05 | 24.55959
2023-11-02 13:36 | 1388.195056 | 24.3005 | 3 | 1 | 3.636588 | 0 | 0 | 0 | 0 | 0 | 0 | -4.434586e-05 | 24.55959
2023-11-02 13:36 | 1388.295056 | 24.4005 | 3 | 1 | 3.636551 | 0 | 0 | 0 | 0 | 0 | 0 | -3.513737e-05 | 24.55959
2023-11-02 13:36 | 1388.395056 | 24.5005 | 3 | 1 | 3.636535 | 0 | 0 | 0 | 0 | 0 | 0 | -2.592889e-05 | 24.55959
2023-11-02 13:36 | 1388.494456 | 24.5999 | 3 | 1 | 3.636539 | 0 | 0 | 0 | 0 | 0 | 0 | -1.677566e-05 | 24.55959
2023-11-02 13:36 | 1388.594656 | 24.7001 | 3 | 1 | 3.636584 | 0 | 0 | 0 | 0 | 0 | 0 | -7.548761e-06 | 24.55959
2023-11-02 13:36 | 1388.694856 | 24.8003 | 3 | 1 | 3.636546 | 0 | 0 | 0 | 0 | 0 | 0 | 1.678139e-06 | 24.55959
2023-11-02 13:36 | 1388.794856 | 24.9003 | 3 | 1 | 3.636592 | 0 | 0 | 0 | 0 | 0 | 0 | 1.088662e-05 | 24.55959
2023-11-02 13:36 | 1388.895056 | 25.0005 | 3 | 1 | 3.636558 | 0 | 0 | 0 | 0 | 0 | 0 | 2.011352e-05 | 24.55959
2023-11-02 13:36 | 1388.995156 | 25.1006 | 3 | 1 | 3.636562 | 0 | 0 | 0 | 0 | 0 | 0 | 2.933121e-05 | 24.55959
2023-11-02 13:36 | 1389.095456 | 25.2009 | 3 | 1 | 3.636491 | 0 | 0 | 0 | 0 | 0 | 0 | 3.856732e-05 | 24.55959
2023-11-02 13:36 | 1389.194456 | 25.2999 | 3 | 1 | 3.636547 | 0 | 0 | 0 | 0 | 0 | 0 | 4.768372e-05 | 24.55959
2023-11-02 13:36 | 1389.295056 | 25.4005 | 3 | 1 | 3.636544 | 0 | 0 | 0 | 0 | 0 | 0 | 4.262543e-05 | 24.55959
2023-11-02 13:36 | 1389.395056 | 25.5005 | 3 | 1 | 3.636572 | 0 | 0 | 0 | 0 | 0 | 0 | 3.759731e-05 | 24.55959
2023-11-02 13:36 | 1389.494456 | 25.5999 | 3 | 1 | 3.636563 | 0 | 0 | 0 | 0 | 0 | 0 | 3.259936e-05 | 24.55959
2023-11-02 13:36 | 1389.594856 | 25.7003 | 3 | 1 | 3.636519 | 0 | 0 | 0 | 0 | 0 | 0 | 2.755113e-05 | 24.55959
2023-11-02 13:36 | 1389.695056 | 25.8005 | 3 | 1 | 3.636506 | 0 | 0 | 0 | 0 | 0 | 0 | 2.251296e-05 | 24.55959
2023-11-02 13:36 | 1389.795056 | 25.9005 | 3 | 1 | 3.636503 | 0 | 0 | 0 | 0 | 0 | 0 | 1.748484e-05 | 24.55959
2023-11-02 13:36 | 1389.894456 | 25.9999 | 3 | 1 | 3.636533 | 0 | 0 | 0 | 0 | 0 | 0 | 1.248689e-05 | 24.55959
2023-11-02 13:36 | 1389.994756 | 26.1002 | 3 | 1 | 3.636566 | 0 | 0 | 0 | 0 | 0 | 0 | 7.443688e-06 | 24.55959
2023-11-02 13:36 | 1390.094856 | 26.2003 | 3 | 1 | 3.636547 | 0 | 0 | 0 | 0 | 0 | 0 | 2.410542e-06 | 24.55959
2023-11-02 13:36 | 1390.194956 | 26.3004 | 3 | 1 | 3.636592 | 0 | 0 | 0 | 0 | 0 | 0 | -2.622604e-06 | 24.55959
2023-11-02 13:36 | 1390.294956 | 26.4004 | 3 | 1 | 3.636558 | 0 | 0 | 0 | 0 | 0 | 0 | -5.222407e-06 | 24.58536
2023-11-02 13:36 | 1390.394756 | 26.5002 | 3 | 1 | 3.636552 | 0 | 0 | 0 | 0 | 0 | 0 | -7.81701e-06 | 24.58536
2023-11-02 13:36 | 1390.495156 | 26.6006 | 3 | 1 | 3.636533 | 0 | 0 | 0 | 0 | 0 | 0 | -1.042721e-05 | 24.58536
2023-11-02 13:36 | 1390.594556 | 26.7 | 3 | 1 | 3.636541 | 0 | 0 | 0 | 0 | 0 | 0 | -1.301141e-05 | 24.58536
2023-11-02 13:36 | 1390.694756 | 26.8002 | 3 | 1 | 3.63653 | 0 | 0 | 0 | 0 | 0 | 0 | -1.561642e-05 | 24.58536
2023-11-02 13:36 | 1390.794556 | 26.9 | 3 | 1 | 3.636594 | 0 | 0 | 0 | 0 | 0 | 0 | -1.821102e-05 | 24.58536
2023-11-02 13:36 | 1390.895956 | 27.0014 | 3 | 1 | 3.636538 | 0 | 0 | 0 | 0 | 0 | 0 | -2.084722e-05 | 24.58536
2023-11-02 13:36 | 1390.995556 | 27.101 | 3 | 1 | 3.636532 | 0 | 0 | 0 | 0 | 0 | 0 | -2.343662e-05 | 24.58536
2023-11-02 13:36 | 1391.094556 | 27.2 | 3 | 1 | 3.636554 | 0 | 0 | 0 | 0 | 0 | 0 | -2.601043e-05 | 24.58536
2023-11-02 13:36 | 1391.194556 | 27.3 | 3 | 1 | 3.636586 | 0 | 0 | 0 | 0 | 0 | 0 | -2.861023e-05 | 24.58536
2023-11-02 13:36 | 1391.295556 | 27.401 | 3 | 1 | 3.636562 | 0 | 0 | 0 | 0 | 0 | 0 | -2.704564e-05 | 24.58536
2023-11-02 13:36 | 1391.395756 | 27.5012 | 3 | 1 | 3.636543 | 0 | 0 | 0 | 0 | 0 | 0 | -2.549344e-05 | 24.58536
2023-11-02 13:36 | 1391.495156 | 27.6006 | 3 | 1 | 3.636571 | 0 | 0 | 0 | 0 | 0 | 0 | -2.395363e-05 | 24.58536
2023-11-02 13:36 | 1391.594556 | 27.7 | 3 | 1 | 3.636579 | 0 | 0 | 0 | 0 | 0 | 0 | -2.241382e-05 | 24.58536
2023-11-02 13:36 | 1391.694956 | 27.8004 | 3 | 1 | 3.636566 | 0 | 0 | 0 | 0 | 0 | 0 | -2.085853e-05 | 24.58536
2023-11-02 13:36 | 1391.795156 | 27.9006 | 3 | 1 | 3.636554 | 0 | 0 | 0 | 0 | 0 | 0 | -1.930633e-05 | 24.58536
2023-11-02 13:36 | 1391.894556 | 28 | 3 | 1 | 3.63657 | 0 | 0 | 0 | 0 | 0 | 0 | -1.776652e-05 | 24.58536
2023-11-02 13:36 | 1391.994756 | 28.1002 | 3 | 1 | 3.636566 | 0 | 0 | 0 | 0 | 0 | 0 | -1.621432e-05 | 24.58536
2023-11-02 13:36 | 1392.094756 | 28.2002 | 3 | 1 | 3.636571 | 0 | 0 | 0 | 0 | 0 | 0 | -1.466522e-05 | 24.58536
2023-11-02 13:36 | 1392.194956 | 28.3004 | 3 | 1 | 3.636565 | 0 | 0 | 0 | 0 | 0 | 0 | -1.311302e-05 | 24.58536
2023-11-02 13:36 | 1392.294956 | 28.4004 | 3 | 1 | 3.636554 | 0 | 0 | 0 | 0 | 0 | 0 | -9.370599e-06 | 24.58536
2023-11-02 13:36 | 1392.394956 | 28.5004 | 3 | 1 | 3.636534 | 0 | 0 | 0 | 0 | 0 | 0 | -5.628175e-06 | 24.58536
2023-11-02 13:36 | 1392.495156 | 28.6006 | 3 | 1 | 3.636533 | 0 | 0 | 0 | 0 | 0 | 0 | -1.878267e-06 | 24.58536
2023-11-02 13:36 | 1392.594556 | 28.7 | 3 | 1 | 3.636551 | 0 | 0 | 0 | 0 | 0 | 0 | 1.841701e-06 | 24.58536
2023-11-02 13:36 | 1392.694756 | 28.8002 | 3 | 1 | 3.636583 | 0 | 0 | 0 | 0 | 0 | 0 | 5.591609e-06 | 24.58536
2023-11-02 13:36 | 1392.794756 | 28.9002 | 3 | 1 | 3.636591 | 0 | 0 | 0 | 0 | 0 | 0 | 9.334033e-06 | 24.58536
2023-11-02 13:36 | 1392.894956 | 29.0004 | 3 | 1 | 3.636514 | 0 | 0 | 0 | 0 | 0 | 0 | 1.308394e-05 | 24.58536
2023-11-02 13:36 | 1392.995056 | 29.1005 | 3 | 1 | 3.636596 | 0 | 0 | 0 | 0 | 0 | 0 | 1.683011e-05 | 24.58536
2023-11-02 13:36 | 1393.095156 | 29.2006 | 3 | 1 | 3.636592 | 0 | 0 | 0 | 0 | 0 | 0 | 2.057627e-05 | 24.58536
2023-11-02 13:36 | 1393.195156 | 29.3006 | 3 | 1 | 3.636573 | 0 | 0 | 0 | 0 | 0 | 0 | 2.43187e-05 | 24.58943
2023-11-02 13:36 | 1393.294556 | 29.4 | 3 | 1 | 3.636552 | 0 | 0 | 0 | 0 | 0 | 0 | 2.43187e-05 | 24.58943
2023-11-02 13:36 | 1393.394556 | 29.5 | 3 | 1 | 3.636616 | 0 | 0 | 0 | 0 | 0 | 0 | 2.43187e-05 | 24.58943
2023-11-02 13:36 | 1393.494756 | 29.6002 | 3 | 1 | 3.636585 | 0 | 0 | 0 | 0 | 0 | 0 | 2.43187e-05 | 24.58943
2023-11-02 13:36 | 1393.594956 | 29.7004 | 3 | 1 | 3.63657 | 0 | 0 | 0 | 0 | 0 | 0 | 2.43187e-05 | 24.58943
2023-11-02 13:36 | 1393.694956 | 29.8004 | 3 | 1 | 3.636555 | 0 | 0 | 0 | 0 | 0 | 0 | 2.43187e-05 | 24.58943
2023-11-02 13:36 | 1393.794756 | 29.9002 | 3 | 1 | 3.636573 | 0 | 0 | 0 | 0 | 0 | 0 | 2.43187e-05 | 24.58943
2023-11-02 13:36 | 1393.894756 | 30.0002 | 3 | 1 | 3.63663 | 0 | 0 | 0 | 0 | 0 | 0 | 2.43187e-05 | 24.58943
2023-11-02 13:36 | 1393.894956 | 30.0004 | 3 | 1 | 3.636622 | 0 | 0 | 0 | 0 | 0 | 0 | 2.43187e-05 | 24.58943