## Global_Info
TEST REPORT
|  |  | 20231101_g1_EIS400V | Serial Number |  | C:\ArbinSoftware\DataPro\Result\20231101_g1_EIS400V
|  |  | 2024-04-18 | 207487
Channel | Start DateTime | Schedule File Name | Creator | Comments | Software Version | Schedule Version | MASS | Specific Capacity | Capacity | Item ID | Has Aux | Has Specail | Log Aux Data Flag | Log Special Flag
6 | 2023-11-01 14:42 | INR21700_m50T\2nd_life_EIS\EIS_general.sdu |  |  | PV7.0 Build: 181116USB | Schedule Version 7.00.15 | 0 | 0 | 4.85 |  | 1 | 0 | TRUE | TRUE
Note on G2: Click to open file path

## ACIM_Chan6
Device_ID | Test_ID | Channel_ID | Cycle_ID | Step_ID | Pt | Freq | Zmod | Zphz
Gamry_1 | 989 | 5 | 1 | 2 | 0 | 10019.53 | 0.0461466 | 47.832
Gamry_1 | 989 | 5 | 1 | 2 | 1 | 7207.031 | 0.0383289 | 42.32617
Gamry_1 | 989 | 5 | 1 | 2 | 2 | 5150.463 | 0.0326125 | 35.8499
Gamry_1 | 989 | 5 | 1 | 2 | 3 | 3715.701 | 0.0288579 | 28.97092
Gamry_1 | 989 | 5 | 1 | 2 | 4 | 2686.738 | 0.026555 | 22.21916
Gamry_1 | 989 | 5 | 1 | 2 | 5 | 1933.594 | 0.0252712 | 16.06199
Gamry_1 | 989 | 5 | 1 | 2 | 6 | 1395.089 | 0.0246872 | 11.09822
Gamry_1 | 989 | 5 | 1 | 2 | 7 | 1000.702 | 0.0245181 | 7.172986
Gamry_1 | 989 | 5 | 1 | 2 | 8 | 716.9117 | 0.0245643 | 4.313753
Gamry_1 | 989 | 5 | 1 | 2 | 9 | 520.8333 | 0.024738 | 2.343801
Gamry_1 | 989 | 5 | 1 | 2 | 10 | 372.8693 | 0.0249722 | 0.8383505
Gamry_1 | 989 | 5 | 1 | 2 | 11 | 269.3965 | 0.0251837 | -0.2219769
Gamry_1 | 989 | 5 | 1 | 2 | 12 | 193.6983 | 0.0254466 | -0.9067959
Gamry_1 | 989 | 5 | 1 | 2 | 13 | 139.2327 | 0.0256976 | -1.485464
Gamry_1 | 989 | 5 | 1 | 2 | 14 | 99.734 | 0.0259969 | -1.853045
Gamry_1 | 989 | 5 | 1 | 2 | 15 | 72.11539 | 0.0262658 | -2.17516
Gamry_1 | 989 | 5 | 1 | 2 | 16 | 49.86702 | 0.0265843 | -2.343465
Gamry_1 | 989 | 5 | 1 | 2 | 17 | 37.5 | 0.0269009 | -2.482094
Gamry_1 | 989 | 5 | 1 | 2 | 18 | 27.25291 | 0.0271171 | -2.526867
Gamry_1 | 989 | 5 | 1 | 2 | 19 | 19.29012 | 0.0274858 | -2.607123
Gamry_1 | 989 | 5 | 1 | 2 | 20 | 13.95089 | 0.0278051 | -2.404913
Gamry_1 | 989 | 5 | 1 | 2 | 21 | 9.9734 | 0.0280533 | -2.226969
Gamry_1 | 989 | 5 | 1 | 2 | 22 | 7.233796 | 0.0283111 | -1.98808
Gamry_1 | 989 | 5 | 1 | 2 | 23 | 5.196785 | 0.0284641 | -1.886792
Gamry_1 | 989 | 5 | 1 | 2 | 24 | 3.720238 | 0.0286606 | -1.61179
Gamry_1 | 989 | 5 | 1 | 2 | 25 | 2.689329 | 0.0287413 | -1.756232
Gamry_1 | 989 | 5 | 1 | 2 | 26 | 1.929012 | 0.0288612 | -1.648426
Gamry_1 | 989 | 5 | 1 | 2 | 27 | 1.395089 | 0.0290764 | -1.505937
Gamry_1 | 989 | 5 | 1 | 2 | 28 | 0.997765 | 0.0292089 | -1.513146
Gamry_1 | 989 | 5 | 1 | 2 | 29 | 0.7233796 | 0.0292706 | -1.805318
Gamry_1 | 989 | 5 | 1 | 2 | 30 | 0.5185288 | 0.0293984 | -1.841101
Gamry_1 | 989 | 5 | 1 | 2 | 31 | 0.3732086 | 0.0295931 | -2.243584
Gamry_1 | 989 | 5 | 1 | 2 | 32 | 0.2687787 | 0.0298088 | -2.627588
Gamry_1 | 989 | 5 | 1 | 2 | 33 | 0.1933787 | 0.030032 | -3.038445
Gamry_1 | 989 | 5 | 1 | 2 | 34 | 0.1391776 | 0.0303129 | -3.53819
Gamry_1 | 989 | 5 | 1 | 2 | 35 | 0.1001603 | 0.0306451 | -4.114599
Gamry_1 | 989 | 5 | 1 | 2 | 36 | 0.0719825 | 0.0310949 | -4.843021
Gamry_1 | 989 | 5 | 1 | 2 | 37 | 0.051807 | 0.0315405 | -5.735043
Gamry_1 | 989 | 5 | 1 | 2 | 38 | 0.0372971 | 0.0321191 | -6.726602
Gamry_1 | 989 | 5 | 1 | 2 | 39 | 0.0268286 | 0.0328416 | -7.823334
Gamry_1 | 989 | 5 | 1 | 2 | 40 | 0.0193124 | 0.0336871 | -9.110018
Gamry_1 | 989 | 5 | 1 | 2 | 41 | 0.0138979 | 0.0346719 | -10.66791
Gamry_1 | 989 | 5 | 1 | 2 | 42 | 0.0100006 | 0.0359359 | -12.48585
Note on A1: Device_ID
Note on B1: Test_ID
Note on C1: Channel_ID
Note on D1: Cycle_ID
Note on E1: Step_ID
Note on F1: Pt
Note on G1: Freq
Note on H1: Zmod
Note on I1: Zphz

## Channel_6_1
Date_Time | Test_Time(s) | Step_Time(s) | Step_Index | Cycle_Index | Voltage(V) | Current(A) | Charge_Capacity(Ah) | Discharge_Capacity(Ah) | Charge_Energy(Wh) | Discharge_Energy(Wh) | Internal Resistance(Ohm) | dV/dt(V/s) | Aux_Temperature(¡æ)_1
2023-11-01 14:42 | 0.1014 | 0.1012 | 1 | 1 | 4.003124 | 0 | 0 | 0 | 0 | 0 | 0 | 0 | 24.53043
2023-11-01 14:42 | 0.2008 | 0.2006 | 1 | 1 | 4.003071 | 0 | 0 | 0 | 0 | 0 | 0 | 0 | 24.53043
2023-11-01 14:42 | 0.3002 | 0.3 | 1 | 1 | 4.00308 | 0 | 0 | 0 | 0 | 0 | 0 | 0 | 24.53043
2023-11-01 14:42 | 0.4006 | 0.4004 | 1 | 1 | 4.003056 | 0 | 0 | 0 | 0 | 0 | 0 | 0 | 24.53043
2023-11-01 14:42 | 0.5008 | 0.5006 | 1 | 1 | 4.003098 | 0 | 0 | 0 | 0 | 0 | 0 | 0 | 24.53043
2023-11-01 14:42 | 0.6011 | 0.6009 | 1 | 1 | 4.003089 | 0 | 0 | 0 | 0 | 0 | 0 | 0 | 24.53043
2023-11-01 14:42 | 0.7007 | 0.7005 | 1 | 1 | 4.003099 | 0 | 0 | 0 | 0 | 0 | 0 | -9.936116e-08 | 24.53043
2023-11-01 14:42 | 0.8007 | 0.8005 | 1 | 1 | 4.00306 | 0 | 0 | 0 | 0 | 0 | 0 | -1.991214e-07 | 24.53043
2023-11-01 14:42 | 0.9003 | 0.9001 | 1 | 1 | 4.003083 | 0 | 0 | 0 | 0 | 0 | 0 | -2.984825e-07 | 24.53043
2023-11-01 14:42 | 1.0009 | 1.0007 | 1 | 1 | 4.003074 | 0 | 0 | 0 | 0 | 0 | 0 | -3.988413e-07 | 24.53043
2023-11-01 14:42 | 1.0017 | 1.0015 | 1 | 1 | 4.003074 | 0 | 0 | 0 | 0 | 0 | 0 | -3.996394e-07 | 24.52328
2023-11-01 14:42 | 1.018699 | 0.0018 | 2 | 1 | 4.003128 | 0 | 0 | 0 | 0 | 0 | 0 | -4.164988e-07 | 24.52328
2023-11-01 14:43 | 61.019099 | 60.0022 | 2 | 1 | 4.003994 | 0 | 0 | 0 | 0 | 0 | 0 | -6.027302e-05 | 24.52493
2023-11-01 14:44 | 121.019499 | 120.0026 | 2 | 1 | 4.005411 | 0 | 0 | 0 | 0 | 0 | 0 | -0.0001201295 | 24.52657
2023-11-01 14:45 | 181.019699 | 180.0028 | 2 | 1 | 3.996909 | 0 | 0 | 0 | 0 | 0 | 0 | -0.0001799859 | 24.52822
2023-11-01 14:46 | 241.020299 | 240.0034 | 2 | 1 | 4.010473 | 0 | 0 | 0 | 0 | 0 | 0 | -0.0002398426 | 24.52987
2023-11-01 14:47 | 301.020899 | 300.004 | 2 | 1 | 3.996968 | 0 | 0 | 0 | 0 | 0 | 0 | -0.0002996993 | 24.53152
2023-11-01 14:48 | 361.021899 | 360.005 | 2 | 1 | 4.010795 | 0 | 0 | 0 | 0 | 0 | 0 | -0.0003595564 | 24.53316
2023-11-01 14:49 | 421.022299 | 420.0054 | 2 | 1 | 4.002646 | 0 | 0 | 0 | 0 | 0 | 0 | -0.0004194129 | 24.53481
2023-11-01 14:50 | 481.022999 | 480.0061 | 2 | 1 | 4.011095 | 0 | 0 | 0 | 0 | 0 | 0 | -0.0004792697 | 24.53646
2023-11-01 14:51 | 541.024999 | 540.0081 | 2 | 1 | 3.99828 | 0 | 0 | 0 | 0 | 0 | 0 | -0.0005391279 | 24.5381
2023-11-01 14:52 | 601.026399 | 600.0095 | 2 | 1 | 4.005316 | 0 | 0 | 0 | 0 | 0 | 0 | -0.0005989854 | 24.53975
2023-11-01 14:53 | 661.026999 | 660.0101 | 2 | 1 | 4.010509 | 0 | 0 | 0 | 0 | 0 | 0 | -0.0006588421 | 24.5414
2023-11-01 14:54 | 721.028899 | 720.012 | 2 | 1 | 4.010961 | 0 | 0 | 0 | 0 | 0 | 0 | -0.0007187001 | 24.54305
2023-11-01 14:55 | 781.029499 | 780.0126 | 2 | 1 | 4.006988 | 0 | 0 | 0 | 0 | 0 | 0 | -0.0007785568 | 24.54469
2023-11-01 14:56 | 841.030999 | 840.0141 | 2 | 1 | 3.999943 | 0 | 0 | 0 | 0 | 0 | 0 | -0.0008384144 | 24.54634
2023-11-01 14:57 | 901.033899 | 900.017 | 2 | 1 | 3.996977 | 0 | 0 | 0 | 0 | 0 | 0 | -0.0008982734 | 24.54799
2023-11-01 14:58 | 961.035199 | 960.0183 | 2 | 1 | 4.008163 | 0 | 0 | 0 | 0 | 0 | 0 | -0.0009581309 | 24.54963
2023-11-01 14:59 | 1021.037099 | 1020.0202 | 2 | 1 | 4.00391 | 0 | 0 | 0 | 0 | 0 | 0 | -0.001017989 | 24.55128
2023-11-01 15:00 | 1081.037699 | 1080.0208 | 2 | 1 | 3.999863 | 0 | 0 | 0 | 0 | 0 | 0 | -0.001077846 | 24.55226
2023-11-01 15:01 | 1141.038199 | 1140.0213 | 2 | 1 | 4.010622 | 0 | 0 | 0 | 0 | 0 | 0 | -0.001137702 | 24.54528
2023-11-01 15:02 | 1201.041299 | 1200.0244 | 2 | 1 | 3.997284 | 0 | 0 | 0 | 0 | 0 | 0 | -0.001197561 | 24.54615
2023-11-01 15:02 | 1222.326588 | 0.1 | 3 | 1 | 4.002764 | 0 | 0 | 0 | 0 | 0 | 0 | -0.001218796 | 24.54565
2023-11-01 15:02 | 1222.426788 | 0.2002 | 3 | 1 | 4.002818 | 0 | 0 | 0 | 0 | 0 | 0 | -0.001221022 | 24.54565
2023-11-01 15:02 | 1222.526588 | 0.3 | 3 | 1 | 4.002688 | 0 | 0 | 0 | 0 | 0 | 0 | -0.00122324 | 24.54565
2023-11-01 15:02 | 1222.626988 | 0.4004 | 3 | 1 | 4.002785 | 0 | 0 | 0 | 0 | 0 | 0 | -0.001225471 | 24.54565
2023-11-01 15:02 | 1222.727288 | 0.5007 | 3 | 1 | 4.00278 | 0 | 0 | 0 | 0 | 0 | 0 | -0.001098852 | 24.54565
2023-11-01 15:02 | 1222.826588 | 0.6 | 3 | 1 | 4.002786 | 0 | 0 | 0 | 0 | 0 | 0 | -0.000973494 | 24.54565
2023-11-01 15:02 | 1222.926588 | 0.7 | 3 | 1 | 4.002786 | 0 | 0 | 0 | 0 | 0 | 0 | -0.0008472528 | 24.54565
2023-11-01 15:02 | 1223.027588 | 0.801 | 3 | 1 | 4.002782 | 0 | 0 | 0 | 0 | 0 | 0 | -0.0007197491 | 24.54565
2023-11-01 15:02 | 1223.126988 | 0.9004 | 3 | 1 | 4.002755 | 0 | 0 | 0 | 0 | 0 | 0 | -0.0005942653 | 24.54565
2023-11-01 15:02 | 1223.226388 | 0.9998 | 3 | 1 | 4.002771 | 0 | 0 | 0 | 0 | 0 | 0 | -0.0004687816 | 24.54565
2023-11-01 15:02 | 1223.326488 | 1.0999 | 3 | 1 | 4.002758 | 0 | 0 | 0 | 0 | 0 | 0 | -0.0003424141 | 24.54565
2023-11-01 15:02 | 1223.426988 | 1.2004 | 3 | 1 | 4.002748 | 0 | 0 | 0 | 0 | 0 | 0 | -0.0002155416 | 24.54565
2023-11-01 15:02 | 1223.526388 | 1.2998 | 3 | 1 | 4.002741 | 0 | 0 | 0 | 0 | 0 | 0 | -9.005786e-05 | 24.54565
2023-11-01 15:02 | 1223.627188 | 1.4006 | 3 | 1 | 4.002796 | 0 | 0 | 0 | 0 | 0 | 0 | 3.71933e-05 | 24.54565
2023-11-01 15:02 | 1223.726588 | 1.5 | 3 | 1 | 4.002768 | 0 | 0 | 0 | 0 | 0 | 0 | 3.908996e-05 | 24.54565
2023-11-01 15:02 | 1223.827188 | 1.6006 | 3 | 1 | 4.002705 | 0 | 0 | 0 | 0 | 0 | 0 | 4.100952e-05 | 24.54565
2023-11-01 15:02 | 1223.926988 | 1.7004 | 3 | 1 | 4.002708 | 0 | 0 | 0 | 0 | 0 | 0 | 4.291382e-05 | 24.54565
2023-11-01 15:02 | 1224.026988 | 1.8004 | 3 | 1 | 4.002808 | 0 | 0 | 0 | 0 | 0 | 0 | 4.482193e-05 | 24.54565
2023-11-01 15:02 | 1224.126788 | 1.9002 | 3 | 1 | 4.002803 | 0 | 0 | 0 | 0 | 0 | 0 | 4.672623e-05 | 24.54565
2023-11-01 15:02 | 1224.227188 | 2.0006 | 3 | 1 | 4.002776 | 0 | 0 | 0 | 0 | 0 | 0 | 4.864197e-05 | 24.54565
2023-11-01 15:02 | 1224.327188 | 2.1006 | 3 | 1 | 4.002739 | 0 | 0 | 0 | 0 | 0 | 0 | 5.055008e-05 | 24.54565
2023-11-01 15:02 | 1224.426388 | 2.1998 | 3 | 1 | 4.002767 | 0 | 0 | 0 | 0 | 0 | 0 | 5.244293e-05 | 24.54565
2023-11-01 15:02 | 1224.526788 | 2.3002 | 3 | 1 | 4.00282 | 0 | 0 | 0 | 0 | 0 | 0 | 5.435867e-05 | 24.54565
2023-11-01 15:02 | 1224.626788 | 2.4002 | 3 | 1 | 4.002759 | 0 | 0 | 0 | 0 | 0 | 0 | 5.626678e-05 | 24.54565
2023-11-01 15:02 | 1224.727088 | 2.5005 | 3 | 1 | 4.002802 | 0 | 0 | 0 | 0 | 0 | 0 | 5.215533e-05 | 24.54565
2023-11-01 15:02 | 1224.826488 | 2.5999 | 3 | 1 | 4.002783 | 0 | 0 | 0 | 0 | 0 | 0 | 4.808076e-05 | 24.54565
2023-11-01 15:02 | 1224.927688 | 2.7011 | 3 | 1 | 4.002798 | 0 | 0 | 0 | 0 | 0 | 0 | 4.393241e-05 | 24.54565
2023-11-01 15:02 | 1225.027088 | 2.8005 | 3 | 1 | 4.002748 | 0 | 0 | 0 | 0 | 0 | 0 | 3.985785e-05 | 24.54565
2023-11-01 15:02 | 1225.126688 | 2.9001 | 3 | 1 | 4.002798 | 0 | 0 | 0 | 0 | 0 | 0 | 3.577508e-05 | 24.52299
2023-11-01 15:02 | 1225.226888 | 3.0003 | 3 | 1 | 4.002789 | 0 | 0 | 0 | 0 | 0 | 0 | 3.166773e-05 | 24.52299
2023-11-01 15:02 | 1225.327088 | 3.1005 | 3 | 1 | 4.002754 | 0 | 0 | 0 | 0 | 0 | 0 | 2.756037e-05 | 24.52299
2023-11-01 15:02 | 1225.427088 | 3.2005 | 3 | 1 | 4.002771 | 0 | 0 | 0 | 0 | 0 | 0 | 2.346121e-05 | 24.52299
2023-11-01 15:02 | 1225.526888 | 3.3003 | 3 | 1 | 4.002832 | 0 | 0 | 0 | 0 | 0 | 0 | 1.937025e-05 | 24.52299
2023-11-01 15:02 | 1225.627188 | 3.4006 | 3 | 1 | 4.002733 | 0 | 0 | 0 | 0 | 0 | 0 | 1.525879e-05 | 24.52299
2023-11-01 15:02 | 1225.726588 | 3.5 | 3 | 1 | 4.002763 | 0 | 0 | 0 | 0 | 0 | 0 | 1.289009e-05 | 24.52299
2023-11-01 15:02 | 1225.826588 | 3.6 | 3 | 1 | 4.002782 | 0 | 0 | 0 | 0 | 0 | 0 | 1.05071e-05 | 24.52299
2023-11-01 15:02 | 1225.926788 | 3.7002 | 3 | 1 | 4.002771 | 0 | 0 | 0 | 0 | 0 | 0 | 8.119338e-06 | 24.52299
2023-11-01 15:02 | 1226.026588 | 3.8 | 3 | 1 | 4.002815 | 0 | 0 | 0 | 0 | 0 | 0 | 5.74111e-06 | 24.52299
2023-11-01 15:02 | 1226.126988 | 3.9004 | 3 | 1 | 4.002757 | 0 | 0 | 0 | 0 | 0 | 0 | 3.348584e-06 | 24.52299
2023-11-01 15:02 | 1226.226388 | 3.9998 | 3 | 1 | 4.002799 | 0 | 0 | 0 | 0 | 0 | 0 | 9.798873e-07 | 24.52299
2023-11-01 15:02 | 1226.327188 | 4.1006 | 3 | 1 | 4.002816 | 0 | 0 | 0 | 0 | 0 | 0 | -1.422171e-06 | 24.52299
2023-11-01 15:02 | 1226.426588 | 4.2 | 3 | 1 | 4.002801 | 0 | 0 | 0 | 0 | 0 | 0 | -3.790867e-06 | 24.52299
2023-11-01 15:02 | 1226.526388 | 4.2998 | 3 | 1 | 4.002854 | 0 | 0 | 0 | 0 | 0 | 0 | -6.169096e-06 | 24.52299
2023-11-01 15:02 | 1226.627688 | 4.4011 | 3 | 1 | 4.00283 | 0 | 0 | 0 | 0 | 0 | 0 | -8.583069e-06 | 24.52299
2023-11-01 15:02 | 1226.727088 | 4.5005 | 3 | 1 | 4.002877 | 0 | 0 | 0 | 0 | 0 | 0 | -1.514463e-06 | 24.52299
2023-11-01 15:02 | 1226.827088 | 4.6005 | 3 | 1 | 4.00282 | 0 | 0 | 0 | 0 | 0 | 0 | 5.596811e-06 | 24.52299
2023-11-01 15:02 | 1226.926688 | 4.7001 | 3 | 1 | 4.002838 | 0 | 0 | 0 | 0 | 0 | 0 | 1.267964e-05 | 24.52299
2023-11-01 15:02 | 1227.026688 | 4.8001 | 3 | 1 | 4.00283 | 0 | 0 | 0 | 0 | 0 | 0 | 1.979091e-05 | 24.52299
2023-11-01 15:02 | 1227.126688 | 4.9001 | 3 | 1 | 4.002823 | 0 | 0 | 0 | 0 | 0 | 0 | 2.690219e-05 | 24.52299
2023-11-01 15:02 | 1227.226688 | 5.0001 | 3 | 1 | 4.002811 | 0 | 0 | 0 | 0 | 0 | 0 | 3.401346e-05 | 24.52299
2023-11-01 15:02 | 1227.327688 | 5.1011 | 3 | 1 | 4.002811 | 0 | 0 | 0 | 0 | 0 | 0 | 4.119585e-05 | 24.52299
2023-11-01 15:02 | 1227.426688 | 5.2001 | 3 | 1 | 4.002881 | 0 | 0 | 0 | 0 | 0 | 0 | 4.823601e-05 | 24.52299
2023-11-01 15:02 | 1227.527088 | 5.3005 | 3 | 1 | 4.002806 | 0 | 0 | 0 | 0 | 0 | 0 | 5.537573e-05 | 24.52299
2023-11-01 15:02 | 1227.626788 | 5.4002 | 3 | 1 | 4.00283 | 0 | 0 | 0 | 0 | 0 | 0 | 6.246567e-05 | 24.52299
2023-11-01 15:02 | 1227.727188 | 5.5006 | 3 | 1 | 4.002815 | 0 | 0 | 0 | 0 | 0 | 0 | 5.360712e-05 | 24.52299
2023-11-01 15:02 | 1227.827188 | 5.6006 | 3 | 1 | 4.002856 | 0 | 0 | 0 | 0 | 0 | 0 | 4.478387e-05 | 24.52299
2023-11-01 15:02 | 1227.926788 | 5.7002 | 3 | 1 | 4.00281 | 0 | 0 | 0 | 0 | 0 | 0 | 3.599591e-05 | 24.53447
2023-11-01 15:02 | 1228.026788 | 5.8002 | 3 | 1 | 4.002801 | 0 | 0 | 0 | 0 | 0 | 0 | 2.717266e-05 | 24.53447
2023-11-01 15:02 | 1228.126588 | 5.9 | 3 | 1 | 4.002818 | 0 | 0 | 0 | 0 | 0 | 0 | 1.836705e-05 | 24.53447
2023-11-01 15:02 | 1228.226988 | 6.0004 | 3 | 1 | 4.002861 | 0 | 0 | 0 | 0 | 0 | 0 | 9.508509e-06 | 24.53447
2023-11-01 15:02 | 1228.326388 | 6.0998 | 3 | 1 | 4.002827 | 0 | 0 | 0 | 0 | 0 | 0 | 7.381962e-07 | 24.53447
2023-11-01 15:02 | 1228.426588 | 6.2 | 3 | 1 | 4.002799 | 0 | 0 | 0 | 0 | 0 | 0 | -8.102702e-06 | 24.53447
2023-11-01 15:02 | 1228.526588 | 6.3 | 3 | 1 | 4.00282 | 0 | 0 | 0 | 0 | 0 | 0 | -1.692595e-05 | 24.53447
2023-11-01 15:02 | 1228.626588 | 6.4 | 3 | 1 | 4.002848 | 0 | 0 | 0 | 0 | 0 | 0 | -2.574921e-05 | 24.53447
2023-11-01 15:02 | 1228.727588 | 6.501 | 3 | 1 | 4.002876 | 0 | 0 | 0 | 0 | 0 | 0 | -2.161112e-05 | 24.53447
2023-11-01 15:02 | 1228.826988 | 6.6004 | 3 | 1 | 4.002859 | 0 | 0 | 0 | 0 | 0 | 0 | -1.753859e-05 | 24.53447
2023-11-01 15:02 | 1228.926388 | 6.6998 | 3 | 1 | 4.002815 | 0 | 0 | 0 | 0 | 0 | 0 | -1.346606e-05 | 24.53447
2023-11-01 15:02 | 1229.027388 | 6.8008 | 3 | 1 | 4.002834 | 0 | 0 | 0 | 0 | 0 | 0 | -9.327981e-06 | 24.53447
2023-11-01 15:02 | 1229.127588 | 6.901 | 3 | 1 | 4.00289 | 0 | 0 | 0 | 0 | 0 | 0 | -5.222675e-06 | 24.53447
2023-11-01 15:02 | 1229.227188 | 7.0006 | 3 | 1 | 4.002849 | 0 | 0 | 0 | 0 | 0 | 0 | -1.141951e-06 | 24.53447
2023-11-01 15:02 | 1229.326888 | 7.1003 | 3 | 1 | 4.002874 | 0 | 0 | 0 | 0 | 0 | 0 | 2.94287e-06 | 24.53447
2023-11-01 15:02 | 1229.426988 | 7.2004 | 3 | 1 | 4.002807 | 0 | 0 | 0 | 0 | 0 | 0 | 7.044079e-06 | 24.53447
2023-11-01 15:02 | 1229.526988 | 7.3004 | 3 | 1 | 4.002887 | 0 | 0 | 0 | 0 | 0 | 0 | 1.114119e-05 | 24.53447
2023-11-01 15:02 | 1229.627488 | 7.4009 | 3 | 1 | 4.00288 | 0 | 0 | 0 | 0 | 0 | 0 | 1.525879e-05 | 24.53447
2023-11-01 15:02 | 1229.726688 | 7.5001 | 3 | 1 | 4.002887 | 0 | 0 | 0 | 0 | 0 | 0 | 9.252605e-06 | 24.53447
2023-11-01 15:02 | 1229.826688 | 7.6001 | 3 | 1 | 4.002851 | 0 | 0 | 0 | 0 | 0 | 0 | 3.197984e-06 | 24.53447
2023-11-01 15:02 | 1229.927088 | 7.7005 | 3 | 1 | 4.002909 | 0 | 0 | 0 | 0 | 0 | 0 | -2.880855e-06 | 24.53447
2023-11-01 15:02 | 1230.026488 | 7.7999 | 3 | 1 | 4.002902 | 0 | 0 | 0 | 0 | 0 | 0 | -8.899149e-06 | 24.53447
2023-11-01 15:02 | 1230.126488 | 7.8999 | 3 | 1 | 4.002883 | 0 | 0 | 0 | 0 | 0 | 0 | -1.495377e-05 | 24.53447
2023-11-01 15:02 | 1230.227688 | 8.0011 | 3 | 1 | 4.002879 | 0 | 0 | 0 | 0 | 0 | 0 | -2.108105e-05 | 24.53447
2023-11-01 15:02 | 1230.326588 | 8.1 | 3 | 1 | 4.002871 | 0 | 0 | 0 | 0 | 0 | 0 | -2.706907e-05 | 24.53447
2023-11-01 15:02 | 1230.426688 | 8.2001 | 3 | 1 | 4.002861 | 0 | 0 | 0 | 0 | 0 | 0 | -3.312974e-05 | 24.53447
2023-11-01 15:02 | 1230.526688 | 8.3001 | 3 | 1 | 4.002841 | 0 | 0 | 0 | 0 | 0 | 0 | -3.918436e-05 | 24.53447
2023-11-01 15:02 | 1230.627688 | 8.4011 | 3 | 1 | 4.002881 | 0 | 0 | 0 | 0 | 0 | 0 | -4.529953e-05 | 24.53447
2023-11-01 15:02 | 1230.727188 | 8.5006 | 3 | 1 | 4.002927 | 0 | 0 | 0 | 0 | 0 | 0 | -3.300628e-05 | 24.53447
2023-11-01 15:02 | 1230.827288 | 8.6007 | 3 | 1 | 4.002907 | 0 | 0 | 0 | 0 | 0 | 0 | -2.06389e-05 | 24.56834
2023-11-01 15:02 | 1230.927088 | 8.7005 | 3 | 1 | 4.002923 | 0 | 0 | 0 | 0 | 0 | 0 | -8.308587e-06 | 24.56834
2023-11-01 15:02 | 1231.027088 | 8.8005 | 3 | 1 | 4.002896 | 0 | 0 | 0 | 0 | 0 | 0 | 4.046437e-06 | 24.56834
2023-11-01 15:02 | 1231.126488 | 8.8999 | 3 | 1 | 4.002926 | 0 | 0 | 0 | 0 | 0 | 0 | 1.632733e-05 | 24.56834
2023-11-01 15:02 | 1231.227288 | 9.0007 | 3 | 1 | 4.00286 | 0 | 0 | 0 | 0 | 0 | 0 | 2.87812e-05 | 24.56834
2023-11-01 15:02 | 1231.326888 | 9.1003 | 3 | 1 | 4.00288 | 0 | 0 | 0 | 0 | 0 | 0 | 4.10868e-05 | 24.56834
2023-11-01 15:02 | 1231.426888 | 9.2003 | 3 | 1 | 4.00291 | 0 | 0 | 0 | 0 | 0 | 0 | 5.344183e-05 | 24.56834
2023-11-01 15:02 | 1231.526388 | 9.2998 | 3 | 1 | 4.002913 | 0 | 0 | 0 | 0 | 0 | 0 | 6.573507e-05 | 24.56834
2023-11-01 15:02 | 1231.627288 | 9.4007 | 3 | 1 | 4.002933 | 0 | 0 | 0 | 0 | 0 | 0 | 7.820129e-05 | 24.56834
2023-11-01 15:02 | 1231.726788 | 9.5002 | 3 | 1 | 4.002853 | 0 | 0 | 0 | 0 | 0 | 0 | 6.676011e-05 | 24.56834
2023-11-01 15:02 | 1231.827088 | 9.6005 | 3 | 1 | 4.002872 | 0 | 0 | 0 | 0 | 0 | 0 | 5.522694e-05 | 24.56834
2023-11-01 15:02 | 1231.926688 | 9.7001 | 3 | 1 | 4.002917 | 0 | 0 | 0 | 0 | 0 | 0 | 4.377426e-05 | 24.56834
2023-11-01 15:02 | 1232.027588 | 9.801 | 3 | 1 | 4.002879 | 0 | 0 | 0 | 0 | 0 | 0 | 3.21721e-05 | 24.56834
2023-11-01 15:02 | 1232.127888 | 9.9013 | 3 | 1 | 4.002928 | 0 | 0 | 0 | 0 | 0 | 0 | 2.063893e-05 | 24.56834
2023-11-01 15:02 | 1232.227288 | 10.0007 | 3 | 1 | 4.002881 | 0 | 0 | 0 | 0 | 0 | 0 | 9.209246e-06 | 24.56834
2023-11-01 15:02 | 1232.326888 | 10.1003 | 3 | 1 | 4.002901 | 0 | 0 | 0 | 0 | 0 | 0 | -2.243434e-06 | 24.56834
2023-11-01 15:02 | 1232.427088 | 10.2005 | 3 | 1 | 4.002936 | 0 | 0 | 0 | 0 | 0 | 0 | -1.376511e-05 | 24.56834
2023-11-01 15:02 | 1232.526488 | 10.2999 | 3 | 1 | 4.002899 | 0 | 0 | 0 | 0 | 0 | 0 | -2.519479e-05 | 24.56834
2023-11-01 15:02 | 1232.626688 | 10.4001 | 3 | 1 | 4.002906 | 0 | 0 | 0 | 0 | 0 | 0 | -3.671646e-05 | 24.56834
2023-11-01 15:02 | 1232.727688 | 10.5011 | 3 | 1 | 4.00286 | 0 | 0 | 0 | 0 | 0 | 0 | -2.992854e-05 | 24.56834
2023-11-01 15:02 | 1232.827888 | 10.6013 | 3 | 1 | 4.002935 | 0 | 0 | 0 | 0 | 0 | 0 | -2.319438e-05 | 24.56834
2023-11-01 15:02 | 1232.926888 | 10.7003 | 3 | 1 | 4.002913 | 0 | 0 | 0 | 0 | 0 | 0 | -1.654087e-05 | 24.56834
2023-11-01 15:02 | 1233.026888 | 10.8003 | 3 | 1 | 4.002927 | 0 | 0 | 0 | 0 | 0 | 0 | -9.820157e-06 | 24.56834
2023-11-01 15:02 | 1233.126688 | 10.9001 | 3 | 1 | 4.002922 | 0 | 0 | 0 | 0 | 0 | 0 | -3.112883e-06 | 24.56834
2023-11-01 15:02 | 1233.226888 | 11.0003 | 3 | 1 | 4.00283 | 0 | 0 | 0 | 0 | 0 | 0 | 3.621274e-06 | 24.56834
2023-11-01 15:02 | 1233.327088 | 11.1005 | 3 | 1 | 4.002907 | 0 | 0 | 0 | 0 | 0 | 0 | 1.035543e-05 | 24.56834
2023-11-01 15:02 | 1233.426688 | 11.2001 | 3 | 1 | 4.00287 | 0 | 0 | 0 | 0 | 0 | 0 | 1.704926e-05 | 24.56834
2023-11-01 15:02 | 1233.526888 | 11.3003 | 3 | 1 | 4.002899 | 0 | 0 | 0 | 0 | 0 | 0 | 2.378342e-05 | 24.56834
2023-11-01 15:02 | 1233.627088 | 11.4005 | 3 | 1 | 4.002949 | 0 | 0 | 0 | 0 | 0 | 0 | 3.051758e-05 | 24.57981
2023-11-01 15:02 | 1233.727088 | 11.5005 | 3 | 1 | 4.002912 | 0 | 0 | 0 | 0 | 0 | 0 | 2.660634e-05 | 24.57981
2023-11-01 15:02 | 1233.827888 | 11.6013 | 3 | 1 | 4.002906 | 0 | 0 | 0 | 0 | 0 | 0 | 2.266381e-05 | 24.57981
2023-11-01 15:02 | 1233.926888 | 11.7003 | 3 | 1 | 4.002943 | 0 | 0 | 0 | 0 | 0 | 0 | 1.879169e-05 | 24.57981
2023-11-01 15:02 | 1234.026488 | 11.7999 | 3 | 1 | 4.002893 | 0 | 0 | 0 | 0 | 0 | 0 | 1.489609e-05 | 24.57981
2023-11-01 15:02 | 1234.127288 | 11.9007 | 3 | 1 | 4.002915 | 0 | 0 | 0 | 0 | 0 | 0 | 1.095357e-05 | 24.57981
2023-11-01 15:02 | 1234.226488 | 11.9999 | 3 | 1 | 4.002919 | 0 | 0 | 0 | 0 | 0 | 0 | 7.073617e-06 | 24.57981
2023-11-01 15:02 | 1234.327788 | 12.1012 | 3 | 1 | 4.002939 | 0 | 0 | 0 | 0 | 0 | 0 | 3.111533e-06 | 24.57981
2023-11-01 15:02 | 1234.427088 | 12.2005 | 3 | 1 | 4.002937 | 0 | 0 | 0 | 0 | 0 | 0 | -7.723264e-07 | 24.57981
2023-11-01 15:02 | 1234.527388 | 12.3008 | 3 | 1 | 4.002937 | 0 | 0 | 0 | 0 | 0 | 0 | -4.695298e-06 | 24.57981
2023-11-01 15:02 | 1234.626788 | 12.4002 | 3 | 1 | 4.002957 | 0 | 0 | 0 | 0 | 0 | 0 | -8.583069e-06 | 24.57981
2023-11-01 15:02 | 1234.726788 | 12.5002 | 3 | 1 | 4.002972 | 0 | 0 | 0 | 0 | 0 | 0 | -5.292892e-06 | 24.57981
2023-11-01 15:02 | 1234.826988 | 12.6004 | 3 | 1 | 4.002938 | 0 | 0 | 0 | 0 | 0 | 0 | -1.996136e-06 | 24.57981
2023-11-01 15:02 | 1234.926388 | 12.6998 | 3 | 1 | 4.002928 | 0 | 0 | 0 | 0 | 0 | 0 | 1.2743e-06 | 24.57981
2023-11-01 15:02 | 1235.026388 | 12.7998 | 3 | 1 | 4.002942 | 0 | 0 | 0 | 0 | 0 | 0 | 4.564476e-06 | 24.57981
2023-11-01 15:02 | 1235.126388 | 12.8998 | 3 | 1 | 4.002982 | 0 | 0 | 0 | 0 | 0 | 0 | 7.854652e-06 | 24.57981
2023-11-01 15:02 | 1235.227188 | 13.0006 | 3 | 1 | 4.002923 | 0 | 0 | 0 | 0 | 0 | 0 | 1.117115e-05 | 24.57981
2023-11-01 15:02 | 1235.327488 | 13.1009 | 3 | 1 | 4.002912 | 0 | 0 | 0 | 0 | 0 | 0 | 1.44712e-05 | 24.57981
2023-11-01 15:02 | 1235.427788 | 13.2012 | 3 | 1 | 4.002954 | 0 | 0 | 0 | 0 | 0 | 0 | 1.777124e-05 | 24.57981
2023-11-01 15:02 | 1235.527188 | 13.3006 | 3 | 1 | 4.002952 | 0 | 0 | 0 | 0 | 0 | 0 | 2.104168e-05 | 24.57981
2023-11-01 15:02 | 1235.626788 | 13.4002 | 3 | 1 | 4.002942 | 0 | 0 | 0 | 0 | 0 | 0 | 2.43187e-05 | 24.57981
2023-11-01 15:02 | 1235.726988 | 13.5004 | 3 | 1 | 4.002981 | 0 | 0 | 0 | 0 | 0 | 0 | 2.752053e-05 | 24.57981
2023-11-01 15:02 | 1235.826388 | 13.5998 | 3 | 1 | 4.00293 | 0 | 0 | 0 | 0 | 0 | 0 | 3.069681e-05 | 24.57981
2023-11-01 15:02 | 1235.927588 | 13.701 | 3 | 1 | 4.002958 | 0 | 0 | 0 | 0 | 0 | 0 | 3.39306e-05 | 24.57981
2023-11-01 15:02 | 1236.026988 | 13.8004 | 3 | 1 | 4.002951 | 0 | 0 | 0 | 0 | 0 | 0 | 3.710688e-05 | 24.57981
2023-11-01 15:02 | 1236.126588 | 13.9 | 3 | 1 | 4.002926 | 0 | 0 | 0 | 0 | 0 | 0 | 4.028954e-05 | 24.57981
2023-11-01 15:02 | 1236.226788 | 14.0002 | 3 | 1 | 4.002952 | 0 | 0 | 0 | 0 | 0 | 0 | 4.349138e-05 | 24.57981
2023-11-01 15:02 | 1236.326988 | 14.1004 | 3 | 1 | 4.002991 | 0 | 0 | 0 | 0 | 0 | 0 | 4.669322e-05 | 24.57981
2023-11-01 15:02 | 1236.426388 | 14.1998 | 3 | 1 | 4.002949 | 0 | 0 | 0 | 0 | 0 | 0 | 4.98695e-05 | 24.57981
2023-11-01 15:02 | 1236.526388 | 14.2998 | 3 | 1 | 4.002907 | 0 | 0 | 0 | 0 | 0 | 0 | 5.306495e-05 | 24.54283
2023-11-01 15:02 | 1236.626588 | 14.4 | 3 | 1 | 4.002961 | 0 | 0 | 0 | 0 | 0 | 0 | 5.626678e-05 | 24.54283
2023-11-01 15:02 | 1236.727388 | 14.5008 | 3 | 1 | 4.002934 | 0 | 0 | 0 | 0 | 0 | 0 | 5.698747e-05 | 24.54283
2023-11-01 15:02 | 1236.826788 | 14.6002 | 3 | 1 | 4.002973 | 0 | 0 | 0 | 0 | 0 | 0 | 5.769815e-05 | 24.54283
2023-11-01 15:02 | 1236.927088 | 14.7005 | 3 | 1 | 4.002998 | 0 | 0 | 0 | 0 | 0 | 0 | 5.841527e-05 | 24.54283
2023-11-01 15:02 | 1237.026588 | 14.8 | 3 | 1 | 4.002962 | 0 | 0 | 0 | 0 | 0 | 0 | 5.912666e-05 | 24.54283
2023-11-01 15:02 | 1237.126988 | 14.9004 | 3 | 1 | 4.00293 | 0 | 0 | 0 | 0 | 0 | 0 | 5.984449e-05 | 24.54283
2023-11-01 15:02 | 1237.226988 | 15.0004 | 3 | 1 | 4.002958 | 0 | 0 | 0 | 0 | 0 | 0 | 6.055946e-05 | 24.54283
2023-11-01 15:02 | 1237.326688 | 15.1001 | 3 | 1 | 4.002983 | 0 | 0 | 0 | 0 | 0 | 0 | 6.127229e-05 | 24.54283
2023-11-01 15:02 | 1237.426788 | 15.2002 | 3 | 1 | 4.002979 | 0 | 0 | 0 | 0 | 0 | 0 | 6.198797e-05 | 24.54283
2023-11-01 15:02 | 1237.526788 | 15.3002 | 3 | 1 | 4.003005 | 0 | 0 | 0 | 0 | 0 | 0 | 6.270294e-05 | 24.54283
2023-11-01 15:02 | 1237.626988 | 15.4004 | 3 | 1 | 4.003001 | 0 | 0 | 0 | 0 | 0 | 0 | 6.341934e-05 | 24.54283
2023-11-01 15:02 | 1237.727088 | 15.5005 | 3 | 1 | 4.002992 | 0 | 0 | 0 | 0 | 0 | 0 | 5.43963e-05 | 24.54283
2023-11-01 15:02 | 1237.826388 | 15.5998 | 3 | 1 | 4.002931 | 0 | 0 | 0 | 0 | 0 | 0 | 4.544538e-05 | 24.54283
2023-11-01 15:02 | 1237.926588 | 15.7 | 3 | 1 | 4.002949 | 0 | 0 | 0 | 0 | 0 | 0 | 3.641332e-05 | 24.54283
2023-11-01 15:02 | 1238.027588 | 15.801 | 3 | 1 | 4.002977 | 0 | 0 | 0 | 0 | 0 | 0 | 2.730916e-05 | 24.54283
2023-11-01 15:02 | 1238.126988 | 15.9004 | 3 | 1 | 4.003043 | 0 | 0 | 0 | 0 | 0 | 0 | 1.834922e-05 | 24.54283
2023-11-01 15:02 | 1238.226388 | 15.9998 | 3 | 1 | 4.002972 | 0 | 0 | 0 | 0 | 0 | 0 | 9.389276e-06 | 24.54283
2023-11-01 15:02 | 1238.326788 | 16.1002 | 3 | 1 | 4.002944 | 0 | 0 | 0 | 0 | 0 | 0 | 3.391944e-07 | 24.54283
2023-11-01 15:02 | 1238.426588 | 16.2 | 3 | 1 | 4.003003 | 0 | 0 | 0 | 0 | 0 | 0 | -8.656803e-06 | 24.54283
2023-11-01 15:02 | 1238.526988 | 16.3004 | 3 | 1 | 4.002995 | 0 | 0 | 0 | 0 | 0 | 0 | -1.770688e-05 | 24.54283
2023-11-01 15:02 | 1238.626788 | 16.4002 | 3 | 1 | 4.002952 | 0 | 0 | 0 | 0 | 0 | 0 | -2.670288e-05 | 24.54283
2023-11-01 15:02 | 1238.727688 | 16.5011 | 3 | 1 | 4.00293 | 0 | 0 | 0 | 0 | 0 | 0 | -2.415392e-05 | 24.54283
2023-11-01 15:02 | 1238.826788 | 16.6002 | 3 | 1 | 4.002985 | 0 | 0 | 0 | 0 | 0 | 0 | -2.165043e-05 | 24.54283
2023-11-01 15:02 | 1238.927188 | 16.7006 | 3 | 1 | 4.002975 | 0 | 0 | 0 | 0 | 0 | 0 | -1.91141e-05 | 24.54283
2023-11-01 15:02 | 1239.027988 | 16.8014 | 3 | 1 | 4.002967 | 0 | 0 | 0 | 0 | 0 | 0 | -1.656766e-05 | 24.54283
2023-11-01 15:02 | 1239.127188 | 16.9006 | 3 | 1 | 4.003075 | 0 | 0 | 0 | 0 | 0 | 0 | -1.406164e-05 | 24.54283
2023-11-01 15:02 | 1239.227388 | 17.0008 | 3 | 1 | 4.002971 | 0 | 0 | 0 | 0 | 0 | 0 | -1.153036e-05 | 24.54283
2023-11-01 15:02 | 1239.326988 | 17.1004 | 3 | 1 | 4.002993 | 0 | 0 | 0 | 0 | 0 | 0 | -9.014243e-06 | 24.56495
2023-11-01 15:02 | 1239.426988 | 17.2004 | 3 | 1 | 4.002937 | 0 | 0 | 0 | 0 | 0 | 0 | -6.488017e-06 | 24.56495
2023-11-01 15:02 | 1239.526788 | 17.3002 | 3 | 1 | 4.002975 | 0 | 0 | 0 | 0 | 0 | 0 | -3.966843e-06 | 24.56495
2023-11-01 15:02 | 1239.627188 | 17.4006 | 3 | 1 | 4.003005 | 0 | 0 | 0 | 0 | 0 | 0 | -1.430511e-06 | 24.56495
2023-11-01 15:02 | 1239.726588 | 17.5 | 3 | 1 | 4.002975 | 0 | 0 | 0 | 0 | 0 | 0 | 8.459398e-07 | 24.56495
2023-11-01 15:02 | 1239.826588 | 17.6 | 3 | 1 | 4.002959 | 0 | 0 | 0 | 0 | 0 | 0 | 3.136132e-06 | 24.56495
2023-11-01 15:02 | 1239.927188 | 17.7006 | 3 | 1 | 4.002987 | 0 | 0 | 0 | 0 | 0 | 0 | 5.440066e-06 | 24.56495
2023-11-01 15:02 | 1240.027188 | 17.8006 | 3 | 1 | 4.003053 | 0 | 0 | 0 | 0 | 0 | 0 | 7.730258e-06 | 24.56495
2023-11-01 15:02 | 1240.126588 | 17.9 | 3 | 1 | 4.003087 | 0 | 0 | 0 | 0 | 0 | 0 | 1.000671e-05 | 24.56495
2023-11-01 15:02 | 1240.226588 | 18 | 3 | 1 | 4.002987 | 0 | 0 | 0 | 0 | 0 | 0 | 1.22969e-05 | 24.56495
2023-11-01 15:02 | 1240.326888 | 18.1003 | 3 | 1 | 4.002981 | 0 | 0 | 0 | 0 | 0 | 0 | 1.459397e-05 | 24.56495
2023-11-01 15:02 | 1240.427088 | 18.2005 | 3 | 1 | 4.002962 | 0 | 0 | 0 | 0 | 0 | 0 | 1.688874e-05 | 24.56495
2023-11-01 15:02 | 1240.527188 | 18.3006 | 3 | 1 | 4.002985 | 0 | 0 | 0 | 0 | 0 | 0 | 1.918122e-05 | 24.56495
2023-11-01 15:02 | 1240.626588 | 18.4 | 3 | 1 | 4.003049 | 0 | 0 | 0 | 0 | 0 | 0 | 2.145767e-05 | 24.56495
2023-11-01 15:02 | 1240.726788 | 18.5002 | 3 | 1 | 4.003038 | 0 | 0 | 0 | 0 | 0 | 0 | 2.093221e-05 | 24.56495
2023-11-01 15:02 | 1240.826388 | 18.5998 | 3 | 1 | 4.002954 | 0 | 0 | 0 | 0 | 0 | 0 | 2.040989e-05 | 24.56495
2023-11-01 15:02 | 1240.926588 | 18.7 | 3 | 1 | 4.003034 | 0 | 0 | 0 | 0 | 0 | 0 | 1.988442e-05 | 24.56495
2023-11-01 15:02 | 1241.026388 | 18.7998 | 3 | 1 | 4.002965 | 0 | 0 | 0 | 0 | 0 | 0 | 1.936106e-05 | 24.56495
2023-11-01 15:02 | 1241.126788 | 18.9002 | 3 | 1 | 4.003029 | 0 | 0 | 0 | 0 | 0 | 0 | 1.883454e-05 | 24.56495
2023-11-01 15:02 | 1241.226988 | 19.0004 | 3 | 1 | 4.00305 | 0 | 0 | 0 | 0 | 0 | 0 | 1.830908e-05 | 24.56495
2023-11-01 15:02 | 1241.326388 | 19.0998 | 3 | 1 | 4.002994 | 0 | 0 | 0 | 0 | 0 | 0 | 1.778781e-05 | 24.56495
2023-11-01 15:02 | 1241.427288 | 19.2007 | 3 | 1 | 4.002964 | 0 | 0 | 0 | 0 | 0 | 0 | 1.725867e-05 | 24.56495
2023-11-01 15:02 | 1241.527388 | 19.3008 | 3 | 1 | 4.00297 | 0 | 0 | 0 | 0 | 0 | 0 | 1.673373e-05 | 24.56495
2023-11-01 15:02 | 1241.626788 | 19.4002 | 3 | 1 | 4.003 | 0 | 0 | 0 | 0 | 0 | 0 | 1.621246e-05 | 24.56495
2023-11-01 15:02 | 1241.726788 | 19.5002 | 3 | 1 | 4.003026 | 0 | 0 | 0 | 0 | 0 | 0 | 1.936053e-05 | 24.56495
2023-11-01 15:02 | 1241.827088 | 19.6005 | 3 | 1 | 4.002995 | 0 | 0 | 0 | 0 | 0 | 0 | 2.251805e-05 | 24.56495
2023-11-01 15:02 | 1241.926588 | 19.7 | 3 | 1 | 4.002956 | 0 | 0 | 0 | 0 | 0 | 0 | 2.565038e-05 | 24.56495
2023-11-01 15:02 | 1242.027388 | 19.8008 | 3 | 1 | 4.003015 | 0 | 0 | 0 | 0 | 0 | 0 | 2.882363e-05 | 24.56495
2023-11-01 15:02 | 1242.126888 | 19.9003 | 3 | 1 | 4.003019 | 0 | 0 | 0 | 0 | 0 | 0 | 3.195596e-05 | 24.58235
2023-11-01 15:02 | 1242.226988 | 20.0004 | 3 | 1 | 4.003053 | 0 | 0 | 0 | 0 | 0 | 0 | 3.510718e-05 | 24.58235
2023-11-01 15:02 | 1242.327488 | 20.1009 | 3 | 1 | 4.002971 | 0 | 0 | 0 | 0 | 0 | 0 | 3.827099e-05 | 24.58235
2023-11-01 15:02 | 1242.426788 | 20.2002 | 3 | 1 | 4.003062 | 0 | 0 | 0 | 0 | 0 | 0 | 4.139702e-05 | 24.58235
2023-11-01 15:02 | 1242.527788 | 20.3012 | 3 | 1 | 4.003009 | 0 | 0 | 0 | 0 | 0 | 0 | 4.457657e-05 | 24.58235
2023-11-01 15:02 | 1242.626488 | 20.3999 | 3 | 1 | 4.003019 | 0 | 0 | 0 | 0 | 0 | 0 | 4.768372e-05 | 24.58235
2023-11-01 15:02 | 1242.726488 | 20.4999 | 3 | 1 | 4.003004 | 0 | 0 | 0 | 0 | 0 | 0 | 4.882732e-05 | 24.58235
2023-11-01 15:02 | 1242.826688 | 20.6001 | 3 | 1 | 4.002952 | 0 | 0 | 0 | 0 | 0 | 0 | 4.997322e-05 | 24.58235
2023-11-01 15:02 | 1242.927288 | 20.7007 | 3 | 1 | 4.002985 | 0 | 0 | 0 | 0 | 0 | 0 | 5.112369e-05 | 24.58235
2023-11-01 15:02 | 1243.026488 | 20.7999 | 3 | 1 | 4.003028 | 0 | 0 | 0 | 0 | 0 | 0 | 5.225815e-05 | 24.58235
2023-11-01 15:02 | 1243.127888 | 20.9013 | 3 | 1 | 4.003024 | 0 | 0 | 0 | 0 | 0 | 0 | 5.341777e-05 | 24.58235
2023-11-01 15:02 | 1243.227288 | 21.0007 | 3 | 1 | 4.003012 | 0 | 0 | 0 | 0 | 0 | 0 | 5.455452e-05 | 24.58235
2023-11-01 15:02 | 1243.326888 | 21.1003 | 3 | 1 | 4.003084 | 0 | 0 | 0 | 0 | 0 | 0 | 5.569355e-05 | 24.58235
2023-11-01 15:02 | 1243.426688 | 21.2001 | 3 | 1 | 4.003042 | 0 | 0 | 0 | 0 | 0 | 0 | 5.683487e-05 | 24.58235
2023-11-01 15:02 | 1243.526888 | 21.3003 | 3 | 1 | 4.003044 | 0 | 0 | 0 | 0 | 0 | 0 | 5.798077e-05 | 24.58235
2023-11-01 15:02 | 1243.627188 | 21.4006 | 3 | 1 | 4.002934 | 0 | 0 | 0 | 0 | 0 | 0 | 5.912781e-05 | 24.58235
2023-11-01 15:02 | 1243.726988 | 21.5004 | 3 | 1 | 4.003047 | 0 | 0 | 0 | 0 | 0 | 0 | 5.303589e-05 | 24.58235
2023-11-01 15:02 | 1243.826588 | 21.6 | 3 | 1 | 4.003045 | 0 | 0 | 0 | 0 | 0 | 0 | 4.695618e-05 | 24.58235
2023-11-01 15:02 | 1243.927888 | 21.7013 | 3 | 1 | 4.003018 | 0 | 0 | 0 | 0 | 0 | 0 | 4.07727e-05 | 24.58235
2023-11-01 15:02 | 1244.026388 | 21.7998 | 3 | 1 | 4.003041 | 0 | 0 | 0 | 0 | 0 | 0 | 3.476014e-05 | 24.58235
2023-11-01 15:02 | 1244.126388 | 21.8998 | 3 | 1 | 4.003034 | 0 | 0 | 0 | 0 | 0 | 0 | 2.865601e-05 | 24.58235
2023-11-01 15:02 | 1244.227188 | 22.0006 | 3 | 1 | 4.002948 | 0 | 0 | 0 | 0 | 0 | 0 | 2.250305e-05 | 24.58235
2023-11-01 15:02 | 1244.326688 | 22.1001 | 3 | 1 | 4.003078 | 0 | 0 | 0 | 0 | 0 | 0 | 1.642945e-05 | 24.58235
2023-11-01 15:02 | 1244.426788 | 22.2002 | 3 | 1 | 4.003063 | 0 | 0 | 0 | 0 | 0 | 0 | 1.031922e-05 | 24.58235
2023-11-01 15:02 | 1244.527588 | 22.301 | 3 | 1 | 4.003102 | 0 | 0 | 0 | 0 | 0 | 0 | 4.166257e-06 | 24.58235
2023-11-01 15:02 | 1244.627088 | 22.4005 | 3 | 1 | 4.002988 | 0 | 0 | 0 | 0 | 0 | 0 | -1.907349e-06 | 24.58235
2023-11-01 15:02 | 1244.727088 | 22.5005 | 3 | 1 | 4.003038 | 0 | 0 | 0 | 0 | 0 | 0 | -2.670823e-06 | 24.58235
2023-11-01 15:02 | 1244.827088 | 22.6005 | 3 | 1 | 4.003019 | 0 | 0 | 0 | 0 | 0 | 0 | -3.434296e-06 | 24.58235
2023-11-01 15:02 | 1244.927288 | 22.7007 | 3 | 1 | 4.003058 | 0 | 0 | 0 | 0 | 0 | 0 | -4.199297e-06 | 24.58235
2023-11-01 15:02 | 1245.027488 | 22.8009 | 3 | 1 | 4.003046 | 0 | 0 | 0 | 0 | 0 | 0 | -4.964298e-06 | 24.59382
2023-11-01 15:02 | 1245.127688 | 22.9011 | 3 | 1 | 4.003064 | 0 | 0 | 0 | 0 | 0 | 0 | -5.729299e-06 | 24.59382
2023-11-01 15:02 | 1245.227988 | 23.0014 | 3 | 1 | 4.003047 | 0 | 0 | 0 | 0 | 0 | 0 | -6.495063e-06 | 24.59382
2023-11-01 15:02 | 1245.326688 | 23.1001 | 3 | 1 | 4.003063 | 0 | 0 | 0 | 0 | 0 | 0 | -7.248612e-06 | 24.59382
2023-11-01 15:02 | 1245.426888 | 23.2003 | 3 | 1 | 4.003047 | 0 | 0 | 0 | 0 | 0 | 0 | -8.013613e-06 | 24.59382
2023-11-01 15:02 | 1245.527088 | 23.3005 | 3 | 1 | 4.003056 | 0 | 0 | 0 | 0 | 0 | 0 | -8.778614e-06 | 24.59382
2023-11-01 15:02 | 1245.626388 | 23.3998 | 3 | 1 | 4.003056 | 0 | 0 | 0 | 0 | 0 | 0 | -9.536743e-06 | 24.59382
2023-11-01 15:02 | 1245.726588 | 23.5 | 3 | 1 | 4.003045 | 0 | 0 | 0 | 0 | 0 | 0 | -6.065197e-07 | 24.59382
2023-11-01 15:02 | 1245.827488 | 23.6009 | 3 | 1 | 4.002991 | 0 | 0 | 0 | 0 | 0 | 0 | 8.386091e-06 | 24.59382
2023-11-01 15:02 | 1245.927188 | 23.7006 | 3 | 1 | 4.003042 | 0 | 0 | 0 | 0 | 0 | 0 | 1.727175e-05 | 24.59382
2023-11-01 15:02 | 1246.026988 | 23.8004 | 3 | 1 | 4.003065 | 0 | 0 | 0 | 0 | 0 | 0 | 2.616633e-05 | 24.59382
2023-11-01 15:02 | 1246.126988 | 23.9004 | 3 | 1 | 4.003052 | 0 | 0 | 0 | 0 | 0 | 0 | 3.507872e-05 | 24.59382
2023-11-01 15:02 | 1246.226988 | 24.0004 | 3 | 1 | 4.002996 | 0 | 0 | 0 | 0 | 0 | 0 | 4.399112e-05 | 24.59382
2023-11-01 15:02 | 1246.326388 | 24.0998 | 3 | 1 | 4.003038 | 0 | 0 | 0 | 0 | 0 | 0 | 5.285005e-05 | 24.59382
2023-11-01 15:02 | 1246.426588 | 24.2 | 3 | 1 | 4.003088 | 0 | 0 | 0 | 0 | 0 | 0 | 6.178027e-05 | 24.59382
2023-11-01 15:02 | 1246.527388 | 24.3008 | 3 | 1 | 4.00307 | 0 | 0 | 0 | 0 | 0 | 0 | 7.076397e-05 | 24.59382
2023-11-01 15:03 | 1246.626888 | 24.4003 | 3 | 1 | 4.003031 | 0 | 0 | 0 | 0 | 0 | 0 | 7.963181e-05 | 24.59382
2023-11-01 15:03 | 1246.727688 | 24.5011 | 3 | 1 | 4.003053 | 0 | 0 | 0 | 0 | 0 | 0 | 7.074064e-05 | 24.59382
2023-11-01 15:03 | 1246.827088 | 24.6005 | 3 | 1 | 4.003087 | 0 | 0 | 0 | 0 | 0 | 0 | 6.197295e-05 | 24.59382
2023-11-01 15:03 | 1246.926488 | 24.6999 | 3 | 1 | 4.002998 | 0 | 0 | 0 | 0 | 0 | 0 | 5.320527e-05 | 24.59382
2023-11-01 15:03 | 1247.026688 | 24.8001 | 3 | 1 | 4.00308 | 0 | 0 | 0 | 0 | 0 | 0 | 4.436703e-05 | 24.59382
2023-11-01 15:03 | 1247.126688 | 24.9001 | 3 | 1 | 4.003097 | 0 | 0 | 0 | 0 | 0 | 0 | 3.554642e-05 | 24.59382
2023-11-01 15:03 | 1247.227488 | 25.0009 | 3 | 1 | 4.003081 | 0 | 0 | 0 | 0 | 0 | 0 | 2.665525e-05 | 24.59382
2023-11-01 15:03 | 1247.328088 | 25.1015 | 3 | 1 | 4.003058 | 0 | 0 | 0 | 0 | 0 | 0 | 1.778172e-05 | 24.59382
2023-11-01 15:03 | 1247.426588 | 25.2 | 3 | 1 | 4.00301 | 0 | 0 | 0 | 0 | 0 | 0 | 9.093424e-06 | 24.59382
2023-11-01 15:03 | 1247.526688 | 25.3001 | 3 | 1 | 4.003108 | 0 | 0 | 0 | 0 | 0 | 0 | 2.639983e-07 | 24.59382
2023-11-01 15:03 | 1247.626988 | 25.4004 | 3 | 1 | 4.003051 | 0 | 0 | 0 | 0 | 0 | 0 | -8.583069e-06 | 24.59382
2023-11-01 15:03 | 1247.727188 | 25.5006 | 3 | 1 | 4.003016 | 0 | 0 | 0 | 0 | 0 | 0 | -5.001786e-06 | 24.59382
2023-11-01 15:03 | 1247.826588 | 25.6 | 3 | 1 | 4.003091 | 0 | 0 | 0 | 0 | 0 | 0 | -1.449097e-06 | 24.59911
2023-11-01 15:03 | 1247.927188 | 25.7006 | 3 | 1 | 4.003131 | 0 | 0 | 0 | 0 | 0 | 0 | 2.146482e-06 | 24.59911
2023-11-01 15:03 | 1248.026388 | 25.7998 | 3 | 1 | 4.003089 | 0 | 0 | 0 | 0 | 0 | 0 | 5.692023e-06 | 24.59911
2023-11-01 15:03 | 1248.126788 | 25.9002 | 3 | 1 | 4.003078 | 0 | 0 | 0 | 0 | 0 | 0 | 9.280454e-06 | 24.59911
2023-11-01 15:03 | 1248.226588 | 26 | 3 | 1 | 4.003111 | 0 | 0 | 0 | 0 | 0 | 0 | 1.284744e-05 | 24.59911
2023-11-01 15:03 | 1248.327888 | 26.1013 | 3 | 1 | 4.002997 | 0 | 0 | 0 | 0 | 0 | 0 | 1.646804e-05 | 24.59911
2023-11-01 15:03 | 1248.426388 | 26.1998 | 3 | 1 | 4.003083 | 0 | 0 | 0 | 0 | 0 | 0 | 1.998856e-05 | 24.59911
2023-11-01 15:03 | 1248.526588 | 26.3 | 3 | 1 | 4.003135 | 0 | 0 | 0 | 0 | 0 | 0 | 2.356984e-05 | 24.59911
2023-11-01 15:03 | 1248.627588 | 26.401 | 3 | 1 | 4.003088 | 0 | 0 | 0 | 0 | 0 | 0 | 2.717972e-05 | 24.59911
2023-11-01 15:03 | 1248.727788 | 26.5012 | 3 | 1 | 4.003166 | 0 | 0 | 0 | 0 | 0 | 0 | 2.426315e-05 | 24.59911
2023-11-01 15:03 | 1248.827088 | 26.6005 | 3 | 1 | 4.003053 | 0 | 0 | 0 | 0 | 0 | 0 | 2.137278e-05 | 24.59911
2023-11-01 15:03 | 1248.926788 | 26.7002 | 3 | 1 | 4.003034 | 0 | 0 | 0 | 0 | 0 | 0 | 1.847077e-05 | 24.59911
2023-11-01 15:03 | 1249.026988 | 26.8004 | 3 | 1 | 4.003092 | 0 | 0 | 0 | 0 | 0 | 0 | 1.555421e-05 | 24.59911
2023-11-01 15:03 | 1249.126388 | 26.8998 | 3 | 1 | 4.003104 | 0 | 0 | 0 | 0 | 0 | 0 | 1.266093e-05 | 24.59911
2023-11-01 15:03 | 1249.227388 | 27.0008 | 3 | 1 | 4.003102 | 0 | 0 | 0 | 0 | 0 | 0 | 9.721074e-06 | 24.59911
2023-11-01 15:03 | 1249.327588 | 27.101 | 3 | 1 | 4.003107 | 0 | 0 | 0 | 0 | 0 | 0 | 6.804509e-06 | 24.59911
2023-11-01 15:03 | 1249.427788 | 27.2012 | 3 | 1 | 4.003082 | 0 | 0 | 0 | 0 | 0 | 0 | 3.887943e-06 | 24.59911
2023-11-01 15:03 | 1249.526988 | 27.3004 | 3 | 1 | 4.003017 | 0 | 0 | 0 | 0 | 0 | 0 | 1.000485e-06 | 24.59911
2023-11-01 15:03 | 1249.626888 | 27.4003 | 3 | 1 | 4.003107 | 0 | 0 | 0 | 0 | 0 | 0 | -1.907349e-06 | 24.59911
2023-11-01 15:03 | 1249.727088 | 27.5005 | 3 | 1 | 4.003101 | 0 | 0 | 0 | 0 | 0 | 0 | 1.24481e-06 | 24.59911
2023-11-01 15:03 | 1249.826888 | 27.6003 | 3 | 1 | 4.003177 | 0 | 0 | 0 | 0 | 0 | 0 | 4.384385e-06 | 24.59911
2023-11-01 15:03 | 1249.926688 | 27.7001 | 3 | 1 | 4.003186 | 0 | 0 | 0 | 0 | 0 | 0 | 7.52396e-06 | 24.59911
2023-11-01 15:03 | 1250.026688 | 27.8001 | 3 | 1 | 4.003062 | 0 | 0 | 0 | 0 | 0 | 0 | 1.066983e-05 | 24.59911
2023-11-01 15:03 | 1250.126888 | 27.9003 | 3 | 1 | 4.003067 | 0 | 0 | 0 | 0 | 0 | 0 | 1.382199e-05 | 24.59911
2023-11-01 15:03 | 1250.227088 | 28.0005 | 3 | 1 | 4.003092 | 0 | 0 | 0 | 0 | 0 | 0 | 1.697414e-05 | 24.59911
2023-11-01 15:03 | 1250.327188 | 28.1006 | 3 | 1 | 4.003126 | 0 | 0 | 0 | 0 | 0 | 0 | 2.012316e-05 | 24.59911
2023-11-01 15:03 | 1250.427688 | 28.2011 | 3 | 1 | 4.003107 | 0 | 0 | 0 | 0 | 0 | 0 | 2.328475e-05 | 24.59911
2023-11-01 15:03 | 1250.527088 | 28.3005 | 3 | 1 | 4.003038 | 0 | 0 | 0 | 0 | 0 | 0 | 2.641175e-05 | 24.59911
2023-11-01 15:03 | 1250.627288 | 28.4007 | 3 | 1 | 4.003111 | 0 | 0 | 0 | 0 | 0 | 0 | 2.95639e-05 | 24.59911
2023-11-01 15:03 | 1250.726688 | 28.5001 | 3 | 1 | 4.003049 | 0 | 0 | 0 | 0 | 0 | 0 | 2.671749e-05 | 24.5578
2023-11-01 15:03 | 1250.826488 | 28.5999 | 3 | 1 | 4.003044 | 0 | 0 | 0 | 0 | 0 | 0 | 2.385961e-05 | 24.5578
2023-11-01 15:03 | 1250.927088 | 28.7005 | 3 | 1 | 4.003132 | 0 | 0 | 0 | 0 | 0 | 0 | 2.097883e-05 | 24.5578
2023-11-01 15:03 | 1251.027088 | 28.8005 | 3 | 1 | 4.003066 | 0 | 0 | 0 | 0 | 0 | 0 | 1.811523e-05 | 24.5578
2023-11-01 15:03 | 1251.126488 | 28.8999 | 3 | 1 | 4.003027 | 0 | 0 | 0 | 0 | 0 | 0 | 1.526881e-05 | 24.5578
2023-11-01 15:03 | 1251.226688 | 29.0001 | 3 | 1 | 4.003039 | 0 | 0 | 0 | 0 | 0 | 0 | 1.239948e-05 | 24.5578
2023-11-01 15:03 | 1251.327288 | 29.1007 | 3 | 1 | 4.003131 | 0 | 0 | 0 | 0 | 0 | 0 | 9.518702e-06 | 24.5578
2023-11-01 15:03 | 1251.426988 | 29.2004 | 3 | 1 | 4.003072 | 0 | 0 | 0 | 0 | 0 | 0 | 6.663693e-06 | 24.5578
2023-11-01 15:03 | 1251.527988 | 29.3014 | 3 | 1 | 4.003038 | 0 | 0 | 0 | 0 | 0 | 0 | 3.771457e-06 | 24.5578
2023-11-01 15:03 | 1251.626388 | 29.3998 | 3 | 1 | 4.003146 | 0 | 0 | 0 | 0 | 0 | 0 | 9.536743e-07 | 24.5578
2023-11-01 15:03 | 1251.726488 | 29.4999 | 3 | 1 | 4.003153 | 0 | 0 | 0 | 0 | 0 | 0 | 9.536743e-07 | 24.5578
2023-11-01 15:03 | 1251.826488 | 29.5999 | 3 | 1 | 4.003067 | 0 | 0 | 0 | 0 | 0 | 0 | 9.536743e-07 | 24.5578
2023-11-01 15:03 | 1251.926888 | 29.7003 | 3 | 1 | 4.003017 | 0 | 0 | 0 | 0 | 0 | 0 | 9.536743e-07 | 24.5578
2023-11-01 15:03 | 1252.026488 | 29.7999 | 3 | 1 | 4.003042 | 0 | 0 | 0 | 0 | 0 | 0 | 9.536743e-07 | 24.5578
2023-11-01 15:03 | 1252.127088 | 29.9005 | 3 | 1 | 4.003106 | 0 | 0 | 0 | 0 | 0 | 0 | 9.536743e-07 | 24.5578
2023-11-01 15:03 | 1252.226588 | 30 | 3 | 1 | 4.003126 | 0 | 0 | 0 | 0 | 0 | 0 | 9.536743e-07 | 24.5578
2023-11-01 15:03 | 1252.226788 | 30.0002 | 3 | 1 | 4.003113 | 0 | 0 | 0 | 0 | 0 | 0 | 9.536743e-07 | 24.5578