## Global_Info
TEST REPORT
|  |  | 20231103_v4_EIS326V | Serial Number |  | C:\ArbinSoftware\DataPro\Result\20231103_v4_EIS326V
|  |  | 2024-04-18 | 207487
Channel | Start DateTime | Schedule File Name | Creator | Comments | Software Version | Schedule Version | MASS | Specific Capacity | Capacity | Item ID | Has Aux | Has Specail | Log Aux Data Flag | Log Special Flag
1 | 2023-11-03 14:55 | INR21700_m50T\2nd_life_EIS\EIS_general.sdu |  |  | PV7.0 Build: 181116USB | Schedule Version 7.00.15 | 0 | 0 | 4.85 |  | 3 | 0 | TRUE | TRUE
Note on G2: Click to open file path

## ACIM_Chan1
Device_ID | Test_ID | Channel_ID | Cycle_ID | Step_ID | Pt | Freq | Zmod | Zphz
Gamry_1 | 1020 | 0 | 1 | 2 | 0 | 10019.53 | 0.0482418 | 49.25183
Gamry_1 | 1020 | 0 | 1 | 2 | 1 | 7207.031 | 0.0399065 | 43.41364
Gamry_1 | 1020 | 0 | 1 | 2 | 2 | 5150.463 | 0.0338548 | 36.55066
Gamry_1 | 1020 | 0 | 1 | 2 | 3 | 3715.701 | 0.0299377 | 29.4232
Gamry_1 | 1020 | 0 | 1 | 2 | 4 | 2686.738 | 0.0275491 | 22.42316
Gamry_1 | 1020 | 0 | 1 | 2 | 5 | 1933.594 | 0.0262385 | 16.12329
Gamry_1 | 1020 | 0 | 1 | 2 | 6 | 1395.089 | 0.025661 | 11.01818
Gamry_1 | 1020 | 0 | 1 | 2 | 7 | 1000.702 | 0.0255059 | 7.015821
Gamry_1 | 1020 | 0 | 1 | 2 | 8 | 716.9117 | 0.0255906 | 4.07041
Gamry_1 | 1020 | 0 | 1 | 2 | 9 | 520.8333 | 0.0257919 | 2.001918
Gamry_1 | 1020 | 0 | 1 | 2 | 10 | 372.8693 | 0.0260577 | 0.4340911
Gamry_1 | 1020 | 0 | 1 | 2 | 11 | 269.3965 | 0.0263507 | -0.6848401
Gamry_1 | 1020 | 0 | 1 | 2 | 12 | 193.6983 | 0.0266744 | -1.50047
Gamry_1 | 1020 | 0 | 1 | 2 | 13 | 139.2327 | 0.0270119 | -2.119715
Gamry_1 | 1020 | 0 | 1 | 2 | 14 | 99.734 | 0.0273638 | -2.578746
Gamry_1 | 1020 | 0 | 1 | 2 | 15 | 72.11539 | 0.0277257 | -2.880855
Gamry_1 | 1020 | 0 | 1 | 2 | 16 | 49.86702 | 0.0281215 | -3.184577
Gamry_1 | 1020 | 0 | 1 | 2 | 17 | 37.5 | 0.0284335 | -3.390849
Gamry_1 | 1020 | 0 | 1 | 2 | 18 | 27.25291 | 0.0288225 | -3.626822
Gamry_1 | 1020 | 0 | 1 | 2 | 19 | 19.29012 | 0.0292583 | -3.855779
Gamry_1 | 1020 | 0 | 1 | 2 | 20 | 13.95089 | 0.0296638 | -4.058872
Gamry_1 | 1020 | 0 | 1 | 2 | 21 | 9.9734 | 0.0302054 | -4.211838
Gamry_1 | 1020 | 0 | 1 | 2 | 22 | 7.233796 | 0.0306504 | -4.480753
Gamry_1 | 1020 | 0 | 1 | 2 | 23 | 5.196785 | 0.0313535 | -4.384341
Gamry_1 | 1020 | 0 | 1 | 2 | 24 | 3.720238 | 0.0318954 | -4.365485
Gamry_1 | 1020 | 0 | 1 | 2 | 25 | 2.689329 | 0.0324981 | -4.012486
Gamry_1 | 1020 | 0 | 1 | 2 | 26 | 1.929012 | 0.0330436 | -3.765017
Gamry_1 | 1020 | 0 | 1 | 2 | 27 | 1.395089 | 0.0334284 | -3.393451
Gamry_1 | 1020 | 0 | 1 | 2 | 28 | 0.997765 | 0.033773 | -3.210917
Gamry_1 | 1020 | 0 | 1 | 2 | 29 | 0.7233796 | 0.0340778 | -3.007612
Gamry_1 | 1020 | 0 | 1 | 2 | 30 | 0.5185288 | 0.0343087 | -2.995033
Gamry_1 | 1020 | 0 | 1 | 2 | 31 | 0.3732086 | 0.0345718 | -3.110188
Gamry_1 | 1020 | 0 | 1 | 2 | 32 | 0.2687787 | 0.0348471 | -3.361262
Gamry_1 | 1020 | 0 | 1 | 2 | 33 | 0.1933787 | 0.0351637 | -3.774515
Gamry_1 | 1020 | 0 | 1 | 2 | 34 | 0.1391776 | 0.0354985 | -4.439614
Gamry_1 | 1020 | 0 | 1 | 2 | 35 | 0.1001603 | 0.0359825 | -5.184453
Gamry_1 | 1020 | 0 | 1 | 2 | 36 | 0.0719825 | 0.03661 | -6.106834
Gamry_1 | 1020 | 0 | 1 | 2 | 37 | 0.051807 | 0.0372098 | -7.205139
Gamry_1 | 1020 | 0 | 1 | 2 | 38 | 0.0372971 | 0.0379608 | -8.531149
Gamry_1 | 1020 | 0 | 1 | 2 | 39 | 0.0268286 | 0.0387818 | -10.19857
Gamry_1 | 1020 | 0 | 1 | 2 | 40 | 0.0193124 | 0.0397961 | -12.43817
Gamry_1 | 1020 | 0 | 1 | 2 | 41 | 0.0138979 | 0.0411994 | -15.34932
Gamry_1 | 1020 | 0 | 1 | 2 | 42 | 0.0100006 | 0.0432209 | -18.94858
Note on A1: Device_ID
Note on B1: Test_ID
Note on C1: Channel_ID
Note on D1: Cycle_ID
Note on E1: Step_ID
Note on F1: Pt
Note on G1: Freq
Note on H1: Zmod
Note on I1: Zphz

## Channel_1_1
Date_Time | Test_Time(s) | Step_Time(s) | Step_Index | Cycle_Index | Voltage(V) | Current(A) | Charge_Capacity(Ah) | Discharge_Capacity(Ah) | Charge_Energy(Wh) | Discharge_Energy(Wh) | Internal Resistance(Ohm) | dV/dt(V/s) | Aux_Temperature(¡æ)_1 | Aux_Temperature(¡æ)_2 | Aux_Temperature(¡æ)_3
2023-11-03 14:48 | 0.102 | 0.1018 | 1 | 1 | 3.266768 | 0 | 0 | 0 | 0 | 0 | 0 | 0 | 25.12976 | 25.05377 | 25.24898
2023-11-03 14:48 | 0.2022 | 0.202 | 1 | 1 | 3.266849 | 0 | 0 | 0 | 0 | 0 | 0 | 0 | 25.12976 | 25.05377 | 25.24898
2023-11-03 14:48 | 0.3002 | 0.3 | 1 | 1 | 3.26679 | 0 | 0 | 0 | 0 | 0 | 0 | 0 | 25.12976 | 25.05377 | 25.24898
2023-11-03 14:48 | 0.4 | 0.3998 | 1 | 1 | 3.266668 | 0 | 0 | 0 | 0 | 0 | 0 | 0 | 25.12976 | 25.05377 | 25.24898
2023-11-03 14:48 | 0.501 | 0.5008 | 1 | 1 | 3.266733 | 0 | 0 | 0 | 0 | 0 | 0 | 0 | 25.12976 | 25.05377 | 25.24898
2023-11-03 14:48 | 0.6006 | 0.6004 | 1 | 1 | 3.266732 | 0 | 0 | 0 | 0 | 0 | 0 | 0 | 25.12976 | 25.05377 | 25.24898
2023-11-03 14:48 | 0.7002 | 0.7 | 1 | 1 | 3.266726 | 0 | 0 | 0 | 0 | 0 | 0 | 0 | 25.12976 | 25.05377 | 25.24898
2023-11-03 14:48 | 0.8006 | 0.8004 | 1 | 1 | 3.266736 | 0 | 0 | 0 | 0 | 0 | 0 | -1.249521e-07 | 25.11209 | 25.05377 | 25.24898
2023-11-03 14:48 | 0.9006 | 0.9004 | 1 | 1 | 3.266832 | 0 | 0 | 0 | 0 | 0 | 0 | -2.494064e-07 | 25.11209 | 25.05377 | 25.24898
2023-11-03 14:48 | 1 | 0.9998 | 1 | 1 | 3.266736 | 0 | 0 | 0 | 0 | 0 | 0 | -3.73114e-07 | 25.11209 | 25.05377 | 25.24898
2023-11-03 14:48 | 1.0036 | 1.0034 | 1 | 1 | 3.266741 | 0 | 0 | 0 | 0 | 0 | 0 | -3.775943e-07 | 25.11209 | 25.05377 | 25.24898
2023-11-03 14:48 | 1.022599 | 0.0015 | 2 | 1 | 3.266288 | 0 | 0 | 0 | 0 | 0 | 0 | -4.012407e-07 | 25.11209 | 25.05377 | 25.24898
2023-11-03 14:49 | 61.023199 | 60.0021 | 2 | 1 | 3.266266 | 0 | 0 | 0 | 0 | 0 | 0 | -7.507457e-05 | 25.11064 | 25.05582 | 25.25137
2023-11-03 14:50 | 121.024099 | 120.003 | 2 | 1 | 3.261571 | 0 | 0 | 0 | 0 | 0 | 0 | -0.0001497483 | 25.10919 | 25.05787 | 25.25375
2023-11-03 14:51 | 181.024199 | 180.0031 | 2 | 1 | 3.274409 | 0 | 0 | 0 | 0 | 0 | 0 | -0.000224421 | 25.10775 | 25.05992 | 25.25613
2023-11-03 14:52 | 241.026099 | 240.005 | 2 | 1 | 3.261793 | 0 | 0 | 0 | 0 | 0 | 0 | -0.0002990959 | 25.1063 | 25.06198 | 25.25852
2023-11-03 14:53 | 301.028199 | 300.0071 | 2 | 1 | 3.267419 | 0 | 0 | 0 | 0 | 0 | 0 | -0.0003737711 | 25.10485 | 25.06403 | 25.2609
2023-11-03 14:54 | 361.029399 | 360.0083 | 2 | 1 | 3.272358 | 0 | 0 | 0 | 0 | 0 | 0 | -0.0004484452 | 25.1034 | 25.06608 | 25.26328
2023-11-03 14:55 | 421.030599 | 420.0095 | 2 | 1 | 3.274698 | 0 | 0 | 0 | 0 | 0 | 0 | -0.0005231193 | 25.10195 | 25.06813 | 25.26567
2023-11-03 14:56 | 481.031799 | 480.0107 | 2 | 1 | 3.2614 | 0 | 0 | 0 | 0 | 0 | 0 | -0.0005977933 | 25.1005 | 25.07018 | 25.26805
2023-11-03 14:57 | 541.032699 | 540.0116 | 2 | 1 | 3.269791 | 0 | 0 | 0 | 0 | 0 | 0 | -0.000672467 | 25.09906 | 25.07223 | 25.27043
2023-11-03 14:58 | 601.033799 | 600.0127 | 2 | 1 | 3.260501 | 0 | 0 | 0 | 0 | 0 | 0 | -0.000747141 | 25.09761 | 25.07429 | 25.27282
2023-11-03 14:59 | 661.033799 | 660.0127 | 2 | 1 | 3.263355 | 0 | 0 | 0 | 0 | 0 | 0 | -0.0008218136 | 25.09616 | 25.07634 | 25.2752
2023-11-03 15:00 | 721.036599 | 720.0155 | 2 | 1 | 3.269944 | 0 | 0 | 0 | 0 | 0 | 0 | -0.0008964896 | 25.09471 | 25.07839 | 25.27758
2023-11-03 15:01 | 781.037599 | 780.0165 | 2 | 1 | 3.272967 | 0 | 0 | 0 | 0 | 0 | 0 | -0.0009711634 | 25.09326 | 25.08044 | 25.27996
2023-11-03 15:02 | 841.038999 | 840.0179 | 2 | 1 | 3.266325 | 0 | 0 | 0 | 0 | 0 | 0 | -0.001045838 | 25.09181 | 25.08249 | 25.28235
2023-11-03 15:03 | 901.041599 | 900.0205 | 2 | 1 | 3.261006 | 0 | 0 | 0 | 0 | 0 | 0 | -0.001120514 | 25.09037 | 25.08455 | 25.28473
2023-11-03 15:04 | 961.044199 | 960.0231 | 2 | 1 | 3.262109 | 0 | 0 | 0 | 0 | 0 | 0 | -0.001195189 | 25.08892 | 25.0866 | 25.28711
2023-11-03 15:05 | 1021.045899 | 1020.0248 | 2 | 1 | 3.273761 | 0 | 0 | 0 | 0 | 0 | 0 | -0.001269864 | 25.08747 | 25.08865 | 25.2895
2023-11-03 15:06 | 1081.047999 | 1080.0269 | 2 | 1 | 3.264517 | 0 | 0 | 0 | 0 | 0 | 0 | -0.001344539 | 25.08602 | 25.0907 | 25.29188
2023-11-03 15:07 | 1141.048899 | 1140.0278 | 2 | 1 | 3.266079 | 0 | 0 | 0 | 0 | 0 | 0 | -0.001419213 | 25.08457 | 25.09275 | 25.29426
2023-11-03 15:08 | 1201.051799 | 1200.0307 | 2 | 1 | 3.272789 | 0 | 0 | 0 | 0 | 0 | 0 | -0.001493889 | 25.08312 | 25.0948 | 25.29665
2023-11-03 15:09 | 1261.052999 | 1260.0319 | 2 | 1 | 3.260568 | 0 | 0 | 0 | 0 | 0 | 0 | -0.001568563 | 25.08168 | 25.09686 | 25.29903
2023-11-03 15:10 | 1289.20802 | 0.1022 | 3 | 1 | 3.265812 | 0 | 0 | 0 | 0 | 0 | 0 | -0.001603603 | 25.081 | 25.09782 | 25.30015
2023-11-03 15:10 | 1289.30662 | 0.2008 | 3 | 1 | 3.265883 | 0 | 0 | 0 | 0 | 0 | 0 | -0.001645654 | 25.081 | 25.09782 | 25.30015
2023-11-03 15:10 | 1289.40602 | 0.3002 | 3 | 1 | 3.265899 | 0 | 0 | 0 | 0 | 0 | 0 | -0.001688045 | 25.081 | 25.09782 | 25.30015
2023-11-03 15:10 | 1289.50762 | 0.4018 | 3 | 1 | 3.265827 | 0 | 0 | 0 | 0 | 0 | 0 | -0.001731375 | 25.081 | 25.09782 | 25.30015
2023-11-03 15:10 | 1289.60662 | 0.5008 | 3 | 1 | 3.265859 | 0 | 0 | 0 | 0 | 0 | 0 | -0.001773596 | 25.081 | 25.09782 | 25.30015
2023-11-03 15:10 | 1289.70702 | 0.6012 | 3 | 1 | 3.265795 | 0 | 0 | 0 | 0 | 0 | 0 | -0.001596342 | 25.081 | 25.09782 | 25.30015
2023-11-03 15:10 | 1289.80742 | 0.7016 | 3 | 1 | 3.265837 | 0 | 0 | 0 | 0 | 0 | 0 | -0.001419089 | 25.081 | 25.09782 | 25.30015
2023-11-03 15:10 | 1289.90662 | 0.8008 | 3 | 1 | 3.265959 | 0 | 0 | 0 | 0 | 0 | 0 | -0.001243954 | 25.081 | 25.09782 | 25.30015
2023-11-03 15:10 | 1290.00742 | 0.9016 | 3 | 1 | 3.265843 | 0 | 0 | 0 | 0 | 0 | 0 | -0.001065995 | 25.081 | 25.09782 | 25.30015
2023-11-03 15:10 | 1290.10662 | 1.0008 | 3 | 1 | 3.265723 | 0 | 0 | 0 | 0 | 0 | 0 | -0.0008908601 | 25.081 | 25.09782 | 25.30015
2023-11-03 15:10 | 1290.20582 | 1.1 | 3 | 1 | 3.265782 | 0 | 0 | 0 | 0 | 0 | 0 | -0.0007157253 | 25.14863 | 25.09782 | 25.30015
2023-11-03 15:10 | 1290.30762 | 1.2018 | 3 | 1 | 3.26574 | 0 | 0 | 0 | 0 | 0 | 0 | -0.0005360003 | 25.14863 | 25.09782 | 25.30015
2023-11-03 15:10 | 1290.40582 | 1.3 | 3 | 1 | 3.265802 | 0 | 0 | 0 | 0 | 0 | 0 | -0.000362631 | 25.14863 | 25.09782 | 25.30015
2023-11-03 15:10 | 1290.50662 | 1.4008 | 3 | 1 | 3.265704 | 0 | 0 | 0 | 0 | 0 | 0 | -0.0001846715 | 25.14863 | 25.09782 | 25.30015
2023-11-03 15:10 | 1290.60582 | 1.5 | 3 | 1 | 3.265862 | 0 | 0 | 0 | 0 | 0 | 0 | -9.536743e-06 | 25.14863 | 25.09782 | 25.30015
2023-11-03 15:10 | 1290.70642 | 1.6006 | 3 | 1 | 3.265749 | 0 | 0 | 0 | 0 | 0 | 0 | -4.54888e-06 | 25.14863 | 25.09782 | 25.30015
2023-11-03 15:10 | 1290.80682 | 1.701 | 3 | 1 | 3.265625 | 0 | 0 | 0 | 0 | 0 | 0 | 4.290676e-07 | 25.14863 | 25.09782 | 25.30015
2023-11-03 15:10 | 1290.90622 | 1.8004 | 3 | 1 | 3.265855 | 0 | 0 | 0 | 0 | 0 | 0 | 5.357434e-06 | 25.14863 | 25.09782 | 25.30015
2023-11-03 15:10 | 1291.00702 | 1.9012 | 3 | 1 | 3.265836 | 0 | 0 | 0 | 0 | 0 | 0 | 1.035521e-05 | 25.14863 | 25.09782 | 25.30015
2023-11-03 15:10 | 1291.10602 | 2.0002 | 3 | 1 | 3.265727 | 0 | 0 | 0 | 0 | 0 | 0 | 1.526375e-05 | 25.14863 | 25.09782 | 25.30015
2023-11-03 15:10 | 1291.20642 | 2.1006 | 3 | 1 | 3.265765 | 0 | 0 | 0 | 0 | 0 | 0 | 2.024169e-05 | 25.14863 | 25.15831 | 25.30015
2023-11-03 15:10 | 1291.30562 | 2.1998 | 3 | 1 | 3.265607 | 0 | 0 | 0 | 0 | 0 | 0 | 2.516014e-05 | 25.14863 | 25.15831 | 25.30015
2023-11-03 15:10 | 1291.40602 | 2.3002 | 3 | 1 | 3.265847 | 0 | 0 | 0 | 0 | 0 | 0 | 3.013809e-05 | 25.14863 | 25.15831 | 25.33208
2023-11-03 15:10 | 1291.50742 | 2.4016 | 3 | 1 | 3.265825 | 0 | 0 | 0 | 0 | 0 | 0 | 3.516562e-05 | 25.14863 | 25.15831 | 25.33208
2023-11-03 15:10 | 1291.60602 | 2.5002 | 3 | 1 | 3.26587 | 0 | 0 | 0 | 0 | 0 | 0 | 4.005432e-05 | 25.14863 | 25.15831 | 25.33208
2023-11-03 15:10 | 1291.70702 | 2.6012 | 3 | 1 | 3.265833 | 0 | 0 | 0 | 0 | 0 | 0 | 3.102783e-05 | 25.14863 | 25.15831 | 25.33208
2023-11-03 15:10 | 1291.80722 | 2.7014 | 3 | 1 | 3.265763 | 0 | 0 | 0 | 0 | 0 | 0 | 2.207283e-05 | 25.14863 | 25.15831 | 25.33208
2023-11-03 15:10 | 1291.90682 | 2.801 | 3 | 1 | 3.265935 | 0 | 0 | 0 | 0 | 0 | 0 | 1.317146e-05 | 25.14863 | 25.15831 | 25.33208
2023-11-03 15:10 | 1292.00642 | 2.9006 | 3 | 1 | 3.265749 | 0 | 0 | 0 | 0 | 0 | 0 | 4.270085e-06 | 25.14863 | 25.15831 | 25.33208
2023-11-03 15:10 | 1292.10682 | 3.001 | 3 | 1 | 3.265868 | 0 | 0 | 0 | 0 | 0 | 0 | -4.702785e-06 | 25.14863 | 25.15831 | 25.33208
2023-11-03 15:10 | 1292.20682 | 3.101 | 3 | 1 | 3.265907 | 0 | 0 | 0 | 0 | 0 | 0 | -1.363991e-05 | 25.14863 | 25.15831 | 25.33208
2023-11-03 15:10 | 1292.30682 | 3.201 | 3 | 1 | 3.265706 | 0 | 0 | 0 | 0 | 0 | 0 | -2.257703e-05 | 25.14863 | 25.15831 | 25.33208
2023-11-03 15:10 | 1292.40622 | 3.3004 | 3 | 1 | 3.265812 | 0 | 0 | 0 | 0 | 0 | 0 | -3.146053e-05 | 25.14863 | 25.15831 | 25.33208
2023-11-03 15:10 | 1292.50582 | 3.4 | 3 | 1 | 3.265886 | 0 | 0 | 0 | 0 | 0 | 0 | -4.03619e-05 | 25.14863 | 25.15831 | 25.33208
2023-11-03 15:10 | 1292.60642 | 3.5006 | 3 | 1 | 3.265789 | 0 | 0 | 0 | 0 | 0 | 0 | -4.935265e-05 | 25.14863 | 25.15831 | 25.33208
2023-11-03 15:10 | 1292.70582 | 3.6 | 3 | 1 | 3.265886 | 0 | 0 | 0 | 0 | 0 | 0 | -3.927461e-05 | 25.14863 | 25.15831 | 25.33208
2023-11-03 15:10 | 1292.80762 | 3.7018 | 3 | 1 | 3.265709 | 0 | 0 | 0 | 0 | 0 | 0 | -2.895323e-05 | 25.14863 | 25.15831 | 25.33208
2023-11-03 15:10 | 1292.90702 | 3.8012 | 3 | 1 | 3.265904 | 0 | 0 | 0 | 0 | 0 | 0 | -1.887519e-05 | 25.14863 | 25.15831 | 25.33208
2023-11-03 15:10 | 1293.00762 | 3.9018 | 3 | 1 | 3.265787 | 0 | 0 | 0 | 0 | 0 | 0 | -8.675488e-06 | 25.14863 | 25.15831 | 25.33208
2023-11-03 15:10 | 1293.10782 | 4.002 | 3 | 1 | 3.265909 | 0 | 0 | 0 | 0 | 0 | 0 | 1.483663e-06 | 25.11669 | 25.15831 | 25.33208
2023-11-03 15:10 | 1293.20622 | 4.1004 | 3 | 1 | 3.265882 | 0 | 0 | 0 | 0 | 0 | 0 | 1.146031e-05 | 25.11669 | 25.15831 | 25.33208
2023-11-03 15:10 | 1293.30622 | 4.2004 | 3 | 1 | 3.265875 | 0 | 0 | 0 | 0 | 0 | 0 | 2.159919e-05 | 25.11669 | 25.15831 | 25.33208
2023-11-03 15:10 | 1293.40662 | 4.3008 | 3 | 1 | 3.265737 | 0 | 0 | 0 | 0 | 0 | 0 | 3.177862e-05 | 25.11669 | 25.15831 | 25.33208
2023-11-03 15:10 | 1293.50602 | 4.4002 | 3 | 1 | 3.265766 | 0 | 0 | 0 | 0 | 0 | 0 | 4.185666e-05 | 25.11669 | 25.15831 | 25.33208
2023-11-03 15:10 | 1293.60582 | 4.5 | 3 | 1 | 3.265871 | 0 | 0 | 0 | 0 | 0 | 0 | 5.197525e-05 | 25.11669 | 25.15831 | 25.33208
2023-11-03 15:10 | 1293.70762 | 4.6018 | 3 | 1 | 3.26581 | 0 | 0 | 0 | 0 | 0 | 0 | 5.110272e-05 | 25.11669 | 25.15831 | 25.33208
2023-11-03 15:10 | 1293.80702 | 4.7012 | 3 | 1 | 3.265756 | 0 | 0 | 0 | 0 | 0 | 0 | 5.025075e-05 | 25.11669 | 25.15831 | 25.33208
2023-11-03 15:10 | 1293.90642 | 4.8006 | 3 | 1 | 3.265795 | 0 | 0 | 0 | 0 | 0 | 0 | 4.939879e-05 | 25.11669 | 25.15831 | 25.33208
2023-11-03 15:10 | 1294.00582 | 4.9 | 3 | 1 | 3.265861 | 0 | 0 | 0 | 0 | 0 | 0 | 4.854682e-05 | 25.11669 | 25.15831 | 25.33208
2023-11-03 15:10 | 1294.10622 | 5.0004 | 3 | 1 | 3.265794 | 0 | 0 | 0 | 0 | 0 | 0 | 4.768629e-05 | 25.11669 | 25.12637 | 25.33208
2023-11-03 15:10 | 1294.20662 | 5.1008 | 3 | 1 | 3.265851 | 0 | 0 | 0 | 0 | 0 | 0 | 4.682575e-05 | 25.11669 | 25.12637 | 25.32869
2023-11-03 15:10 | 1294.30602 | 5.2002 | 3 | 1 | 3.265758 | 0 | 0 | 0 | 0 | 0 | 0 | 4.597379e-05 | 25.11669 | 25.12637 | 25.32869
2023-11-03 15:10 | 1294.40662 | 5.3008 | 3 | 1 | 3.265836 | 0 | 0 | 0 | 0 | 0 | 0 | 4.511154e-05 | 25.11669 | 25.12637 | 25.32869
2023-11-03 15:10 | 1294.50702 | 5.4012 | 3 | 1 | 3.265828 | 0 | 0 | 0 | 0 | 0 | 0 | 4.4251e-05 | 25.11669 | 25.12637 | 25.32869
2023-11-03 15:10 | 1294.60722 | 5.5014 | 3 | 1 | 3.265978 | 0 | 0 | 0 | 0 | 0 | 0 | 4.339218e-05 | 25.11669 | 25.12637 | 25.32869
2023-11-03 15:10 | 1294.70682 | 5.601 | 3 | 1 | 3.265795 | 0 | 0 | 0 | 0 | 0 | 0 | 4.011254e-05 | 25.11669 | 25.12637 | 25.32869
2023-11-03 15:10 | 1294.80602 | 5.7002 | 3 | 1 | 3.266031 | 0 | 0 | 0 | 0 | 0 | 0 | 3.684607e-05 | 25.11669 | 25.12637 | 25.32869
2023-11-03 15:10 | 1294.90602 | 5.8002 | 3 | 1 | 3.265968 | 0 | 0 | 0 | 0 | 0 | 0 | 3.355326e-05 | 25.11669 | 25.12637 | 25.32869
2023-11-03 15:10 | 1295.00682 | 5.901 | 3 | 1 | 3.265907 | 0 | 0 | 0 | 0 | 0 | 0 | 3.023411e-05 | 25.11669 | 25.12637 | 25.32869
2023-11-03 15:10 | 1295.10702 | 6.0012 | 3 | 1 | 3.265738 | 0 | 0 | 0 | 0 | 0 | 0 | 2.693471e-05 | 25.11669 | 25.12637 | 25.32869
2023-11-03 15:10 | 1295.20702 | 6.1012 | 3 | 1 | 3.265951 | 0 | 0 | 0 | 0 | 0 | 0 | 2.36419e-05 | 25.11669 | 25.12637 | 25.32869
2023-11-03 15:10 | 1295.30722 | 6.2014 | 3 | 1 | 3.265873 | 0 | 0 | 0 | 0 | 0 | 0 | 2.034251e-05 | 25.11669 | 25.12637 | 25.32869
2023-11-03 15:10 | 1295.40782 | 6.302 | 3 | 1 | 3.265862 | 0 | 0 | 0 | 0 | 0 | 0 | 1.702994e-05 | 25.11669 | 25.12637 | 25.32869
2023-11-03 15:10 | 1295.50602 | 6.4002 | 3 | 1 | 3.265859 | 0 | 0 | 0 | 0 | 0 | 0 | 1.37964e-05 | 25.11669 | 25.12637 | 25.32869
2023-11-03 15:10 | 1295.60642 | 6.5006 | 3 | 1 | 3.265815 | 0 | 0 | 0 | 0 | 0 | 0 | 1.049042e-05 | 25.11669 | 25.12637 | 25.32869
2023-11-03 15:10 | 1295.70602 | 6.6002 | 3 | 1 | 3.266052 | 0 | 0 | 0 | 0 | 0 | 0 | 6.832726e-06 | 25.11669 | 25.12637 | 25.32869
2023-11-03 15:10 | 1295.80622 | 6.7004 | 3 | 1 | 3.265645 | 0 | 0 | 0 | 0 | 0 | 0 | 3.153001e-06 | 25.11669 | 25.12637 | 25.32869
2023-11-03 15:10 | 1295.90642 | 6.8006 | 3 | 1 | 3.265794 | 0 | 0 | 0 | 0 | 0 | 0 | -5.267243e-07 | 25.12911 | 25.12637 | 25.32869
2023-11-03 15:10 | 1296.00582 | 6.9 | 3 | 1 | 3.265831 | 0 | 0 | 0 | 0 | 0 | 0 | -4.177071e-06 | 25.12911 | 25.12637 | 25.32869
2023-11-03 15:10 | 1296.10722 | 7.0014 | 3 | 1 | 3.265862 | 0 | 0 | 0 | 0 | 0 | 0 | -7.900865e-06 | 25.12911 | 25.12637 | 25.32869
2023-11-03 15:10 | 1296.20642 | 7.1006 | 3 | 1 | 3.265822 | 0 | 0 | 0 | 0 | 0 | 0 | -1.154387e-05 | 25.12911 | 25.12637 | 25.32869
2023-11-03 15:10 | 1296.30702 | 7.2012 | 3 | 1 | 3.265816 | 0 | 0 | 0 | 0 | 0 | 0 | -1.523828e-05 | 25.12911 | 25.12637 | 25.32869
2023-11-03 15:10 | 1296.40582 | 7.3 | 3 | 1 | 3.265821 | 0 | 0 | 0 | 0 | 0 | 0 | -1.886659e-05 | 25.12911 | 25.12637 | 25.32869
2023-11-03 15:10 | 1296.50622 | 7.4004 | 3 | 1 | 3.265945 | 0 | 0 | 0 | 0 | 0 | 0 | -2.255366e-05 | 25.12911 | 25.12637 | 25.32869
2023-11-03 15:10 | 1296.60622 | 7.5004 | 3 | 1 | 3.265934 | 0 | 0 | 0 | 0 | 0 | 0 | -2.622604e-05 | 25.12911 | 25.12637 | 25.32869
2023-11-03 15:10 | 1296.70782 | 7.602 | 3 | 1 | 3.265957 | 0 | 0 | 0 | 0 | 0 | 0 | -2.072955e-05 | 25.12911 | 25.12637 | 25.32869
2023-11-03 15:10 | 1296.80562 | 7.6998 | 3 | 1 | 3.265819 | 0 | 0 | 0 | 0 | 0 | 0 | -1.543863e-05 | 25.12911 | 25.12637 | 25.32869
2023-11-03 15:10 | 1296.90622 | 7.8004 | 3 | 1 | 3.265851 | 0 | 0 | 0 | 0 | 0 | 0 | -9.99623e-06 | 25.12911 | 25.18162 | 25.32869
2023-11-03 15:10 | 1297.00582 | 7.9 | 3 | 1 | 3.265868 | 0 | 0 | 0 | 0 | 0 | 0 | -4.607932e-06 | 25.12911 | 25.18162 | 25.32869
2023-11-03 15:10 | 1297.10622 | 8.0004 | 3 | 1 | 3.265801 | 0 | 0 | 0 | 0 | 0 | 0 | 8.236452e-07 | 25.12911 | 25.18162 | 25.3197
2023-11-03 15:10 | 1297.20702 | 8.1012 | 3 | 1 | 3.265844 | 0 | 0 | 0 | 0 | 0 | 0 | 6.276862e-06 | 25.12911 | 25.18162 | 25.3197
2023-11-03 15:10 | 1297.30642 | 8.2006 | 3 | 1 | 3.265841 | 0 | 0 | 0 | 0 | 0 | 0 | 1.165434e-05 | 25.12911 | 25.18162 | 25.3197
2023-11-03 15:10 | 1297.40562 | 8.2998 | 3 | 1 | 3.265929 | 0 | 0 | 0 | 0 | 0 | 0 | 1.7021e-05 | 25.12911 | 25.18162 | 25.3197
2023-11-03 15:10 | 1297.50642 | 8.4006 | 3 | 1 | 3.265911 | 0 | 0 | 0 | 0 | 0 | 0 | 2.247422e-05 | 25.12911 | 25.18162 | 25.3197
2023-11-03 15:10 | 1297.60662 | 8.5008 | 3 | 1 | 3.265853 | 0 | 0 | 0 | 0 | 0 | 0 | 2.789497e-05 | 25.12911 | 25.18162 | 25.3197
2023-11-03 15:10 | 1297.70742 | 8.6016 | 3 | 1 | 3.26596 | 0 | 0 | 0 | 0 | 0 | 0 | 1.678747e-05 | 25.12911 | 25.18162 | 25.3197
2023-11-03 15:10 | 1297.80762 | 8.7018 | 3 | 1 | 3.265775 | 0 | 0 | 0 | 0 | 0 | 0 | 5.746088e-06 | 25.12911 | 25.18162 | 25.3197
2023-11-03 15:10 | 1297.90722 | 8.8014 | 3 | 1 | 3.266003 | 0 | 0 | 0 | 0 | 0 | 0 | -5.229181e-06 | 25.12911 | 25.18162 | 25.3197
2023-11-03 15:10 | 1298.00562 | 8.8998 | 3 | 1 | 3.265893 | 0 | 0 | 0 | 0 | 0 | 0 | -1.607222e-05 | 25.12911 | 25.18162 | 25.3197
2023-11-03 15:10 | 1298.10622 | 9.0004 | 3 | 1 | 3.2659 | 0 | 0 | 0 | 0 | 0 | 0 | -2.715768e-05 | 25.12911 | 25.18162 | 25.3197
2023-11-03 15:10 | 1298.20662 | 9.1008 | 3 | 1 | 3.265857 | 0 | 0 | 0 | 0 | 0 | 0 | -3.82211e-05 | 25.12911 | 25.18162 | 25.3197
2023-11-03 15:10 | 1298.30742 | 9.2016 | 3 | 1 | 3.265909 | 0 | 0 | 0 | 0 | 0 | 0 | -4.93286e-05 | 25.12911 | 25.18162 | 25.3197
2023-11-03 15:10 | 1298.40682 | 9.301 | 3 | 1 | 3.265852 | 0 | 0 | 0 | 0 | 0 | 0 | -6.028183e-05 | 25.12911 | 25.18162 | 25.3197
2023-11-03 15:10 | 1298.50602 | 9.4002 | 3 | 1 | 3.26598 | 0 | 0 | 0 | 0 | 0 | 0 | -7.121303e-05 | 25.12911 | 25.18162 | 25.3197
2023-11-03 15:10 | 1298.60622 | 9.5004 | 3 | 1 | 3.26589 | 0 | 0 | 0 | 0 | 0 | 0 | -8.225441e-05 | 25.12911 | 25.18162 | 25.3197
2023-11-03 15:10 | 1298.70642 | 9.6006 | 3 | 1 | 3.265904 | 0 | 0 | 0 | 0 | 0 | 0 | -6.924242e-05 | 25.09313 | 25.18162 | 25.3197
2023-11-03 15:10 | 1298.80662 | 9.7008 | 3 | 1 | 3.265844 | 0 | 0 | 0 | 0 | 0 | 0 | -5.623042e-05 | 25.09313 | 25.18162 | 25.3197
2023-11-03 15:10 | 1298.90722 | 9.8014 | 3 | 1 | 3.265777 | 0 | 0 | 0 | 0 | 0 | 0 | -4.316649e-05 | 25.09313 | 25.18162 | 25.3197
2023-11-03 15:10 | 1299.00562 | 9.8998 | 3 | 1 | 3.265936 | 0 | 0 | 0 | 0 | 0 | 0 | -3.038824e-05 | 25.09313 | 25.18162 | 25.3197
2023-11-03 15:10 | 1299.10742 | 10.0016 | 3 | 1 | 3.265939 | 0 | 0 | 0 | 0 | 0 | 0 | -1.716847e-05 | 25.09313 | 25.18162 | 25.3197
2023-11-03 15:10 | 1299.20762 | 10.1018 | 3 | 1 | 3.265867 | 0 | 0 | 0 | 0 | 0 | 0 | -4.15648e-06 | 25.09313 | 25.18162 | 25.3197
2023-11-03 15:10 | 1299.30562 | 10.1998 | 3 | 1 | 3.265934 | 0 | 0 | 0 | 0 | 0 | 0 | 8.569821e-06 | 25.09313 | 25.18162 | 25.3197
2023-11-03 15:10 | 1299.40642 | 10.3006 | 3 | 1 | 3.26583 | 0 | 0 | 0 | 0 | 0 | 0 | 2.165973e-05 | 25.09313 | 25.18162 | 25.3197
2023-11-03 15:10 | 1299.50602 | 10.4002 | 3 | 1 | 3.265962 | 0 | 0 | 0 | 0 | 0 | 0 | 3.459381e-05 | 25.09313 | 25.18162 | 25.3197
2023-11-03 15:10 | 1299.60682 | 10.501 | 3 | 1 | 3.265847 | 0 | 0 | 0 | 0 | 0 | 0 | 4.768372e-05 | 25.09313 | 25.18162 | 25.3197
2023-11-03 15:10 | 1299.70722 | 10.6014 | 3 | 1 | 3.265975 | 0 | 0 | 0 | 0 | 0 | 0 | 4.072494e-05 | 25.09313 | 25.13137 | 25.3197
2023-11-03 15:10 | 1299.80742 | 10.7016 | 3 | 1 | 3.265927 | 0 | 0 | 0 | 0 | 0 | 0 | 3.378003e-05 | 25.09313 | 25.13137 | 25.3197
2023-11-03 15:10 | 1299.90682 | 10.801 | 3 | 1 | 3.265962 | 0 | 0 | 0 | 0 | 0 | 0 | 2.689057e-05 | 25.09313 | 25.13137 | 25.31228
2023-11-03 15:10 | 1300.00582 | 10.9 | 3 | 1 | 3.265955 | 0 | 0 | 0 | 0 | 0 | 0 | 2.002883e-05 | 25.09313 | 25.13137 | 25.31228
2023-11-03 15:10 | 1300.10722 | 11.0014 | 3 | 1 | 3.265795 | 0 | 0 | 0 | 0 | 0 | 0 | 1.300074e-05 | 25.09313 | 25.13137 | 25.31228
2023-11-03 15:10 | 1300.20782 | 11.102 | 3 | 1 | 3.265925 | 0 | 0 | 0 | 0 | 0 | 0 | 6.028108e-06 | 25.09313 | 25.13137 | 25.31228
2023-11-03 15:10 | 1300.30602 | 11.2002 | 3 | 1 | 3.265874 | 0 | 0 | 0 | 0 | 0 | 0 | -7.78183e-07 | 25.09313 | 25.13137 | 25.31228
2023-11-03 15:10 | 1300.40642 | 11.3006 | 3 | 1 | 3.265838 | 0 | 0 | 0 | 0 | 0 | 0 | -7.736957e-06 | 25.09313 | 25.13137 | 25.31228
2023-11-03 15:10 | 1300.50682 | 11.401 | 3 | 1 | 3.265893 | 0 | 0 | 0 | 0 | 0 | 0 | -1.469573e-05 | 25.09313 | 25.13137 | 25.31228
2023-11-03 15:10 | 1300.60782 | 11.502 | 3 | 1 | 3.265848 | 0 | 0 | 0 | 0 | 0 | 0 | -2.169609e-05 | 25.09313 | 25.13137 | 25.31228
2023-11-03 15:10 | 1300.70562 | 11.5998 | 3 | 1 | 3.266098 | 0 | 0 | 0 | 0 | 0 | 0 | -2.17661e-05 | 25.09313 | 25.13137 | 25.31228
2023-11-03 15:10 | 1300.80622 | 11.7004 | 3 | 1 | 3.265964 | 0 | 0 | 0 | 0 | 0 | 0 | -2.183811e-05 | 25.09313 | 25.13137 | 25.31228
2023-11-03 15:10 | 1300.90572 | 11.7999 | 3 | 1 | 3.265883 | 0 | 0 | 0 | 0 | 0 | 0 | -2.190934e-05 | 25.09313 | 25.13137 | 25.31228
2023-11-03 15:10 | 1301.00682 | 11.901 | 3 | 1 | 3.265983 | 0 | 0 | 0 | 0 | 0 | 0 | -2.198171e-05 | 25.09313 | 25.13137 | 25.31228
2023-11-03 15:10 | 1301.10762 | 12.0018 | 3 | 1 | 3.26589 | 0 | 0 | 0 | 0 | 0 | 0 | -2.205386e-05 | 25.09313 | 25.13137 | 25.31228
2023-11-03 15:10 | 1301.20622 | 12.1004 | 3 | 1 | 3.266042 | 0 | 0 | 0 | 0 | 0 | 0 | -2.212444e-05 | 25.09313 | 25.13137 | 25.31228
2023-11-03 15:10 | 1301.30662 | 12.2008 | 3 | 1 | 3.265851 | 0 | 0 | 0 | 0 | 0 | 0 | -2.219631e-05 | 25.09313 | 25.13137 | 25.31228
2023-11-03 15:10 | 1301.40602 | 12.3002 | 3 | 1 | 3.265964 | 0 | 0 | 0 | 0 | 0 | 0 | -2.226746e-05 | 25.09313 | 25.13137 | 25.31228
2023-11-03 15:10 | 1301.50622 | 12.4004 | 3 | 1 | 3.265892 | 0 | 0 | 0 | 0 | 0 | 0 | -2.233919e-05 | 25.09313 | 25.13137 | 25.31228
2023-11-03 15:10 | 1301.60702 | 12.5012 | 3 | 1 | 3.265998 | 0 | 0 | 0 | 0 | 0 | 0 | -2.241135e-05 | 25.13592 | 25.13137 | 25.31228
2023-11-03 15:10 | 1301.70662 | 12.6008 | 3 | 1 | 3.2659 | 0 | 0 | 0 | 0 | 0 | 0 | -1.163044e-05 | 25.13596 | 25.13137 | 25.31228
2023-11-03 15:10 | 1301.80622 | 12.7004 | 3 | 1 | 3.265857 | 0 | 0 | 0 | 0 | 0 | 0 | -8.495331e-07 | 25.13596 | 25.13137 | 25.31228
2023-11-03 15:10 | 1301.90722 | 12.8014 | 3 | 1 | 3.265939 | 0 | 0 | 0 | 0 | 0 | 0 | 1.008291e-05 | 25.13596 | 25.13137 | 25.31228
2023-11-03 15:10 | 1302.00582 | 12.9 | 3 | 1 | 3.265936 | 0 | 0 | 0 | 0 | 0 | 0 | 2.075558e-05 | 25.13596 | 25.13137 | 25.31228
2023-11-03 15:10 | 1302.10782 | 13.002 | 3 | 1 | 3.26588 | 0 | 0 | 0 | 0 | 0 | 0 | 3.179626e-05 | 25.13596 | 25.13137 | 25.31228
2023-11-03 15:10 | 1302.20622 | 13.1004 | 3 | 1 | 3.265888 | 0 | 0 | 0 | 0 | 0 | 0 | 4.244728e-05 | 25.13596 | 25.13137 | 25.31228
2023-11-03 15:10 | 1302.30662 | 13.2008 | 3 | 1 | 3.266036 | 0 | 0 | 0 | 0 | 0 | 0 | 5.331478e-05 | 25.13596 | 25.13137 | 25.31228
2023-11-03 15:10 | 1302.40602 | 13.3002 | 3 | 1 | 3.265973 | 0 | 0 | 0 | 0 | 0 | 0 | 6.407404e-05 | 25.13596 | 25.13137 | 25.31228
2023-11-03 15:10 | 1302.50662 | 13.4008 | 3 | 1 | 3.265885 | 0 | 0 | 0 | 0 | 0 | 0 | 7.496319e-05 | 25.13596 | 25.13137 | 25.31228
2023-11-03 15:10 | 1302.60702 | 13.5012 | 3 | 1 | 3.265927 | 0 | 0 | 0 | 0 | 0 | 0 | 8.583069e-05 | 25.13596 | 25.13137 | 25.31228
2023-11-03 15:10 | 1302.70712 | 13.6013 | 3 | 1 | 3.265925 | 0 | 0 | 0 | 0 | 0 | 0 | 8.444675e-05 | 25.13596 | 25.13137 | 25.31228
2023-11-03 15:10 | 1302.80802 | 13.7022 | 3 | 1 | 3.265918 | 0 | 0 | 0 | 0 | 0 | 0 | 8.305176e-05 | 25.13596 | 25.13137 | 25.31941
2023-11-03 15:10 | 1302.90642 | 13.8006 | 3 | 1 | 3.265928 | 0 | 0 | 0 | 0 | 0 | 0 | 8.169133e-05 | 25.13596 | 25.13137 | 25.31941
2023-11-03 15:10 | 1303.00602 | 13.9002 | 3 | 1 | 3.26606 | 0 | 0 | 0 | 0 | 0 | 0 | 8.031431e-05 | 25.13596 | 25.13137 | 25.31941
2023-11-03 15:10 | 1303.10562 | 13.9998 | 3 | 1 | 3.266025 | 0 | 0 | 0 | 0 | 0 | 0 | 7.893729e-05 | 25.13596 | 25.13137 | 25.31941
2023-11-03 15:10 | 1303.20642 | 14.1006 | 3 | 1 | 3.265984 | 0 | 0 | 0 | 0 | 0 | 0 | 7.754368e-05 | 25.13596 | 25.13137 | 25.31941
2023-11-03 15:10 | 1303.30582 | 14.2 | 3 | 1 | 3.265903 | 0 | 0 | 0 | 0 | 0 | 0 | 7.616942e-05 | 25.13596 | 25.13137 | 25.31941
2023-11-03 15:10 | 1303.40622 | 14.3004 | 3 | 1 | 3.265964 | 0 | 0 | 0 | 0 | 0 | 0 | 7.478134e-05 | 25.13596 | 25.13137 | 25.31941
2023-11-03 15:10 | 1303.50702 | 14.4012 | 3 | 1 | 3.265701 | 0 | 0 | 0 | 0 | 0 | 0 | 7.338773e-05 | 25.13596 | 25.13137 | 25.31941
2023-11-03 15:10 | 1303.60722 | 14.5014 | 3 | 1 | 3.265939 | 0 | 0 | 0 | 0 | 0 | 0 | 7.200241e-05 | 25.13596 | 25.13137 | 25.31941
2023-11-03 15:10 | 1303.70622 | 14.6004 | 3 | 1 | 3.265917 | 0 | 0 | 0 | 0 | 0 | 0 | 4.479309e-05 | 25.13596 | 25.13137 | 25.31941
2023-11-03 15:10 | 1303.80662 | 14.7008 | 3 | 1 | 3.265912 | 0 | 0 | 0 | 0 | 0 | 0 | 1.719899e-05 | 25.13596 | 25.13137 | 25.31941
2023-11-03 15:10 | 1303.90622 | 14.8004 | 3 | 1 | 3.266011 | 0 | 0 | 0 | 0 | 0 | 0 | -1.017524e-05 | 25.13596 | 25.13137 | 25.31941
2023-11-03 15:10 | 1304.00582 | 14.9 | 3 | 1 | 3.265844 | 0 | 0 | 0 | 0 | 0 | 0 | -3.754947e-05 | 25.13596 | 25.13137 | 25.31941
2023-11-03 15:10 | 1304.10762 | 15.0018 | 3 | 1 | 3.266156 | 0 | 0 | 0 | 0 | 0 | 0 | -6.552835e-05 | 25.13596 | 25.13137 | 25.31941
2023-11-03 15:10 | 1304.20562 | 15.0998 | 3 | 1 | 3.26587 | 0 | 0 | 0 | 0 | 0 | 0 | -9.246283e-05 | 25.13596 | 25.13137 | 25.31941
2023-11-03 15:10 | 1304.30602 | 15.2002 | 3 | 1 | 3.266019 | 0 | 0 | 0 | 0 | 0 | 0 | -0.0001200569 | 25.13596 | 25.13137 | 25.31941
2023-11-03 15:10 | 1304.40562 | 15.2998 | 3 | 1 | 3.265979 | 0 | 0 | 0 | 0 | 0 | 0 | -0.0001474312 | 25.13717 | 25.13137 | 25.31941
2023-11-03 15:10 | 1304.50642 | 15.4006 | 3 | 1 | 3.265978 | 0 | 0 | 0 | 0 | 0 | 0 | -0.0001751352 | 25.13717 | 25.13137 | 25.31941
2023-11-03 15:10 | 1304.60742 | 15.5016 | 3 | 1 | 3.266037 | 0 | 0 | 0 | 0 | 0 | 0 | -0.0002028942 | 25.13717 | 25.13137 | 25.31941
2023-11-03 15:10 | 1304.70682 | 15.601 | 3 | 1 | 3.26601 | 0 | 0 | 0 | 0 | 0 | 0 | -0.000182474 | 25.13717 | 25.13137 | 25.31941
2023-11-03 15:10 | 1304.80622 | 15.7004 | 3 | 1 | 3.265911 | 0 | 0 | 0 | 0 | 0 | 0 | -0.0001620538 | 25.13717 | 25.13137 | 25.31941
2023-11-03 15:10 | 1304.90582 | 15.8 | 3 | 1 | 3.266033 | 0 | 0 | 0 | 0 | 0 | 0 | -0.0001415925 | 25.13717 | 25.13137 | 25.31941
2023-11-03 15:10 | 1305.00582 | 15.9 | 3 | 1 | 3.265921 | 0 | 0 | 0 | 0 | 0 | 0 | -0.000121049 | 25.13717 | 25.13137 | 25.31941
2023-11-03 15:10 | 1305.10642 | 16.0006 | 3 | 1 | 3.265902 | 0 | 0 | 0 | 0 | 0 | 0 | -0.0001003823 | 25.13717 | 25.13137 | 25.31941
2023-11-03 15:10 | 1305.20782 | 16.102 | 3 | 1 | 3.265972 | 0 | 0 | 0 | 0 | 0 | 0 | -7.955125e-05 | 25.13717 | 25.13137 | 25.31941
2023-11-03 15:10 | 1305.30662 | 16.2008 | 3 | 1 | 3.265927 | 0 | 0 | 0 | 0 | 0 | 0 | -5.925431e-05 | 25.13717 | 25.13137 | 25.31941
2023-11-03 15:10 | 1305.40682 | 16.301 | 3 | 1 | 3.265976 | 0 | 0 | 0 | 0 | 0 | 0 | -3.866976e-05 | 25.13717 | 25.12544 | 25.31941
2023-11-03 15:10 | 1305.50622 | 16.4004 | 3 | 1 | 3.265958 | 0 | 0 | 0 | 0 | 0 | 0 | -1.824956e-05 | 25.13717 | 25.12544 | 25.31941
2023-11-03 15:10 | 1305.60782 | 16.502 | 3 | 1 | 3.265988 | 0 | 0 | 0 | 0 | 0 | 0 | 2.622604e-06 | 25.13717 | 25.12544 | 25.34203
2023-11-03 15:10 | 1305.70582 | 16.6 | 3 | 1 | 3.266016 | 0 | 0 | 0 | 0 | 0 | 0 | 3.558141e-06 | 25.13717 | 25.12544 | 25.34203
2023-11-03 15:10 | 1305.80642 | 16.7006 | 3 | 1 | 3.266072 | 0 | 0 | 0 | 0 | 0 | 0 | 4.518497e-06 | 25.13717 | 25.12544 | 25.34203
2023-11-03 15:10 | 1305.90662 | 16.8008 | 3 | 1 | 3.265998 | 0 | 0 | 0 | 0 | 0 | 0 | 5.475036e-06 | 25.13717 | 25.12544 | 25.34203
2023-11-03 15:10 | 1306.00802 | 16.9022 | 3 | 1 | 3.26597 | 0 | 0 | 0 | 0 | 0 | 0 | 6.443029e-06 | 25.13717 | 25.12544 | 25.34203
2023-11-03 15:10 | 1306.10762 | 17.0018 | 3 | 1 | 3.265973 | 0 | 0 | 0 | 0 | 0 | 0 | 7.39384e-06 | 25.13717 | 25.12544 | 25.34203
2023-11-03 15:10 | 1306.20792 | 17.1021 | 3 | 1 | 3.265979 | 0 | 0 | 0 | 0 | 0 | 0 | 8.351333e-06 | 25.13717 | 25.12544 | 25.34203
2023-11-03 15:10 | 1306.30622 | 17.2004 | 3 | 1 | 3.265966 | 0 | 0 | 0 | 0 | 0 | 0 | 9.289733e-06 | 25.13717 | 25.12544 | 25.34203
2023-11-03 15:10 | 1306.40782 | 17.302 | 3 | 1 | 3.266002 | 0 | 0 | 0 | 0 | 0 | 0 | 1.025964e-05 | 25.13717 | 25.12544 | 25.34203
2023-11-03 15:10 | 1306.50602 | 17.4002 | 3 | 1 | 3.265848 | 0 | 0 | 0 | 0 | 0 | 0 | 1.119708e-05 | 25.13717 | 25.12544 | 25.34203
2023-11-03 15:10 | 1306.60682 | 17.501 | 3 | 1 | 3.266082 | 0 | 0 | 0 | 0 | 0 | 0 | 1.215935e-05 | 25.13717 | 25.12544 | 25.34203
2023-11-03 15:10 | 1306.70602 | 17.6002 | 3 | 1 | 3.266069 | 0 | 0 | 0 | 0 | 0 | 0 | 4.42543e-06 | 25.13717 | 25.12544 | 25.34203
2023-11-03 15:10 | 1306.80662 | 17.7008 | 3 | 1 | 3.266008 | 0 | 0 | 0 | 0 | 0 | 0 | -3.417635e-06 | 25.13717 | 25.12544 | 25.34203
2023-11-03 15:10 | 1306.90782 | 17.802 | 3 | 1 | 3.266045 | 0 | 0 | 0 | 0 | 0 | 0 | -1.130748e-05 | 25.13717 | 25.12544 | 25.34203
2023-11-03 15:10 | 1307.00702 | 17.9012 | 3 | 1 | 3.265966 | 0 | 0 | 0 | 0 | 0 | 0 | -1.90414e-05 | 25.13717 | 25.12544 | 25.34203
2023-11-03 15:10 | 1307.10622 | 18.0004 | 3 | 1 | 3.266012 | 0 | 0 | 0 | 0 | 0 | 0 | -2.677531e-05 | 25.13717 | 25.12544 | 25.34203
2023-11-03 15:10 | 1307.20782 | 18.102 | 3 | 1 | 3.266009 | 0 | 0 | 0 | 0 | 0 | 0 | -3.469634e-05 | 25.13717 | 25.12544 | 25.34203
2023-11-03 15:10 | 1307.30702 | 18.2012 | 3 | 1 | 3.265987 | 0 | 0 | 0 | 0 | 0 | 0 | -4.243026e-05 | 25.13625 | 25.12544 | 25.34203
2023-11-03 15:10 | 1307.40782 | 18.302 | 3 | 1 | 3.266024 | 0 | 0 | 0 | 0 | 0 | 0 | -5.028892e-05 | 25.13625 | 25.12544 | 25.34203
2023-11-03 15:10 | 1307.50602 | 18.4002 | 3 | 1 | 3.266059 | 0 | 0 | 0 | 0 | 0 | 0 | -5.794487e-05 | 25.13625 | 25.12544 | 25.34203
2023-11-03 15:10 | 1307.60682 | 18.501 | 3 | 1 | 3.265977 | 0 | 0 | 0 | 0 | 0 | 0 | -6.580353e-05 | 25.13625 | 25.12544 | 25.34203
2023-11-03 15:10 | 1307.70562 | 18.5998 | 3 | 1 | 3.266045 | 0 | 0 | 0 | 0 | 0 | 0 | -3.836817e-05 | 25.13625 | 25.12544 | 25.34203
2023-11-03 15:10 | 1307.80762 | 18.7018 | 3 | 1 | 3.265928 | 0 | 0 | 0 | 0 | 0 | 0 | -1.004421e-05 | 25.13625 | 25.12544 | 25.34203
2023-11-03 15:10 | 1307.90622 | 18.8004 | 3 | 1 | 3.265945 | 0 | 0 | 0 | 0 | 0 | 0 | 1.733561e-05 | 25.13625 | 25.12544 | 25.34203
2023-11-03 15:10 | 1308.00692 | 18.9011 | 3 | 1 | 3.26586 | 0 | 0 | 0 | 0 | 0 | 0 | 4.529858e-05 | 25.13625 | 25.12544 | 25.34203
2023-11-03 15:10 | 1308.10622 | 19.0004 | 3 | 1 | 3.266047 | 0 | 0 | 0 | 0 | 0 | 0 | 7.287278e-05 | 25.13625 | 25.12544 | 25.34203
2023-11-03 15:10 | 1308.20682 | 19.101 | 3 | 1 | 3.26601 | 0 | 0 | 0 | 0 | 0 | 0 | 0.000100808 | 25.13625 | 25.12544 | 25.34203
2023-11-03 15:10 | 1308.30782 | 19.202 | 3 | 1 | 3.265921 | 0 | 0 | 0 | 0 | 0 | 0 | 0.0001288542 | 25.13625 | 25.15306 | 25.34203
2023-11-03 15:10 | 1308.40762 | 19.3018 | 3 | 1 | 3.266016 | 0 | 0 | 0 | 0 | 0 | 0 | 0.0001565673 | 25.13625 | 25.15306 | 25.29115
2023-11-03 15:10 | 1308.50562 | 19.3998 | 3 | 1 | 3.265919 | 0 | 0 | 0 | 0 | 0 | 0 | 0.0001837805 | 25.13625 | 25.15306 | 25.29115
2023-11-03 15:10 | 1308.60622 | 19.5004 | 3 | 1 | 3.266059 | 0 | 0 | 0 | 0 | 0 | 0 | 0.0002117157 | 25.13625 | 25.15306 | 25.29115
2023-11-03 15:10 | 1308.70662 | 19.6008 | 3 | 1 | 3.266094 | 0 | 0 | 0 | 0 | 0 | 0 | 0.0001780637 | 25.13625 | 25.15306 | 25.29115
2023-11-03 15:10 | 1308.80582 | 19.7 | 3 | 1 | 3.265946 | 0 | 0 | 0 | 0 | 0 | 0 | 0.0001448139 | 25.13625 | 25.15306 | 25.29115
2023-11-03 15:10 | 1308.90762 | 19.8018 | 3 | 1 | 3.266057 | 0 | 0 | 0 | 0 | 0 | 0 | 0.0001106927 | 25.13625 | 25.15306 | 25.29115
2023-11-03 15:10 | 1309.00702 | 19.9012 | 3 | 1 | 3.265858 | 0 | 0 | 0 | 0 | 0 | 0 | 7.737587e-05 | 25.13625 | 25.15306 | 25.29115
2023-11-03 15:10 | 1309.10762 | 20.0018 | 3 | 1 | 3.266049 | 0 | 0 | 0 | 0 | 0 | 0 | 4.365684e-05 | 25.13625 | 25.15306 | 25.29115
2023-11-03 15:10 | 1309.20722 | 20.1014 | 3 | 1 | 3.266046 | 0 | 0 | 0 | 0 | 0 | 0 | 1.027299e-05 | 25.13625 | 25.15306 | 25.29115
2023-11-03 15:10 | 1309.30642 | 20.2006 | 3 | 1 | 3.266025 | 0 | 0 | 0 | 0 | 0 | 0 | -2.297679e-05 | 25.13625 | 25.15306 | 25.29115
2023-11-03 15:10 | 1309.40562 | 20.2998 | 3 | 1 | 3.265957 | 0 | 0 | 0 | 0 | 0 | 0 | -5.622656e-05 | 25.13625 | 25.15306 | 25.29115
2023-11-03 15:10 | 1309.50602 | 20.4002 | 3 | 1 | 3.265913 | 0 | 0 | 0 | 0 | 0 | 0 | -8.987856e-05 | 25.13625 | 25.15306 | 25.29115
2023-11-03 15:10 | 1309.60562 | 20.4998 | 3 | 1 | 3.26603 | 0 | 0 | 0 | 0 | 0 | 0 | -0.0001232624 | 25.13625 | 25.15306 | 25.29115
2023-11-03 15:10 | 1309.70762 | 20.6018 | 3 | 1 | 3.266071 | 0 | 0 | 0 | 0 | 0 | 0 | -9.381171e-05 | 25.13625 | 25.15306 | 25.29115
2023-11-03 15:10 | 1309.80562 | 20.6998 | 3 | 1 | 3.265983 | 0 | 0 | 0 | 0 | 0 | 0 | -6.551594e-05 | 25.13625 | 25.15306 | 25.29115
2023-11-03 15:10 | 1309.90582 | 20.8 | 3 | 1 | 3.266035 | 0 | 0 | 0 | 0 | 0 | 0 | -3.658496e-05 | 25.13625 | 25.15306 | 25.29115
2023-11-03 15:10 | 1310.00562 | 20.8998 | 3 | 1 | 3.266078 | 0 | 0 | 0 | 0 | 0 | 0 | -7.769473e-06 | 25.13625 | 25.15306 | 25.29115
2023-11-03 15:10 | 1310.10722 | 21.0014 | 3 | 1 | 3.266032 | 0 | 0 | 0 | 0 | 0 | 0 | 2.156573e-05 | 25.13529 | 25.15306 | 25.29115
2023-11-03 15:10 | 1310.20782 | 21.102 | 3 | 1 | 3.266027 | 0 | 0 | 0 | 0 | 0 | 0 | 5.06122e-05 | 25.13529 | 25.15306 | 25.29115
2023-11-03 15:10 | 1310.30582 | 21.2 | 3 | 1 | 3.265934 | 0 | 0 | 0 | 0 | 0 | 0 | 7.890797e-05 | 25.13529 | 25.15306 | 25.29115
2023-11-03 15:10 | 1310.40622 | 21.3004 | 3 | 1 | 3.266004 | 0 | 0 | 0 | 0 | 0 | 0 | 0.0001078967 | 25.13529 | 25.15306 | 25.29115
2023-11-03 15:10 | 1310.50682 | 21.401 | 3 | 1 | 3.266038 | 0 | 0 | 0 | 0 | 0 | 0 | 0.0001369432 | 25.13529 | 25.15306 | 25.29115
2023-11-03 15:10 | 1310.60642 | 21.5006 | 3 | 1 | 3.266129 | 0 | 0 | 0 | 0 | 0 | 0 | 0.0001657009 | 25.13529 | 25.15306 | 25.29115
2023-11-03 15:10 | 1310.70562 | 21.5998 | 3 | 1 | 3.266017 | 0 | 0 | 0 | 0 | 0 | 0 | 0.0001497019 | 25.13529 | 25.15306 | 25.29115
2023-11-03 15:10 | 1310.80722 | 21.7014 | 3 | 1 | 3.265982 | 0 | 0 | 0 | 0 | 0 | 0 | 0.0001333158 | 25.13529 | 25.15306 | 25.29115
2023-11-03 15:10 | 1310.90662 | 21.8008 | 3 | 1 | 3.266044 | 0 | 0 | 0 | 0 | 0 | 0 | 0.0001172846 | 25.13529 | 25.15306 | 25.29115
2023-11-03 15:10 | 1311.00682 | 21.901 | 3 | 1 | 3.266035 | 0 | 0 | 0 | 0 | 0 | 0 | 0.0001011243 | 25.13529 | 25.15306 | 25.29115
2023-11-03 15:10 | 1311.10602 | 22.0002 | 3 | 1 | 3.266052 | 0 | 0 | 0 | 0 | 0 | 0 | 8.512525e-05 | 25.13529 | 25.12355 | 25.29115
2023-11-03 15:10 | 1311.20662 | 22.1008 | 3 | 1 | 3.266017 | 0 | 0 | 0 | 0 | 0 | 0 | 6.890044e-05 | 25.13529 | 25.12355 | 25.29115
2023-11-03 15:10 | 1311.30702 | 22.2012 | 3 | 1 | 3.265958 | 0 | 0 | 0 | 0 | 0 | 0 | 5.27079e-05 | 25.13529 | 25.12355 | 25.30446
2023-11-03 15:10 | 1311.40582 | 22.3 | 3 | 1 | 3.266019 | 0 | 0 | 0 | 0 | 0 | 0 | 3.67734e-05 | 25.13529 | 25.12355 | 25.30446
2023-11-03 15:10 | 1311.50662 | 22.4008 | 3 | 1 | 3.266098 | 0 | 0 | 0 | 0 | 0 | 0 | 2.051634e-05 | 25.13529 | 25.12355 | 25.30446
2023-11-03 15:10 | 1311.60722 | 22.5014 | 3 | 1 | 3.26597 | 0 | 0 | 0 | 0 | 0 | 0 | 4.291534e-06 | 25.13529 | 25.12355 | 25.30446
2023-11-03 15:10 | 1311.70742 | 22.6016 | 3 | 1 | 3.265991 | 0 | 0 | 0 | 0 | 0 | 0 | 9.428813e-06 | 25.13529 | 25.12355 | 25.30446
2023-11-03 15:10 | 1311.80702 | 22.7012 | 3 | 1 | 3.265939 | 0 | 0 | 0 | 0 | 0 | 0 | 1.453533e-05 | 25.13529 | 25.12355 | 25.30446
2023-11-03 15:10 | 1311.90762 | 22.8018 | 3 | 1 | 3.266086 | 0 | 0 | 0 | 0 | 0 | 0 | 1.969312e-05 | 25.13529 | 25.12355 | 25.30446
2023-11-03 15:10 | 1312.00702 | 22.9012 | 3 | 1 | 3.266078 | 0 | 0 | 0 | 0 | 0 | 0 | 2.478938e-05 | 25.13529 | 25.12355 | 25.30446
2023-11-03 15:10 | 1312.10802 | 23.0022 | 3 | 1 | 3.266032 | 0 | 0 | 0 | 0 | 0 | 0 | 2.996767e-05 | 25.13529 | 25.12355 | 25.30446
2023-11-03 15:10 | 1312.20642 | 23.1006 | 3 | 1 | 3.266124 | 0 | 0 | 0 | 0 | 0 | 0 | 3.501267e-05 | 25.13529 | 25.12355 | 25.30446
2023-11-03 15:10 | 1312.30582 | 23.2 | 3 | 1 | 3.266094 | 0 | 0 | 0 | 0 | 0 | 0 | 4.010893e-05 | 25.13529 | 25.12355 | 25.30446
2023-11-03 15:10 | 1312.40642 | 23.3006 | 3 | 1 | 3.266011 | 0 | 0 | 0 | 0 | 0 | 0 | 4.526672e-05 | 25.13529 | 25.12355 | 25.30446
2023-11-03 15:10 | 1312.50602 | 23.4002 | 3 | 1 | 3.266034 | 0 | 0 | 0 | 0 | 0 | 0 | 5.037323e-05 | 25.13529 | 25.12355 | 25.30446
2023-11-03 15:10 | 1312.60702 | 23.5012 | 3 | 1 | 3.266113 | 0 | 0 | 0 | 0 | 0 | 0 | 5.555153e-05 | 25.13529 | 25.12355 | 25.30446
2023-11-03 15:10 | 1312.70642 | 23.6006 | 3 | 1 | 3.265974 | 0 | 0 | 0 | 0 | 0 | 0 | 5.270596e-05 | 25.13529 | 25.12355 | 25.30446
2023-11-03 15:10 | 1312.80582 | 23.7 | 3 | 1 | 3.266117 | 0 | 0 | 0 | 0 | 0 | 0 | 4.98604e-05 | 25.13529 | 25.12355 | 25.30446
2023-11-03 15:10 | 1312.90662 | 23.8008 | 3 | 1 | 3.266088 | 0 | 0 | 0 | 0 | 0 | 0 | 4.697476e-05 | 25.12815 | 25.12355 | 25.30446
2023-11-03 15:10 | 1313.00582 | 23.9 | 3 | 1 | 3.265984 | 0 | 0 | 0 | 0 | 0 | 0 | 4.413492e-05 | 25.12815 | 25.12355 | 25.30446
2023-11-03 15:10 | 1313.10662 | 24.0008 | 3 | 1 | 3.266099 | 0 | 0 | 0 | 0 | 0 | 0 | 4.124928e-05 | 25.12815 | 25.12355 | 25.30446
2023-11-03 15:10 | 1313.20622 | 24.1004 | 3 | 1 | 3.265976 | 0 | 0 | 0 | 0 | 0 | 0 | 3.839799e-05 | 25.12815 | 25.12355 | 25.30446
2023-11-03 15:10 | 1313.30602 | 24.2002 | 3 | 1 | 3.266052 | 0 | 0 | 0 | 0 | 0 | 0 | 3.554097e-05 | 25.12815 | 25.12355 | 25.30446
2023-11-03 15:10 | 1313.40762 | 24.3018 | 3 | 1 | 3.266018 | 0 | 0 | 0 | 0 | 0 | 0 | 3.263243e-05 | 25.12815 | 25.12355 | 25.30446
2023-11-03 15:10 | 1313.50582 | 24.4 | 3 | 1 | 3.266051 | 0 | 0 | 0 | 0 | 0 | 0 | 2.982122e-05 | 25.12815 | 25.12355 | 25.30446
2023-11-03 15:10 | 1313.60642 | 24.5006 | 3 | 1 | 3.266028 | 0 | 0 | 0 | 0 | 0 | 0 | 2.69413e-05 | 25.12815 | 25.12355 | 25.30446
2023-11-03 15:10 | 1313.70582 | 24.6 | 3 | 1 | 3.266034 | 0 | 0 | 0 | 0 | 0 | 0 | 6.137908e-06 | 25.12815 | 25.12355 | 25.30446
2023-11-03 15:10 | 1313.80602 | 24.7002 | 3 | 1 | 3.266091 | 0 | 0 | 0 | 0 | 0 | 0 | -1.483292e-05 | 25.12815 | 25.12355 | 25.30446
2023-11-03 15:10 | 1313.90642 | 24.8006 | 3 | 1 | 3.265959 | 0 | 0 | 0 | 0 | 0 | 0 | -3.58456e-05 | 25.12815 | 25.15211 | 25.30446
2023-11-03 15:10 | 1314.00662 | 24.9008 | 3 | 1 | 3.266008 | 0 | 0 | 0 | 0 | 0 | 0 | -5.681642e-05 | 25.12815 | 25.15211 | 25.30446
2023-11-03 15:10 | 1314.10702 | 25.0012 | 3 | 1 | 3.266061 | 0 | 0 | 0 | 0 | 0 | 0 | -7.78291e-05 | 25.12815 | 25.15211 | 25.34015
2023-11-03 15:10 | 1314.20722 | 25.1014 | 3 | 1 | 3.266082 | 0 | 0 | 0 | 0 | 0 | 0 | -9.879992e-05 | 25.12815 | 25.15211 | 25.34015
2023-11-03 15:10 | 1314.30662 | 25.2008 | 3 | 1 | 3.266064 | 0 | 0 | 0 | 0 | 0 | 0 | -0.0001196033 | 25.12815 | 25.15211 | 25.34015
2023-11-03 15:10 | 1314.40602 | 25.3002 | 3 | 1 | 3.265999 | 0 | 0 | 0 | 0 | 0 | 0 | -0.0001404067 | 25.12815 | 25.15211 | 25.34015
2023-11-03 15:10 | 1314.50702 | 25.4012 | 3 | 1 | 3.265954 | 0 | 0 | 0 | 0 | 0 | 0 | -0.000161545 | 25.12815 | 25.15211 | 25.34015
2023-11-03 15:10 | 1314.60662 | 25.5008 | 3 | 1 | 3.266068 | 0 | 0 | 0 | 0 | 0 | 0 | -0.0001823902 | 25.12815 | 25.15211 | 25.34015
2023-11-03 15:10 | 1314.70702 | 25.6012 | 3 | 1 | 3.26604 | 0 | 0 | 0 | 0 | 0 | 0 | -0.0001597035 | 25.12815 | 25.15211 | 25.34015
2023-11-03 15:10 | 1314.80642 | 25.7006 | 3 | 1 | 3.26617 | 0 | 0 | 0 | 0 | 0 | 0 | -0.0001372428 | 25.12815 | 25.15211 | 25.34015
2023-11-03 15:10 | 1314.90582 | 25.8 | 3 | 1 | 3.266026 | 0 | 0 | 0 | 0 | 0 | 0 | -0.000114782 | 25.12815 | 25.15211 | 25.34015
2023-11-03 15:10 | 1315.00622 | 25.9004 | 3 | 1 | 3.266071 | 0 | 0 | 0 | 0 | 0 | 0 | -9.209533e-05 | 25.12815 | 25.15211 | 25.34015
2023-11-03 15:10 | 1315.10582 | 26 | 3 | 1 | 3.265793 | 0 | 0 | 0 | 0 | 0 | 0 | -6.95894e-05 | 25.12815 | 25.15211 | 25.34015
2023-11-03 15:10 | 1315.20742 | 26.1016 | 3 | 1 | 3.26604 | 0 | 0 | 0 | 0 | 0 | 0 | -4.663154e-05 | 25.12815 | 25.15211 | 25.34015
2023-11-03 15:10 | 1315.30762 | 26.2018 | 3 | 1 | 3.266071 | 0 | 0 | 0 | 0 | 0 | 0 | -2.399003e-05 | 25.12815 | 25.15211 | 25.34015
2023-11-03 15:10 | 1315.40562 | 26.2998 | 3 | 1 | 3.26603 | 0 | 0 | 0 | 0 | 0 | 0 | -1.845644e-06 | 25.12815 | 25.15211 | 25.34015
2023-11-03 15:10 | 1315.50722 | 26.4014 | 3 | 1 | 3.266083 | 0 | 0 | 0 | 0 | 0 | 0 | 2.111221e-05 | 25.12815 | 25.15211 | 25.34015
2023-11-03 15:10 | 1315.60582 | 26.5 | 3 | 1 | 3.265871 | 0 | 0 | 0 | 0 | 0 | 0 | 4.339218e-05 | 25.12815 | 25.15211 | 25.34015
2023-11-03 15:10 | 1315.70662 | 26.6008 | 3 | 1 | 3.266003 | 0 | 0 | 0 | 0 | 0 | 0 | 4.305573e-05 | 25.12815 | 25.15211 | 25.34015
2023-11-03 15:10 | 1315.80622 | 26.7004 | 3 | 1 | 3.266087 | 0 | 0 | 0 | 0 | 0 | 0 | 4.272327e-05 | 25.14863 | 25.15211 | 25.34015
2023-11-03 15:10 | 1315.90702 | 26.8012 | 3 | 1 | 3.266097 | 0 | 0 | 0 | 0 | 0 | 0 | 4.238682e-05 | 25.14863 | 25.15211 | 25.34015
2023-11-03 15:10 | 1316.00742 | 26.9016 | 3 | 1 | 3.265995 | 0 | 0 | 0 | 0 | 0 | 0 | 4.20517e-05 | 25.14863 | 25.15211 | 25.34015
2023-11-03 15:10 | 1316.10782 | 27.002 | 3 | 1 | 3.266073 | 0 | 0 | 0 | 0 | 0 | 0 | 4.171658e-05 | 25.14863 | 25.15211 | 25.34015
2023-11-03 15:10 | 1316.20762 | 27.1018 | 3 | 1 | 3.265996 | 0 | 0 | 0 | 0 | 0 | 0 | 4.138346e-05 | 25.14863 | 25.15211 | 25.34015
2023-11-03 15:10 | 1316.30582 | 27.2 | 3 | 1 | 3.266037 | 0 | 0 | 0 | 0 | 0 | 0 | 4.105568e-05 | 25.14863 | 25.15211 | 25.34015
2023-11-03 15:10 | 1316.40622 | 27.3004 | 3 | 1 | 3.266109 | 0 | 0 | 0 | 0 | 0 | 0 | 4.072056e-05 | 25.14863 | 25.15211 | 25.34015
2023-11-03 15:10 | 1316.50662 | 27.4008 | 3 | 1 | 3.266009 | 0 | 0 | 0 | 0 | 0 | 0 | 4.038544e-05 | 25.14863 | 25.15211 | 25.34015
2023-11-03 15:10 | 1316.60582 | 27.5 | 3 | 1 | 3.266072 | 0 | 0 | 0 | 0 | 0 | 0 | 4.005432e-05 | 25.14863 | 25.15211 | 25.34015
2023-11-03 15:10 | 1316.70762 | 27.6018 | 3 | 1 | 3.266084 | 0 | 0 | 0 | 0 | 0 | 0 | 4.07335e-05 | 25.14863 | 25.15211 | 25.34015
2023-11-03 15:10 | 1316.80622 | 27.7004 | 3 | 1 | 3.266081 | 0 | 0 | 0 | 0 | 0 | 0 | 4.139133e-05 | 25.14863 | 25.12976 | 25.34015
2023-11-03 15:10 | 1316.90562 | 27.7998 | 3 | 1 | 3.266077 | 0 | 0 | 0 | 0 | 0 | 0 | 4.20545e-05 | 25.14863 | 25.12976 | 25.34015
2023-11-03 15:10 | 1317.00742 | 27.9016 | 3 | 1 | 3.266052 | 0 | 0 | 0 | 0 | 0 | 0 | 4.273368e-05 | 25.14863 | 25.12976 | 25.36062
2023-11-03 15:10 | 1317.10582 | 28 | 3 | 1 | 3.266071 | 0 | 0 | 0 | 0 | 0 | 0 | 4.339018e-05 | 25.14863 | 25.12976 | 25.36062
2023-11-03 15:10 | 1317.20802 | 28.1022 | 3 | 1 | 3.26606 | 0 | 0 | 0 | 0 | 0 | 0 | 4.407203e-05 | 25.14863 | 25.12976 | 25.36062
2023-11-03 15:10 | 1317.30572 | 28.1999 | 3 | 1 | 3.266041 | 0 | 0 | 0 | 0 | 0 | 0 | 4.472386e-05 | 25.14863 | 25.12976 | 25.36062
2023-11-03 15:10 | 1317.40622 | 28.3004 | 3 | 1 | 3.266011 | 0 | 0 | 0 | 0 | 0 | 0 | 4.539436e-05 | 25.14863 | 25.12976 | 25.36062
2023-11-03 15:10 | 1317.50702 | 28.4012 | 3 | 1 | 3.26608 | 0 | 0 | 0 | 0 | 0 | 0 | 4.606687e-05 | 25.14863 | 25.12976 | 25.36062
2023-11-03 15:10 | 1317.60642 | 28.5006 | 3 | 1 | 3.266161 | 0 | 0 | 0 | 0 | 0 | 0 | 4.673004e-05 | 25.14863 | 25.12976 | 25.36062
2023-11-03 15:10 | 1317.70702 | 28.6012 | 3 | 1 | 3.266109 | 0 | 0 | 0 | 0 | 0 | 0 | 2.964937e-05 | 25.14863 | 25.12976 | 25.36062
2023-11-03 15:10 | 1317.80662 | 28.7008 | 3 | 1 | 3.266086 | 0 | 0 | 0 | 0 | 0 | 0 | 1.273849e-05 | 25.14863 | 25.12976 | 25.36062
2023-11-03 15:10 | 1317.90582 | 28.8 | 3 | 1 | 3.266026 | 0 | 0 | 0 | 0 | 0 | 0 | -4.104481e-06 | 25.14863 | 25.12976 | 25.36062
2023-11-03 15:10 | 1318.00742 | 28.9016 | 3 | 1 | 3.266243 | 0 | 0 | 0 | 0 | 0 | 0 | -2.135494e-05 | 25.14863 | 25.12976 | 25.36062
2023-11-03 15:10 | 1318.10702 | 29.0012 | 3 | 1 | 3.266157 | 0 | 0 | 0 | 0 | 0 | 0 | -3.826582e-05 | 25.14863 | 25.12976 | 25.36062
2023-11-03 15:10 | 1318.20662 | 29.1008 | 3 | 1 | 3.265901 | 0 | 0 | 0 | 0 | 0 | 0 | -5.517671e-05 | 25.14863 | 25.12976 | 25.36062
2023-11-03 15:10 | 1318.30722 | 29.2014 | 3 | 1 | 3.266068 | 0 | 0 | 0 | 0 | 0 | 0 | -7.225738e-05 | 25.14863 | 25.12976 | 25.36062
2023-11-03 15:10 | 1318.40642 | 29.3006 | 3 | 1 | 3.266076 | 0 | 0 | 0 | 0 | 0 | 0 | -8.910035e-05 | 25.14863 | 25.12976 | 25.36062
2023-11-03 15:10 | 1318.50682 | 29.401 | 3 | 1 | 3.266278 | 0 | 0 | 0 | 0 | 0 | 0 | -0.0001061471 | 25.14863 | 25.12976 | 25.36062
2023-11-03 15:10 | 1318.60622 | 29.5004 | 3 | 1 | 3.266155 | 0 | 0 | 0 | 0 | 0 | 0 | -0.000123024 | 25.11887 | 25.12976 | 25.36062
2023-11-03 15:10 | 1318.70582 | 29.6 | 3 | 1 | 3.26611 | 0 | 0 | 0 | 0 | 0 | 0 | -0.000123024 | 25.11887 | 25.12976 | 25.36062
2023-11-03 15:10 | 1318.80622 | 29.7004 | 3 | 1 | 3.266017 | 0 | 0 | 0 | 0 | 0 | 0 | -0.000123024 | 25.11887 | 25.12976 | 25.36062
2023-11-03 15:10 | 1318.90682 | 29.801 | 3 | 1 | 3.266109 | 0 | 0 | 0 | 0 | 0 | 0 | -0.000123024 | 25.11887 | 25.12976 | 25.36062
2023-11-03 15:10 | 1319.00642 | 29.9006 | 3 | 1 | 3.266065 | 0 | 0 | 0 | 0 | 0 | 0 | -0.000123024 | 25.11887 | 25.12976 | 25.36062
2023-11-03 15:10 | 1319.10562 | 29.9998 | 3 | 1 | 3.266151 | 0 | 0 | 0 | 0 | 0 | 0 | -0.000123024 | 25.11887 | 25.12976 | 25.36062
2023-11-03 15:10 | 1319.10942 | 30.0036 | 3 | 1 | 3.266131 | 0 | 0 | 0 | 0 | 0 | 0 | -0.000123024 | 25.11887 | 25.12976 | 25.36062