## Global_Info
TEST REPORT
|  |  | 20231102_v4_EIS363V | Serial Number |  | C:\ArbinSoftware\DataPro\Result\20231102_v4_EIS363V
|  |  | 2024-04-18 | 207487
Channel | Start DateTime | Schedule File Name | Creator | Comments | Software Version | Schedule Version | MASS | Specific Capacity | Capacity | Item ID | Has Aux | Has Specail | Log Aux Data Flag | Log Special Flag
1 | 2023-11-02 09:16 | INR21700_m50T\2nd_life_EIS\EIS_general.sdu |  |  | PV7.0 Build: 181116USB | Schedule Version 7.00.15 | 0 | 0 | 4.85 |  | 3 | 0 | TRUE | TRUE
Note on G2: Click to open file path

## ACIM_Chan1
Device_ID | Test_ID | Channel_ID | Cycle_ID | Step_ID | Pt | Freq | Zmod | Zphz
Gamry_1 | 996 | 0 | 1 | 2 | 0 | 10019.53 | 0.0481528 | 49.52172
Gamry_1 | 996 | 0 | 1 | 2 | 1 | 7207.031 | 0.0397386 | 43.66074
Gamry_1 | 996 | 0 | 1 | 2 | 2 | 5150.463 | 0.0336678 | 36.91024
Gamry_1 | 996 | 0 | 1 | 2 | 3 | 3715.701 | 0.0297032 | 29.76725
Gamry_1 | 996 | 0 | 1 | 2 | 4 | 2686.738 | 0.0272724 | 22.77505
Gamry_1 | 996 | 0 | 1 | 2 | 5 | 1933.594 | 0.0259584 | 16.37921
Gamry_1 | 996 | 0 | 1 | 2 | 6 | 1395.089 | 0.0253679 | 11.23658
Gamry_1 | 996 | 0 | 1 | 2 | 7 | 1000.702 | 0.0251961 | 7.260673
Gamry_1 | 996 | 0 | 1 | 2 | 8 | 716.9117 | 0.0252872 | 4.333432
Gamry_1 | 996 | 0 | 1 | 2 | 9 | 520.8333 | 0.0254667 | 2.248183
Gamry_1 | 996 | 0 | 1 | 2 | 10 | 372.8693 | 0.025739 | 0.7551649
Gamry_1 | 996 | 0 | 1 | 2 | 11 | 269.3965 | 0.0259881 | -0.2636751
Gamry_1 | 996 | 0 | 1 | 2 | 12 | 193.6983 | 0.0263 | -1.075185
Gamry_1 | 996 | 0 | 1 | 2 | 13 | 139.2327 | 0.0265846 | -1.525223
Gamry_1 | 996 | 0 | 1 | 2 | 14 | 99.734 | 0.0268634 | -1.917793
Gamry_1 | 996 | 0 | 1 | 2 | 15 | 72.11539 | 0.0271451 | -2.168818
Gamry_1 | 996 | 0 | 1 | 2 | 16 | 49.86702 | 0.0274422 | -2.294421
Gamry_1 | 996 | 0 | 1 | 2 | 17 | 37.5 | 0.0277112 | -2.326101
Gamry_1 | 996 | 0 | 1 | 2 | 18 | 27.25291 | 0.0280385 | -2.273287
Gamry_1 | 996 | 0 | 1 | 2 | 19 | 19.29012 | 0.0283058 | -2.21908
Gamry_1 | 996 | 0 | 1 | 2 | 20 | 13.95089 | 0.0286248 | -2.037527
Gamry_1 | 996 | 0 | 1 | 2 | 21 | 9.9734 | 0.0287971 | -1.866576
Gamry_1 | 996 | 0 | 1 | 2 | 22 | 7.233796 | 0.0289794 | -1.556276
Gamry_1 | 996 | 0 | 1 | 2 | 23 | 5.196785 | 0.0291715 | -1.377787
Gamry_1 | 996 | 0 | 1 | 2 | 24 | 3.720238 | 0.0292815 | -1.138953
Gamry_1 | 996 | 0 | 1 | 2 | 25 | 2.689329 | 0.0293888 | -1.259585
Gamry_1 | 996 | 0 | 1 | 2 | 26 | 1.929012 | 0.0294592 | -1.24718
Gamry_1 | 996 | 0 | 1 | 2 | 27 | 1.395089 | 0.029524 | -1.160479
Gamry_1 | 996 | 0 | 1 | 2 | 28 | 0.997765 | 0.0296593 | -1.143878
Gamry_1 | 996 | 0 | 1 | 2 | 29 | 0.7233796 | 0.0297398 | -1.360656
Gamry_1 | 996 | 0 | 1 | 2 | 30 | 0.5185288 | 0.0298408 | -1.378465
Gamry_1 | 996 | 0 | 1 | 2 | 31 | 0.3732086 | 0.029943 | -1.625205
Gamry_1 | 996 | 0 | 1 | 2 | 32 | 0.2687787 | 0.0301289 | -1.851708
Gamry_1 | 996 | 0 | 1 | 2 | 33 | 0.1933787 | 0.0302563 | -2.143959
Gamry_1 | 996 | 0 | 1 | 2 | 34 | 0.1391776 | 0.0304638 | -2.515633
Gamry_1 | 996 | 0 | 1 | 2 | 35 | 0.1001603 | 0.0306722 | -2.971124
Gamry_1 | 996 | 0 | 1 | 2 | 36 | 0.0719825 | 0.0309947 | -3.561215
Gamry_1 | 996 | 0 | 1 | 2 | 37 | 0.051807 | 0.0312644 | -4.299502
Gamry_1 | 996 | 0 | 1 | 2 | 38 | 0.0372971 | 0.0316746 | -5.144288
Gamry_1 | 996 | 0 | 1 | 2 | 39 | 0.0268286 | 0.0322078 | -6.10011
Gamry_1 | 996 | 0 | 1 | 2 | 40 | 0.0193124 | 0.0328129 | -7.272304
Gamry_1 | 996 | 0 | 1 | 2 | 41 | 0.0138979 | 0.0335524 | -8.663729
Gamry_1 | 996 | 0 | 1 | 2 | 42 | 0.0100006 | 0.0345263 | -10.36289
Note on A1: Device_ID
Note on B1: Test_ID
Note on C1: Channel_ID
Note on D1: Cycle_ID
Note on E1: Step_ID
Note on F1: Pt
Note on G1: Freq
Note on H1: Zmod
Note on I1: Zphz

## Channel_1_1
Date_Time | Test_Time(s) | Step_Time(s) | Step_Index | Cycle_Index | Voltage(V) | Current(A) | Charge_Capacity(Ah) | Discharge_Capacity(Ah) | Charge_Energy(Wh) | Discharge_Energy(Wh) | Internal Resistance(Ohm) | dV/dt(V/s) | Aux_Temperature(¡æ)_1 | Aux_Temperature(¡æ)_2 | Aux_Temperature(¡æ)_3
2023-11-02 09:09 | 0.1016 | 0.1014 | 1 | 1 | 3.636219 | 0 | 0 | 0 | 0 | 0 | 0 | 0 | 25.11927 | 25.09108 | 25.27914
2023-11-02 09:09 | 0.201 | 0.2008 | 1 | 1 | 3.636381 | 0 | 0 | 0 | 0 | 0 | 0 | 0 | 25.11927 | 25.09108 | 25.27914
2023-11-02 09:09 | 0.3012 | 0.301 | 1 | 1 | 3.636375 | 0 | 0 | 0 | 0 | 0 | 0 | 0 | 25.11927 | 25.08612 | 25.27914
2023-11-02 09:09 | 0.4004 | 0.4002 | 1 | 1 | 3.636388 | 0 | 0 | 0 | 0 | 0 | 0 | 0 | 25.11927 | 25.08612 | 25.28132
2023-11-02 09:09 | 0.5006 | 0.5004 | 1 | 1 | 3.636269 | 0 | 0 | 0 | 0 | 0 | 0 | 0 | 25.11927 | 25.08612 | 25.28132
2023-11-02 09:09 | 0.6022 | 0.602 | 1 | 1 | 3.636316 | 0 | 0 | 0 | 0 | 0 | 0 | 0 | 25.11927 | 25.08612 | 25.28132
2023-11-02 09:09 | 0.7002 | 0.7 | 1 | 1 | 3.636391 | 0 | 0 | 0 | 0 | 0 | 0 | 0 | 25.11927 | 25.08612 | 25.28132
2023-11-02 09:09 | 0.8012 | 0.801 | 1 | 1 | 3.636372 | 0 | 0 | 0 | 0 | 0 | 0 | 0 | 25.11927 | 25.08612 | 25.28132
2023-11-02 09:09 | 0.9008 | 0.9006 | 1 | 1 | 3.636351 | 0 | 0 | 0 | 0 | 0 | 0 | 0 | 25.11927 | 25.08612 | 25.28132
2023-11-02 09:09 | 1.002 | 1.0018 | 1 | 1 | 3.63639 | 0 | 0 | 0 | 0 | 0 | 0 | -8.128255e-08 | 25.11927 | 25.08612 | 25.28132
2023-11-02 09:09 | 1.0034 | 1.0032 | 1 | 1 | 3.636401 | 0 | 0 | 0 | 0 | 0 | 0 | -8.240701e-08 | 25.11927 | 25.08612 | 25.28132
2023-11-02 09:09 | 1.0222 | 0.0012 | 2 | 1 | 3.636354 | 0 | 0 | 0 | 0 | 0 | 0 | -9.750693e-08 | 25.11927 | 25.08612 | 25.28132
2023-11-02 09:10 | 61.0242 | 60.0032 | 2 | 1 | 3.639527 | 0 | 0 | 0 | 0 | 0 | 0 | -4.829035e-05 | 25.11552 | 25.08361 | 25.28162
2023-11-02 09:11 | 121.0246 | 120.0036 | 2 | 1 | 3.639672 | 0 | 0 | 0 | 0 | 0 | 0 | -9.64819e-05 | 25.11176 | 25.0811 | 25.28191
2023-11-02 09:12 | 181.0258 | 180.0048 | 2 | 1 | 3.643905 | 0 | 0 | 0 | 0 | 0 | 0 | -0.0001446741 | 25.108 | 25.07858 | 25.28221
2023-11-02 09:13 | 241.0283 | 240.0073 | 2 | 1 | 3.637059 | 0 | 0 | 0 | 0 | 0 | 0 | -0.0001928673 | 25.10424 | 25.07607 | 25.2825
2023-11-02 09:14 | 301.0289 | 300.0079 | 2 | 1 | 3.630537 | 0 | 0 | 0 | 0 | 0 | 0 | -0.0002410591 | 25.10048 | 25.07356 | 25.28279
2023-11-02 09:15 | 361.0293 | 360.0083 | 2 | 1 | 3.644142 | 0 | 0 | 0 | 0 | 0 | 0 | -0.0002892506 | 25.09673 | 25.07105 | 25.28309
2023-11-02 09:16 | 421.0311 | 420.0101 | 2 | 1 | 3.637486 | 0 | 0 | 0 | 0 | 0 | 0 | -0.0003374433 | 25.09297 | 25.06854 | 25.28338
2023-11-02 09:17 | 481.0318 | 480.0108 | 2 | 1 | 3.644072 | 0 | 0 | 0 | 0 | 0 | 0 | -0.0003856351 | 25.08921 | 25.06603 | 25.28368
2023-11-02 09:18 | 541.0324 | 540.0114 | 2 | 1 | 3.630792 | 0 | 0 | 0 | 0 | 0 | 0 | -0.0004338268 | 25.08545 | 25.06352 | 25.28397
2023-11-02 09:19 | 601.0328 | 600.0118 | 2 | 1 | 3.637697 | 0 | 0 | 0 | 0 | 0 | 0 | -0.0004820184 | 25.0817 | 25.06101 | 25.28427
2023-11-02 09:20 | 661.0353 | 660.0143 | 2 | 1 | 3.643391 | 0 | 0 | 0 | 0 | 0 | 0 | -0.0005302116 | 25.07794 | 25.0585 | 25.28456
2023-11-02 09:21 | 721.0374 | 720.0164 | 2 | 1 | 3.643314 | 0 | 0 | 0 | 0 | 0 | 0 | -0.0005784045 | 25.07418 | 25.05599 | 25.28485
2023-11-02 09:22 | 781.04 | 780.019 | 2 | 1 | 3.643178 | 0 | 0 | 0 | 0 | 0 | 0 | -0.0006265978 | 25.07042 | 25.05347 | 25.28515
2023-11-02 09:23 | 841.0406 | 840.0196 | 2 | 1 | 3.643181 | 0 | 0 | 0 | 0 | 0 | 0 | -0.0006747895 | 25.06666 | 25.05096 | 25.28544
2023-11-02 09:24 | 901.0413 | 900.0203 | 2 | 1 | 3.637213 | 0 | 0 | 0 | 0 | 0 | 0 | -0.0007229813 | 25.06291 | 25.04845 | 25.28574
2023-11-02 09:25 | 961.0438 | 960.0228 | 2 | 1 | 3.630958 | 0 | 0 | 0 | 0 | 0 | 0 | -0.0007711746 | 25.05915 | 25.04594 | 25.28603
2023-11-02 09:26 | 1021.0441 | 1020.0231 | 2 | 1 | 3.638631 | 0 | 0 | 0 | 0 | 0 | 0 | -0.0008193661 | 25.05539 | 25.04343 | 25.28633
2023-11-02 09:27 | 1081.0457 | 1080.0247 | 2 | 1 | 3.640144 | 0 | 0 | 0 | 0 | 0 | 0 | -0.0008675586 | 25.05163 | 25.04092 | 25.28662
2023-11-02 09:28 | 1141.0478 | 1140.0268 | 2 | 1 | 3.630989 | 0 | 0 | 0 | 0 | 0 | 0 | -0.0009157515 | 25.04788 | 25.03841 | 25.28691
2023-11-02 09:29 | 1201.0517 | 1200.0307 | 2 | 1 | 3.644091 | 0 | 0 | 0 | 0 | 0 | 0 | -0.0009639459 | 25.04412 | 25.0359 | 25.28721
2023-11-02 09:30 | 1261.0539 | 1260.0329 | 2 | 1 | 3.631977 | 0 | 0 | 0 | 0 | 0 | 0 | -0.001012139 | 25.04036 | 25.03339 | 25.2875
2023-11-02 09:31 | 1321.0557 | 1320.0347 | 2 | 1 | 3.638422 | 0 | 0 | 0 | 0 | 0 | 0 | -0.001060332 | 25.0366 | 25.03088 | 25.2878
2023-11-02 09:32 | 1375.272796 | 0.1008 | 3 | 1 | 3.636061 | 0 | 0 | 0 | 0 | 0 | 0 | -0.001103878 | 25.03321 | 25.02861 | 25.28806
2023-11-02 09:32 | 1375.372596 | 0.2006 | 3 | 1 | 3.636045 | 0 | 0 | 0 | 0 | 0 | 0 | -0.001112523 | 25.03321 | 25.02861 | 25.28806
2023-11-02 09:32 | 1375.472596 | 0.3006 | 3 | 1 | 3.636028 | 0 | 0 | 0 | 0 | 0 | 0 | -0.001121186 | 25.03321 | 25.02861 | 25.28806
2023-11-02 09:32 | 1375.572796 | 0.4008 | 3 | 1 | 3.636084 | 0 | 0 | 0 | 0 | 0 | 0 | -0.001129866 | 25.03321 | 25.02861 | 25.28806
2023-11-02 09:32 | 1375.673596 | 0.5016 | 3 | 1 | 3.636105 | 0 | 0 | 0 | 0 | 0 | 0 | -0.001138597 | 25.03321 | 25.02861 | 25.28806
2023-11-02 09:32 | 1375.772996 | 0.601 | 3 | 1 | 3.636095 | 0 | 0 | 0 | 0 | 0 | 0 | -0.001147208 | 25.03321 | 25.02861 | 25.28806
2023-11-02 09:32 | 1375.872796 | 0.7008 | 3 | 1 | 3.636137 | 0 | 0 | 0 | 0 | 0 | 0 | -0.001155853 | 25.03321 | 25.02861 | 25.28806
2023-11-02 09:32 | 1375.972796 | 0.8008 | 3 | 1 | 3.636023 | 0 | 0 | 0 | 0 | 0 | 0 | -0.001035929 | 25.03321 | 25.02861 | 25.28806
2023-11-02 09:32 | 1376.072796 | 0.9008 | 3 | 1 | 3.636103 | 0 | 0 | 0 | 0 | 0 | 0 | -0.0009160042 | 25.03321 | 25.02861 | 25.28806
2023-11-02 09:32 | 1376.172196 | 1.0002 | 3 | 1 | 3.636079 | 0 | 0 | 0 | 0 | 0 | 0 | -0.0007967992 | 25.03321 | 25.02861 | 25.28806
2023-11-02 09:32 | 1376.272996 | 1.101 | 3 | 1 | 3.636106 | 0 | 0 | 0 | 0 | 0 | 0 | -0.0006759152 | 25.03321 | 25.02861 | 25.28806
2023-11-02 09:32 | 1376.372596 | 1.2006 | 3 | 1 | 3.636081 | 0 | 0 | 0 | 0 | 0 | 0 | -0.0005564704 | 25.03321 | 25.02861 | 25.28806
2023-11-02 09:32 | 1376.471996 | 1.3 | 3 | 1 | 3.635989 | 0 | 0 | 0 | 0 | 0 | 0 | -0.0004372654 | 25.03321 | 25.02861 | 25.28806
2023-11-02 09:32 | 1376.572596 | 1.4006 | 3 | 1 | 3.636152 | 0 | 0 | 0 | 0 | 0 | 0 | -0.0003166213 | 25.03321 | 25.02861 | 25.28806
2023-11-02 09:32 | 1376.672396 | 1.5004 | 3 | 1 | 3.636144 | 0 | 0 | 0 | 0 | 0 | 0 | -0.0001969366 | 25.07202 | 25.02861 | 25.28806
2023-11-02 09:32 | 1376.773996 | 1.602 | 3 | 1 | 3.636136 | 0 | 0 | 0 | 0 | 0 | 0 | -7.509327e-05 | 25.07202 | 25.02861 | 25.28806
2023-11-02 09:32 | 1376.872796 | 1.7008 | 3 | 1 | 3.636067 | 0 | 0 | 0 | 0 | 0 | 0 | 4.339218e-05 | 25.07202 | 25.02861 | 25.28806
2023-11-02 09:32 | 1376.973796 | 1.8018 | 3 | 1 | 3.636083 | 0 | 0 | 0 | 0 | 0 | 0 | 4.365691e-05 | 25.07202 | 25.02861 | 25.28806
2023-11-02 09:32 | 1377.072796 | 1.9008 | 3 | 1 | 3.636194 | 0 | 0 | 0 | 0 | 0 | 0 | 4.391639e-05 | 25.07202 | 25.02861 | 25.28806
2023-11-02 09:32 | 1377.172196 | 2.0002 | 3 | 1 | 3.636059 | 0 | 0 | 0 | 0 | 0 | 0 | 4.417692e-05 | 25.07202 | 25.02861 | 25.28806
2023-11-02 09:32 | 1377.272596 | 2.1006 | 3 | 1 | 3.63611 | 0 | 0 | 0 | 0 | 0 | 0 | 4.444007e-05 | 25.07202 | 25.02861 | 25.28806
2023-11-02 09:32 | 1377.371796 | 2.1998 | 3 | 1 | 3.636093 | 0 | 0 | 0 | 0 | 0 | 0 | 4.470008e-05 | 25.07202 | 25.02861 | 25.28806
2023-11-02 09:32 | 1377.472596 | 2.3006 | 3 | 1 | 3.63612 | 0 | 0 | 0 | 0 | 0 | 0 | 4.496428e-05 | 25.07202 | 25.02861 | 25.28806
2023-11-02 09:32 | 1377.572396 | 2.4004 | 3 | 1 | 3.636011 | 0 | 0 | 0 | 0 | 0 | 0 | 4.522586e-05 | 25.07202 | 25.02861 | 25.28806
2023-11-02 09:32 | 1377.672796 | 2.5008 | 3 | 1 | 3.636204 | 0 | 0 | 0 | 0 | 0 | 0 | 4.548901e-05 | 25.07202 | 25.03173 | 25.28806
2023-11-02 09:32 | 1377.771796 | 2.5998 | 3 | 1 | 3.63601 | 0 | 0 | 0 | 0 | 0 | 0 | 4.574849e-05 | 25.07202 | 25.03173 | 25.28806
2023-11-02 09:32 | 1377.873396 | 2.7014 | 3 | 1 | 3.636097 | 0 | 0 | 0 | 0 | 0 | 0 | 4.601479e-05 | 25.07202 | 25.03173 | 25.26263
2023-11-02 09:32 | 1377.974196 | 2.8022 | 3 | 1 | 3.636099 | 0 | 0 | 0 | 0 | 0 | 0 | 4.031336e-05 | 25.07202 | 25.03173 | 25.26263
2023-11-02 09:32 | 1378.073396 | 2.9014 | 3 | 1 | 3.63613 | 0 | 0 | 0 | 0 | 0 | 0 | 3.470243e-05 | 25.07202 | 25.03173 | 25.26263
2023-11-02 09:32 | 1378.171796 | 2.9998 | 3 | 1 | 3.636061 | 0 | 0 | 0 | 0 | 0 | 0 | 2.913676e-05 | 25.07202 | 25.03173 | 25.26263
2023-11-02 09:32 | 1378.273396 | 3.1014 | 3 | 1 | 3.636103 | 0 | 0 | 0 | 0 | 0 | 0 | 2.339008e-05 | 25.07202 | 25.03173 | 25.26263
2023-11-02 09:32 | 1378.372796 | 3.2008 | 3 | 1 | 3.636114 | 0 | 0 | 0 | 0 | 0 | 0 | 1.776784e-05 | 25.07202 | 25.03173 | 25.26263
2023-11-02 09:32 | 1378.472796 | 3.3008 | 3 | 1 | 3.636055 | 0 | 0 | 0 | 0 | 0 | 0 | 1.211166e-05 | 25.07202 | 25.03173 | 25.26263
2023-11-02 09:32 | 1378.572396 | 3.4004 | 3 | 1 | 3.635977 | 0 | 0 | 0 | 0 | 0 | 0 | 6.478112e-06 | 25.07202 | 25.03173 | 25.26263
2023-11-02 09:32 | 1378.673196 | 3.5012 | 3 | 1 | 3.636177 | 0 | 0 | 0 | 0 | 0 | 0 | 7.766861e-07 | 25.07202 | 25.03173 | 25.26263
2023-11-02 09:32 | 1378.773996 | 3.602 | 3 | 1 | 3.636021 | 0 | 0 | 0 | 0 | 0 | 0 | -4.92474e-06 | 25.07202 | 25.03173 | 25.26263
2023-11-02 09:32 | 1378.872396 | 3.7004 | 3 | 1 | 3.636078 | 0 | 0 | 0 | 0 | 0 | 0 | -1.049042e-05 | 25.07202 | 25.03173 | 25.26263
2023-11-02 09:32 | 1378.971996 | 3.8 | 3 | 1 | 3.636108 | 0 | 0 | 0 | 0 | 0 | 0 | -7.640839e-06 | 25.07202 | 25.03173 | 25.26263
2023-11-02 09:32 | 1379.073996 | 3.902 | 3 | 1 | 3.635997 | 0 | 0 | 0 | 0 | 0 | 0 | -4.722595e-06 | 25.07202 | 25.03173 | 25.26263
2023-11-02 09:32 | 1379.172996 | 4.001 | 3 | 1 | 3.636123 | 0 | 0 | 0 | 0 | 0 | 0 | -1.890182e-06 | 25.07202 | 25.03173 | 25.26263
2023-11-02 09:32 | 1379.271796 | 4.0998 | 3 | 1 | 3.636075 | 0 | 0 | 0 | 0 | 0 | 0 | 9.365082e-07 | 25.07202 | 25.03173 | 25.26263
2023-11-02 09:32 | 1379.372396 | 4.2004 | 3 | 1 | 3.636019 | 0 | 0 | 0 | 0 | 0 | 0 | 3.814697e-06 | 25.07202 | 25.03173 | 25.26263
2023-11-02 09:32 | 1379.473196 | 4.3012 | 3 | 1 | 3.636089 | 0 | 0 | 0 | 0 | 0 | 0 | 6.698608e-06 | 25.07202 | 25.03173 | 25.26263
2023-11-02 09:32 | 1379.572196 | 4.4002 | 3 | 1 | 3.636138 | 0 | 0 | 0 | 0 | 0 | 0 | 9.531021e-06 | 25.07112 | 25.03173 | 25.26263
2023-11-02 09:32 | 1379.671796 | 4.4998 | 3 | 1 | 3.636148 | 0 | 0 | 0 | 0 | 0 | 0 | 1.23806e-05 | 25.07112 | 25.03173 | 25.26263
2023-11-02 09:32 | 1379.772796 | 4.6008 | 3 | 1 | 3.636148 | 0 | 0 | 0 | 0 | 0 | 0 | 1.527023e-05 | 25.07112 | 25.03173 | 25.26263
2023-11-02 09:32 | 1379.872396 | 4.7004 | 3 | 1 | 3.636043 | 0 | 0 | 0 | 0 | 0 | 0 | 1.811981e-05 | 25.07112 | 25.03173 | 25.26263
2023-11-02 09:32 | 1379.972196 | 4.8002 | 3 | 1 | 3.636093 | 0 | 0 | 0 | 0 | 0 | 0 | 2.097397e-05 | 25.07112 | 25.03173 | 25.26263
2023-11-02 09:32 | 1380.073996 | 4.902 | 3 | 1 | 3.636086 | 0 | 0 | 0 | 0 | 0 | 0 | 2.388533e-05 | 25.07112 | 25.03173 | 25.26263
2023-11-02 09:32 | 1380.172196 | 5.0002 | 3 | 1 | 3.636165 | 0 | 0 | 0 | 0 | 0 | 0 | 2.669373e-05 | 25.07112 | 25.03173 | 25.26263
2023-11-02 09:32 | 1380.272996 | 5.101 | 3 | 1 | 3.636128 | 0 | 0 | 0 | 0 | 0 | 0 | 2.957649e-05 | 25.07112 | 25.03173 | 25.26263
2023-11-02 09:32 | 1380.372596 | 5.2006 | 3 | 1 | 3.63616 | 0 | 0 | 0 | 0 | 0 | 0 | 3.242493e-05 | 25.07112 | 25.03173 | 25.26263
2023-11-02 09:32 | 1380.471796 | 5.2998 | 3 | 1 | 3.636165 | 0 | 0 | 0 | 0 | 0 | 0 | 3.526193e-05 | 25.07112 | 25.03173 | 25.26263
2023-11-02 09:32 | 1380.571996 | 5.4 | 3 | 1 | 3.636138 | 0 | 0 | 0 | 0 | 0 | 0 | 3.812753e-05 | 25.07112 | 25.03797 | 25.26263
2023-11-02 09:32 | 1380.672796 | 5.5008 | 3 | 1 | 3.636097 | 0 | 0 | 0 | 0 | 0 | 0 | 4.101028e-05 | 25.07112 | 25.03797 | 25.26174
2023-11-02 09:32 | 1380.772396 | 5.6004 | 3 | 1 | 3.636096 | 0 | 0 | 0 | 0 | 0 | 0 | 4.385872e-05 | 25.07112 | 25.03797 | 25.26174
2023-11-02 09:32 | 1380.872796 | 5.7008 | 3 | 1 | 3.636127 | 0 | 0 | 0 | 0 | 0 | 0 | 4.673004e-05 | 25.07112 | 25.03797 | 25.26174
2023-11-02 09:32 | 1380.972596 | 5.8006 | 3 | 1 | 3.636204 | 0 | 0 | 0 | 0 | 0 | 0 | 4.275641e-05 | 25.07112 | 25.03797 | 25.26174
2023-11-02 09:32 | 1381.072796 | 5.9008 | 3 | 1 | 3.6361 | 0 | 0 | 0 | 0 | 0 | 0 | 3.876686e-05 | 25.07112 | 25.03797 | 25.26174
2023-11-02 09:32 | 1381.171796 | 5.9998 | 3 | 1 | 3.636179 | 0 | 0 | 0 | 0 | 0 | 0 | 3.482509e-05 | 25.07112 | 25.03797 | 25.26174
2023-11-02 09:32 | 1381.272196 | 6.1002 | 3 | 1 | 3.636174 | 0 | 0 | 0 | 0 | 0 | 0 | 3.082757e-05 | 25.07112 | 25.03797 | 25.26174
2023-11-02 09:32 | 1381.371996 | 6.2 | 3 | 1 | 3.636206 | 0 | 0 | 0 | 0 | 0 | 0 | 2.685394e-05 | 25.07112 | 25.03797 | 25.26174
2023-11-02 09:32 | 1381.472396 | 6.3004 | 3 | 1 | 3.636067 | 0 | 0 | 0 | 0 | 0 | 0 | 2.285643e-05 | 25.07112 | 25.03797 | 25.26174
2023-11-02 09:32 | 1381.573396 | 6.4014 | 3 | 1 | 3.63624 | 0 | 0 | 0 | 0 | 0 | 0 | 1.883502e-05 | 25.07112 | 25.03797 | 25.26174
2023-11-02 09:32 | 1381.673196 | 6.5012 | 3 | 1 | 3.636204 | 0 | 0 | 0 | 0 | 0 | 0 | 1.486139e-05 | 25.07112 | 25.03797 | 25.26174
2023-11-02 09:32 | 1381.771996 | 6.6 | 3 | 1 | 3.63617 | 0 | 0 | 0 | 0 | 0 | 0 | 1.092758e-05 | 25.07112 | 25.03797 | 25.26174
2023-11-02 09:32 | 1381.872796 | 6.7008 | 3 | 1 | 3.636043 | 0 | 0 | 0 | 0 | 0 | 0 | 6.914139e-06 | 25.07112 | 25.03797 | 25.26174
2023-11-02 09:32 | 1381.972996 | 6.801 | 3 | 1 | 3.636203 | 0 | 0 | 0 | 0 | 0 | 0 | 1.405997e-05 | 25.07112 | 25.03797 | 25.26174
2023-11-02 09:32 | 1382.073796 | 6.9018 | 3 | 1 | 3.636198 | 0 | 0 | 0 | 0 | 0 | 0 | 2.124859e-05 | 25.07112 | 25.03797 | 25.26174
2023-11-02 09:32 | 1382.173196 | 7.0012 | 3 | 1 | 3.636204 | 0 | 0 | 0 | 0 | 0 | 0 | 2.833737e-05 | 25.07112 | 25.03797 | 25.26174
2023-11-02 09:32 | 1382.273996 | 7.102 | 3 | 1 | 3.636127 | 0 | 0 | 0 | 0 | 0 | 0 | 3.552599e-05 | 25.07112 | 25.03797 | 25.26174
2023-11-02 09:32 | 1382.372396 | 7.2004 | 3 | 1 | 3.636224 | 0 | 0 | 0 | 0 | 0 | 0 | 4.254345e-05 | 25.07643 | 25.03797 | 25.26174
2023-11-02 09:32 | 1382.471996 | 7.3 | 3 | 1 | 3.636185 | 0 | 0 | 0 | 0 | 0 | 0 | 4.96465e-05 | 25.07643 | 25.03797 | 25.26174
2023-11-02 09:32 | 1382.572796 | 7.4008 | 3 | 1 | 3.636081 | 0 | 0 | 0 | 0 | 0 | 0 | 5.683512e-05 | 25.07643 | 25.03797 | 25.26174
2023-11-02 09:32 | 1382.673396 | 7.5014 | 3 | 1 | 3.636136 | 0 | 0 | 0 | 0 | 0 | 0 | 6.400947e-05 | 25.07643 | 25.03797 | 25.26174
2023-11-02 09:32 | 1382.773196 | 7.6012 | 3 | 1 | 3.636075 | 0 | 0 | 0 | 0 | 0 | 0 | 7.112678e-05 | 25.07643 | 25.03797 | 25.26174
2023-11-02 09:32 | 1382.872396 | 7.7004 | 3 | 1 | 3.636153 | 0 | 0 | 0 | 0 | 0 | 0 | 7.820129e-05 | 25.07643 | 25.03797 | 25.26174
2023-11-02 09:32 | 1382.973396 | 7.8014 | 3 | 1 | 3.636204 | 0 | 0 | 0 | 0 | 0 | 0 | 8.212874e-05 | 25.07643 | 25.03797 | 25.26174
2023-11-02 09:32 | 1383.071796 | 7.8998 | 3 | 1 | 3.636056 | 0 | 0 | 0 | 0 | 0 | 0 | 8.595507e-05 | 25.07643 | 25.03797 | 25.26174
2023-11-02 09:32 | 1383.172996 | 8.001 | 3 | 1 | 3.636098 | 0 | 0 | 0 | 0 | 0 | 0 | 8.989029e-05 | 25.07643 | 25.03797 | 25.26174
2023-11-02 09:32 | 1383.273396 | 8.1014 | 3 | 1 | 3.636189 | 0 | 0 | 0 | 0 | 0 | 0 | 9.37944e-05 | 25.07643 | 25.03797 | 25.26174
2023-11-02 09:32 | 1383.373696 | 8.2017 | 3 | 1 | 3.636271 | 0 | 0 | 0 | 0 | 0 | 0 | 9.769463e-05 | 25.07643 | 25.07183 | 25.26174
2023-11-02 09:32 | 1383.472196 | 8.3002 | 3 | 1 | 3.636282 | 0 | 0 | 0 | 0 | 0 | 0 | 0.0001015249 | 25.07643 | 25.07183 | 25.26174
2023-11-02 09:32 | 1383.572396 | 8.4004 | 3 | 1 | 3.63627 | 0 | 0 | 0 | 0 | 0 | 0 | 0.0001054212 | 25.07643 | 25.07183 | 25.28131
2023-11-02 09:32 | 1383.671796 | 8.4998 | 3 | 1 | 3.636199 | 0 | 0 | 0 | 0 | 0 | 0 | 0.0001092864 | 25.07643 | 25.07183 | 25.28131
2023-11-02 09:32 | 1383.772196 | 8.6002 | 3 | 1 | 3.636191 | 0 | 0 | 0 | 0 | 0 | 0 | 0.0001131905 | 25.07643 | 25.07183 | 25.28131
2023-11-02 09:32 | 1383.871796 | 8.6998 | 3 | 1 | 3.636234 | 0 | 0 | 0 | 0 | 0 | 0 | 0.0001170635 | 25.07643 | 25.07183 | 25.28131
2023-11-02 09:32 | 1383.972796 | 8.8008 | 3 | 1 | 3.636163 | 0 | 0 | 0 | 0 | 0 | 0 | 0.0001067434 | 25.07643 | 25.07183 | 25.28131
2023-11-02 09:32 | 1384.071996 | 8.9 | 3 | 1 | 3.636175 | 0 | 0 | 0 | 0 | 0 | 0 | 9.660721e-05 | 25.07643 | 25.07183 | 25.28131
2023-11-02 09:32 | 1384.172996 | 9.001 | 3 | 1 | 3.636176 | 0 | 0 | 0 | 0 | 0 | 0 | 8.628709e-05 | 25.07643 | 25.07183 | 25.28131
2023-11-02 09:32 | 1384.273796 | 9.1018 | 3 | 1 | 3.636245 | 0 | 0 | 0 | 0 | 0 | 0 | 7.598741e-05 | 25.07643 | 25.07183 | 25.28131
2023-11-02 09:32 | 1384.372196 | 9.2002 | 3 | 1 | 3.636104 | 0 | 0 | 0 | 0 | 0 | 0 | 6.593296e-05 | 25.07643 | 25.07183 | 25.28131
2023-11-02 09:32 | 1384.471796 | 9.2998 | 3 | 1 | 3.636211 | 0 | 0 | 0 | 0 | 0 | 0 | 5.575589e-05 | 25.07643 | 25.07183 | 25.28131
2023-11-02 09:32 | 1384.572396 | 9.4004 | 3 | 1 | 3.636237 | 0 | 0 | 0 | 0 | 0 | 0 | 4.547664e-05 | 25.07643 | 25.07183 | 25.28131
2023-11-02 09:32 | 1384.671796 | 9.4998 | 3 | 1 | 3.636209 | 0 | 0 | 0 | 0 | 0 | 0 | 3.532001e-05 | 25.07643 | 25.07183 | 25.28131
2023-11-02 09:32 | 1384.772396 | 9.6004 | 3 | 1 | 3.636087 | 0 | 0 | 0 | 0 | 0 | 0 | 2.504076e-05 | 25.07643 | 25.07183 | 25.28131
2023-11-02 09:32 | 1384.872796 | 9.7008 | 3 | 1 | 3.636221 | 0 | 0 | 0 | 0 | 0 | 0 | 1.478195e-05 | 25.07643 | 25.07183 | 25.28131
2023-11-02 09:32 | 1384.972396 | 9.8004 | 3 | 1 | 3.636145 | 0 | 0 | 0 | 0 | 0 | 0 | 1.487692e-05 | 25.07643 | 25.07183 | 25.28131
2023-11-02 09:32 | 1385.073396 | 9.9014 | 3 | 1 | 3.636116 | 0 | 0 | 0 | 0 | 0 | 0 | 1.497322e-05 | 25.07643 | 25.07183 | 25.28131
2023-11-02 09:32 | 1385.172596 | 10.0006 | 3 | 1 | 3.636245 | 0 | 0 | 0 | 0 | 0 | 0 | 1.506781e-05 | 25.09434 | 25.07183 | 25.28131
2023-11-02 09:32 | 1385.273396 | 10.1014 | 3 | 1 | 3.636108 | 0 | 0 | 0 | 0 | 0 | 0 | 1.516392e-05 | 25.09434 | 25.07183 | 25.28131
2023-11-02 09:32 | 1385.372796 | 10.2008 | 3 | 1 | 3.636224 | 0 | 0 | 0 | 0 | 0 | 0 | 1.525869e-05 | 25.09434 | 25.07183 | 25.28131
2023-11-02 09:32 | 1385.472196 | 10.3002 | 3 | 1 | 3.636218 | 0 | 0 | 0 | 0 | 0 | 0 | 1.535347e-05 | 25.09434 | 25.07183 | 25.28131
2023-11-02 09:32 | 1385.572796 | 10.4008 | 3 | 1 | 3.636229 | 0 | 0 | 0 | 0 | 0 | 0 | 1.544939e-05 | 25.09434 | 25.07183 | 25.28131
2023-11-02 09:32 | 1385.672796 | 10.5008 | 3 | 1 | 3.636283 | 0 | 0 | 0 | 0 | 0 | 0 | 1.554474e-05 | 25.09434 | 25.07183 | 25.28131
2023-11-02 09:32 | 1385.772196 | 10.6002 | 3 | 1 | 3.636191 | 0 | 0 | 0 | 0 | 0 | 0 | 1.563952e-05 | 25.09434 | 25.07183 | 25.28131
2023-11-02 09:32 | 1385.872996 | 10.701 | 3 | 1 | 3.636243 | 0 | 0 | 0 | 0 | 0 | 0 | 1.573563e-05 | 25.09434 | 25.07183 | 25.28131
2023-11-02 09:32 | 1385.972196 | 10.8002 | 3 | 1 | 3.636148 | 0 | 0 | 0 | 0 | 0 | 0 | 2.18425e-05 | 25.09434 | 25.07183 | 25.28131
2023-11-02 09:32 | 1386.071996 | 10.9 | 3 | 1 | 3.636257 | 0 | 0 | 0 | 0 | 0 | 0 | 2.798631e-05 | 25.09434 | 25.07183 | 25.28131
2023-11-02 09:32 | 1386.173596 | 11.0016 | 3 | 1 | 3.636255 | 0 | 0 | 0 | 0 | 0 | 0 | 3.424094e-05 | 25.09434 | 25.05405 | 25.28131
2023-11-02 09:32 | 1386.273596 | 11.1016 | 3 | 1 | 3.636194 | 0 | 0 | 0 | 0 | 0 | 0 | 4.039706e-05 | 25.09434 | 25.05405 | 25.28131
2023-11-02 09:32 | 1386.371996 | 11.2 | 3 | 1 | 3.636197 | 0 | 0 | 0 | 0 | 0 | 0 | 4.645469e-05 | 25.09434 | 25.05405 | 25.24926
2023-11-02 09:32 | 1386.473996 | 11.302 | 3 | 1 | 3.636199 | 0 | 0 | 0 | 0 | 0 | 0 | 5.273393e-05 | 25.09434 | 25.05405 | 25.24926
2023-11-02 09:32 | 1386.573796 | 11.4018 | 3 | 1 | 3.636219 | 0 | 0 | 0 | 0 | 0 | 0 | 5.887774e-05 | 25.09434 | 25.05405 | 25.24926
2023-11-02 09:32 | 1386.672596 | 11.5006 | 3 | 1 | 3.636165 | 0 | 0 | 0 | 0 | 0 | 0 | 6.496e-05 | 25.09434 | 25.05405 | 25.24926
2023-11-02 09:32 | 1386.771996 | 11.6 | 3 | 1 | 3.636246 | 0 | 0 | 0 | 0 | 0 | 0 | 7.107918e-05 | 25.09434 | 25.05405 | 25.24926
2023-11-02 09:32 | 1386.872196 | 11.7002 | 3 | 1 | 3.636199 | 0 | 0 | 0 | 0 | 0 | 0 | 7.724762e-05 | 25.09434 | 25.05405 | 25.24926
2023-11-02 09:32 | 1386.972996 | 11.801 | 3 | 1 | 3.636247 | 0 | 0 | 0 | 0 | 0 | 0 | 7.513655e-05 | 25.09434 | 25.05405 | 25.24926
2023-11-02 09:32 | 1387.072396 | 11.9004 | 3 | 1 | 3.636177 | 0 | 0 | 0 | 0 | 0 | 0 | 7.30548e-05 | 25.09434 | 25.05405 | 25.24926
2023-11-02 09:32 | 1387.173196 | 12.0012 | 3 | 1 | 3.636218 | 0 | 0 | 0 | 0 | 0 | 0 | 7.094374e-05 | 25.09434 | 25.05405 | 25.24926
2023-11-02 09:32 | 1387.273996 | 12.102 | 3 | 1 | 3.636124 | 0 | 0 | 0 | 0 | 0 | 0 | 6.883267e-05 | 25.09434 | 25.05405 | 25.24926
2023-11-02 09:32 | 1387.371796 | 12.1998 | 3 | 1 | 3.636244 | 0 | 0 | 0 | 0 | 0 | 0 | 6.678443e-05 | 25.09434 | 25.05405 | 25.24926
2023-11-02 09:32 | 1387.472796 | 12.3008 | 3 | 1 | 3.636169 | 0 | 0 | 0 | 0 | 0 | 0 | 6.466917e-05 | 25.09434 | 25.05405 | 25.24926
2023-11-02 09:32 | 1387.572196 | 12.4002 | 3 | 1 | 3.636225 | 0 | 0 | 0 | 0 | 0 | 0 | 6.258742e-05 | 25.09434 | 25.05405 | 25.24926
2023-11-02 09:32 | 1387.672196 | 12.5002 | 3 | 1 | 3.636124 | 0 | 0 | 0 | 0 | 0 | 0 | 6.049311e-05 | 25.09434 | 25.05405 | 25.24926
2023-11-02 09:32 | 1387.773196 | 12.6012 | 3 | 1 | 3.636216 | 0 | 0 | 0 | 0 | 0 | 0 | 5.837785e-05 | 25.09434 | 25.05405 | 25.24926
2023-11-02 09:32 | 1387.873996 | 12.702 | 3 | 1 | 3.636253 | 0 | 0 | 0 | 0 | 0 | 0 | 5.626678e-05 | 25.09434 | 25.05405 | 25.24926
2023-11-02 09:32 | 1387.972396 | 12.8004 | 3 | 1 | 3.636264 | 0 | 0 | 0 | 0 | 0 | 0 | 5.892312e-05 | 25.09434 | 25.05405 | 25.24926
2023-11-02 09:32 | 1388.071796 | 12.8998 | 3 | 1 | 3.636274 | 0 | 0 | 0 | 0 | 0 | 0 | 6.160645e-05 | 25.04308 | 25.05405 | 25.24926
2023-11-02 09:32 | 1388.172796 | 13.0008 | 3 | 1 | 3.636242 | 0 | 0 | 0 | 0 | 0 | 0 | 6.433298e-05 | 25.04308 | 25.05405 | 25.24926
2023-11-02 09:32 | 1388.273596 | 13.1016 | 3 | 1 | 3.636214 | 0 | 0 | 0 | 0 | 0 | 0 | 6.70541e-05 | 25.04308 | 25.05405 | 25.24926
2023-11-02 09:32 | 1388.372196 | 13.2002 | 3 | 1 | 3.636278 | 0 | 0 | 0 | 0 | 0 | 0 | 6.971584e-05 | 25.04308 | 25.05405 | 25.24926
2023-11-02 09:32 | 1388.473796 | 13.3018 | 3 | 1 | 3.636287 | 0 | 0 | 0 | 0 | 0 | 0 | 7.245856e-05 | 25.04308 | 25.05405 | 25.24926
2023-11-02 09:32 | 1388.571996 | 13.4 | 3 | 1 | 3.636243 | 0 | 0 | 0 | 0 | 0 | 0 | 7.51095e-05 | 25.04308 | 25.05405 | 25.24926
2023-11-02 09:32 | 1388.672596 | 13.5006 | 3 | 1 | 3.636194 | 0 | 0 | 0 | 0 | 0 | 0 | 7.782522e-05 | 25.04308 | 25.05405 | 25.24926
2023-11-02 09:32 | 1388.773396 | 13.6014 | 3 | 1 | 3.63622 | 0 | 0 | 0 | 0 | 0 | 0 | 8.054635e-05 | 25.04308 | 25.05405 | 25.24926
2023-11-02 09:32 | 1388.871996 | 13.7 | 3 | 1 | 3.636322 | 0 | 0 | 0 | 0 | 0 | 0 | 8.320808e-05 | 25.04308 | 25.05405 | 25.24926
2023-11-02 09:32 | 1388.972596 | 13.8006 | 3 | 1 | 3.636172 | 0 | 0 | 0 | 0 | 0 | 0 | 8.162571e-05 | 25.04308 | 25.05405 | 25.24926
2023-11-02 09:32 | 1389.072396 | 13.9004 | 3 | 1 | 3.636287 | 0 | 0 | 0 | 0 | 0 | 0 | 8.005593e-05 | 25.04308 | 25.01706 | 25.24926
2023-11-02 09:32 | 1389.172396 | 14.0004 | 3 | 1 | 3.636272 | 0 | 0 | 0 | 0 | 0 | 0 | 7.848299e-05 | 25.04308 | 25.01706 | 25.24926
2023-11-02 09:32 | 1389.272396 | 14.1004 | 3 | 1 | 3.636263 | 0 | 0 | 0 | 0 | 0 | 0 | 7.691006e-05 | 25.04308 | 25.01706 | 25.19801
2023-11-02 09:32 | 1389.371996 | 14.2 | 3 | 1 | 3.63626 | 0 | 0 | 0 | 0 | 0 | 0 | 7.534342e-05 | 25.04308 | 25.01706 | 25.19801
2023-11-02 09:32 | 1389.472596 | 14.3006 | 3 | 1 | 3.63626 | 0 | 0 | 0 | 0 | 0 | 0 | 7.376105e-05 | 25.04308 | 25.01706 | 25.19801
2023-11-02 09:32 | 1389.573596 | 14.4016 | 3 | 1 | 3.636275 | 0 | 0 | 0 | 0 | 0 | 0 | 7.217238e-05 | 25.04308 | 25.01706 | 25.19801
2023-11-02 09:32 | 1389.672596 | 14.5006 | 3 | 1 | 3.636218 | 0 | 0 | 0 | 0 | 0 | 0 | 7.061518e-05 | 25.04308 | 25.01706 | 25.19801
2023-11-02 09:32 | 1389.772996 | 14.601 | 3 | 1 | 3.636303 | 0 | 0 | 0 | 0 | 0 | 0 | 6.903595e-05 | 25.04308 | 25.01706 | 25.19801
2023-11-02 09:32 | 1389.872396 | 14.7004 | 3 | 1 | 3.636276 | 0 | 0 | 0 | 0 | 0 | 0 | 6.747246e-05 | 25.04308 | 25.01706 | 25.19801
2023-11-02 09:32 | 1389.973196 | 14.8012 | 3 | 1 | 3.636339 | 0 | 0 | 0 | 0 | 0 | 0 | 6.898621e-05 | 25.04308 | 25.01706 | 25.19801
2023-11-02 09:32 | 1390.073396 | 14.9014 | 3 | 1 | 3.636125 | 0 | 0 | 0 | 0 | 0 | 0 | 7.049095e-05 | 25.04308 | 25.01706 | 25.19801
2023-11-02 09:32 | 1390.171796 | 14.9998 | 3 | 1 | 3.636195 | 0 | 0 | 0 | 0 | 0 | 0 | 7.196866e-05 | 25.04308 | 25.01706 | 25.19801
2023-11-02 09:32 | 1390.272996 | 15.101 | 3 | 1 | 3.636291 | 0 | 0 | 0 | 0 | 0 | 0 | 7.348842e-05 | 25.04308 | 25.01706 | 25.19801
2023-11-02 09:32 | 1390.372196 | 15.2002 | 3 | 1 | 3.636272 | 0 | 0 | 0 | 0 | 0 | 0 | 7.497814e-05 | 25.04308 | 25.01706 | 25.19801
2023-11-02 09:32 | 1390.471996 | 15.3 | 3 | 1 | 3.63632 | 0 | 0 | 0 | 0 | 0 | 0 | 7.647687e-05 | 25.04308 | 25.01706 | 25.19801
2023-11-02 09:32 | 1390.572396 | 15.4004 | 3 | 1 | 3.636247 | 0 | 0 | 0 | 0 | 0 | 0 | 7.798461e-05 | 25.04308 | 25.01706 | 25.19801
2023-11-02 09:32 | 1390.672196 | 15.5002 | 3 | 1 | 3.636229 | 0 | 0 | 0 | 0 | 0 | 0 | 7.948335e-05 | 25.04308 | 25.01706 | 25.19801
2023-11-02 09:32 | 1390.773996 | 15.602 | 3 | 1 | 3.636263 | 0 | 0 | 0 | 0 | 0 | 0 | 8.101212e-05 | 25.04308 | 25.01706 | 25.19801
2023-11-02 09:32 | 1390.872596 | 15.7006 | 3 | 1 | 3.63622 | 0 | 0 | 0 | 0 | 0 | 0 | 8.249283e-05 | 25.04659 | 25.01706 | 25.19801
2023-11-02 09:32 | 1390.972796 | 15.8008 | 3 | 1 | 3.63625 | 0 | 0 | 0 | 0 | 0 | 0 | 8.473755e-05 | 25.04659 | 25.01706 | 25.19801
2023-11-02 09:32 | 1391.073796 | 15.9018 | 3 | 1 | 3.636265 | 0 | 0 | 0 | 0 | 0 | 0 | 8.700019e-05 | 25.04659 | 25.01706 | 25.19801
2023-11-02 09:32 | 1391.173196 | 16.0012 | 3 | 1 | 3.636296 | 0 | 0 | 0 | 0 | 0 | 0 | 8.922699e-05 | 25.04659 | 25.01706 | 25.19801
2023-11-02 09:32 | 1391.272996 | 16.101 | 3 | 1 | 3.636205 | 0 | 0 | 0 | 0 | 0 | 0 | 9.146274e-05 | 25.04659 | 25.01706 | 25.19801
2023-11-02 09:32 | 1391.372596 | 16.2006 | 3 | 1 | 3.6364 | 0 | 0 | 0 | 0 | 0 | 0 | 9.369402e-05 | 25.04659 | 25.01706 | 25.19801
2023-11-02 09:32 | 1391.472596 | 16.3006 | 3 | 1 | 3.636172 | 0 | 0 | 0 | 0 | 0 | 0 | 9.593426e-05 | 25.04659 | 25.01706 | 25.19801
2023-11-02 09:32 | 1391.573996 | 16.402 | 3 | 1 | 3.636257 | 0 | 0 | 0 | 0 | 0 | 0 | 9.820586e-05 | 25.04659 | 25.01706 | 25.19801
2023-11-02 09:32 | 1391.672796 | 16.5008 | 3 | 1 | 3.636253 | 0 | 0 | 0 | 0 | 0 | 0 | 0.0001004192 | 25.04659 | 25.01706 | 25.19801
2023-11-02 09:32 | 1391.771996 | 16.6 | 3 | 1 | 3.636304 | 0 | 0 | 0 | 0 | 0 | 0 | 0.0001026415 | 25.04659 | 25.01706 | 25.19801
2023-11-02 09:32 | 1391.872996 | 16.701 | 3 | 1 | 3.636214 | 0 | 0 | 0 | 0 | 0 | 0 | 0.0001049042 | 25.04659 | 25.05626 | 25.19801
2023-11-02 09:32 | 1391.973796 | 16.8018 | 3 | 1 | 3.636288 | 0 | 0 | 0 | 0 | 0 | 0 | 9.693983e-05 | 25.04659 | 25.05626 | 25.19801
2023-11-02 09:32 | 1392.073196 | 16.9012 | 3 | 1 | 3.636252 | 0 | 0 | 0 | 0 | 0 | 0 | 8.90861e-05 | 25.04659 | 25.05626 | 25.25862
2023-11-02 09:32 | 1392.173596 | 17.0016 | 3 | 1 | 3.636248 | 0 | 0 | 0 | 0 | 0 | 0 | 8.115336e-05 | 25.04659 | 25.05626 | 25.25862
2023-11-02 09:32 | 1392.273596 | 17.1016 | 3 | 1 | 3.636334 | 0 | 0 | 0 | 0 | 0 | 0 | 7.325222e-05 | 25.04659 | 25.05626 | 25.25862
2023-11-02 09:32 | 1392.373996 | 17.202 | 3 | 1 | 3.636372 | 0 | 0 | 0 | 0 | 0 | 0 | 6.531948e-05 | 25.04659 | 25.05626 | 25.25862
2023-11-02 09:32 | 1392.472996 | 17.301 | 3 | 1 | 3.636416 | 0 | 0 | 0 | 0 | 0 | 0 | 5.749736e-05 | 25.04659 | 25.05626 | 25.25862
2023-11-02 09:32 | 1392.571996 | 17.4 | 3 | 1 | 3.636184 | 0 | 0 | 0 | 0 | 0 | 0 | 4.967523e-05 | 25.04659 | 25.05626 | 25.25862
2023-11-02 09:32 | 1392.673796 | 17.5018 | 3 | 1 | 3.636258 | 0 | 0 | 0 | 0 | 0 | 0 | 4.163188e-05 | 25.04659 | 25.05626 | 25.25862
2023-11-02 09:32 | 1392.771796 | 17.5998 | 3 | 1 | 3.636269 | 0 | 0 | 0 | 0 | 0 | 0 | 3.388876e-05 | 25.04659 | 25.05626 | 25.25862
2023-11-02 09:32 | 1392.871796 | 17.6998 | 3 | 1 | 3.636286 | 0 | 0 | 0 | 0 | 0 | 0 | 2.598763e-05 | 25.04659 | 25.05626 | 25.25862
2023-11-02 09:32 | 1392.971996 | 17.8 | 3 | 1 | 3.636383 | 0 | 0 | 0 | 0 | 0 | 0 | 2.825577e-05 | 25.04659 | 25.05626 | 25.25862
2023-11-02 09:32 | 1393.072796 | 17.9008 | 3 | 1 | 3.63628 | 0 | 0 | 0 | 0 | 0 | 0 | 3.05375e-05 | 25.04659 | 25.05626 | 25.25862
2023-11-02 09:32 | 1393.173396 | 18.0014 | 3 | 1 | 3.636363 | 0 | 0 | 0 | 0 | 0 | 0 | 3.28147e-05 | 25.04659 | 25.05626 | 25.25862
2023-11-02 09:32 | 1393.272596 | 18.1006 | 3 | 1 | 3.636247 | 0 | 0 | 0 | 0 | 0 | 0 | 3.506021e-05 | 25.04659 | 25.05626 | 25.25862
2023-11-02 09:32 | 1393.372196 | 18.2002 | 3 | 1 | 3.636266 | 0 | 0 | 0 | 0 | 0 | 0 | 3.731477e-05 | 25.04659 | 25.05626 | 25.25862
2023-11-02 09:32 | 1393.472596 | 18.3006 | 3 | 1 | 3.636235 | 0 | 0 | 0 | 0 | 0 | 0 | 3.958744e-05 | 25.04659 | 25.05626 | 25.25862
2023-11-02 09:32 | 1393.573796 | 18.4018 | 3 | 1 | 3.636361 | 0 | 0 | 0 | 0 | 0 | 0 | 4.187823e-05 | 25.04659 | 25.05626 | 25.25862
2023-11-02 09:32 | 1393.672596 | 18.5006 | 3 | 1 | 3.636342 | 0 | 0 | 0 | 0 | 0 | 0 | 4.411468e-05 | 25.04659 | 25.05626 | 25.25862
2023-11-02 09:32 | 1393.772996 | 18.601 | 3 | 1 | 3.636235 | 0 | 0 | 0 | 0 | 0 | 0 | 4.638735e-05 | 25.09914 | 25.05626 | 25.25862
2023-11-02 09:32 | 1393.872396 | 18.7004 | 3 | 1 | 3.636361 | 0 | 0 | 0 | 0 | 0 | 0 | 4.863739e-05 | 25.09914 | 25.05626 | 25.25862
2023-11-02 09:32 | 1393.971796 | 18.7998 | 3 | 1 | 3.636338 | 0 | 0 | 0 | 0 | 0 | 0 | 4.614951e-05 | 25.09914 | 25.05626 | 25.25862
2023-11-02 09:32 | 1394.073396 | 18.9014 | 3 | 1 | 3.636243 | 0 | 0 | 0 | 0 | 0 | 0 | 4.360657e-05 | 25.09914 | 25.05626 | 25.25862
2023-11-02 09:32 | 1394.172396 | 19.0004 | 3 | 1 | 3.636264 | 0 | 0 | 0 | 0 | 0 | 0 | 4.112871e-05 | 25.09914 | 25.05626 | 25.25862
2023-11-02 09:32 | 1394.273396 | 19.1014 | 3 | 1 | 3.636294 | 0 | 0 | 0 | 0 | 0 | 0 | 3.860078e-05 | 25.09914 | 25.05626 | 25.25862
2023-11-02 09:32 | 1394.371996 | 19.2 | 3 | 1 | 3.63628 | 0 | 0 | 0 | 0 | 0 | 0 | 3.613293e-05 | 25.09914 | 25.05626 | 25.25862
2023-11-02 09:32 | 1394.471796 | 19.2998 | 3 | 1 | 3.636292 | 0 | 0 | 0 | 0 | 0 | 0 | 3.363504e-05 | 25.09914 | 25.05626 | 25.25862
2023-11-02 09:32 | 1394.572996 | 19.401 | 3 | 1 | 3.636289 | 0 | 0 | 0 | 0 | 0 | 0 | 3.110211e-05 | 25.09914 | 25.05626 | 25.25862
2023-11-02 09:32 | 1394.672996 | 19.501 | 3 | 1 | 3.636375 | 0 | 0 | 0 | 0 | 0 | 0 | 2.859922e-05 | 25.09914 | 25.05626 | 25.25862
2023-11-02 09:32 | 1394.773996 | 19.602 | 3 | 1 | 3.636309 | 0 | 0 | 0 | 0 | 0 | 0 | 2.607129e-05 | 25.09914 | 25.09454 | 25.25862
2023-11-02 09:32 | 1394.872596 | 19.7006 | 3 | 1 | 3.636268 | 0 | 0 | 0 | 0 | 0 | 0 | 2.360344e-05 | 25.09914 | 25.09454 | 25.28973
2023-11-02 09:32 | 1394.971996 | 19.8 | 3 | 1 | 3.636297 | 0 | 0 | 0 | 0 | 0 | 0 | 1.626488e-05 | 25.09914 | 25.09454 | 25.28973
2023-11-02 09:32 | 1395.072396 | 19.9004 | 3 | 1 | 3.636286 | 0 | 0 | 0 | 0 | 0 | 0 | 8.852495e-06 | 25.09914 | 25.09454 | 25.28973
2023-11-02 09:32 | 1395.172796 | 20.0008 | 3 | 1 | 3.63625 | 0 | 0 | 0 | 0 | 0 | 0 | 1.440109e-06 | 25.09914 | 25.09454 | 25.28973
2023-11-02 09:32 | 1395.272196 | 20.1002 | 3 | 1 | 3.636339 | 0 | 0 | 0 | 0 | 0 | 0 | -5.898448e-06 | 25.09914 | 25.09454 | 25.28973
2023-11-02 09:32 | 1395.372996 | 20.201 | 3 | 1 | 3.636329 | 0 | 0 | 0 | 0 | 0 | 0 | -1.334037e-05 | 25.09914 | 25.09454 | 25.28973
2023-11-02 09:32 | 1395.472396 | 20.3004 | 3 | 1 | 3.636291 | 0 | 0 | 0 | 0 | 0 | 0 | -2.067892e-05 | 25.09914 | 25.09454 | 25.28973
2023-11-02 09:32 | 1395.572196 | 20.4002 | 3 | 1 | 3.636298 | 0 | 0 | 0 | 0 | 0 | 0 | -2.804701e-05 | 25.09914 | 25.09454 | 25.28973
2023-11-02 09:32 | 1395.671796 | 20.4998 | 3 | 1 | 3.636328 | 0 | 0 | 0 | 0 | 0 | 0 | -3.540034e-05 | 25.09914 | 25.09454 | 25.28973
2023-11-02 09:32 | 1395.772796 | 20.6008 | 3 | 1 | 3.636301 | 0 | 0 | 0 | 0 | 0 | 0 | -4.285702e-05 | 25.09914 | 25.09454 | 25.28973
2023-11-02 09:32 | 1395.873696 | 20.7017 | 3 | 1 | 3.636348 | 0 | 0 | 0 | 0 | 0 | 0 | -5.030632e-05 | 25.09914 | 25.09454 | 25.28973
2023-11-02 09:32 | 1395.973596 | 20.8016 | 3 | 1 | 3.636299 | 0 | 0 | 0 | 0 | 0 | 0 | -3.346891e-05 | 25.09914 | 25.09454 | 25.28973
2023-11-02 09:32 | 1396.073596 | 20.9016 | 3 | 1 | 3.636345 | 0 | 0 | 0 | 0 | 0 | 0 | -1.661465e-05 | 25.09914 | 25.09454 | 25.28973
2023-11-02 09:32 | 1396.172396 | 21.0004 | 3 | 1 | 3.636287 | 0 | 0 | 0 | 0 | 0 | 0 | 3.736108e-08 | 25.09914 | 25.09454 | 25.28973
2023-11-02 09:32 | 1396.271796 | 21.0998 | 3 | 1 | 3.636272 | 0 | 0 | 0 | 0 | 0 | 0 | 1.67905e-05 | 25.09914 | 25.09454 | 25.28973
2023-11-02 09:32 | 1396.372796 | 21.2008 | 3 | 1 | 3.636324 | 0 | 0 | 0 | 0 | 0 | 0 | 3.38133e-05 | 25.09914 | 25.09454 | 25.28973
2023-11-02 09:32 | 1396.471996 | 21.3 | 3 | 1 | 3.636263 | 0 | 0 | 0 | 0 | 0 | 0 | 5.053273e-05 | 25.09914 | 25.09454 | 25.28973
2023-11-02 09:32 | 1396.572796 | 21.4008 | 3 | 1 | 3.636221 | 0 | 0 | 0 | 0 | 0 | 0 | 6.752183e-05 | 25.08006 | 25.09454 | 25.28973
2023-11-02 09:32 | 1396.672196 | 21.5002 | 3 | 1 | 3.63629 | 0 | 0 | 0 | 0 | 0 | 0 | 8.427496e-05 | 25.08006 | 25.09454 | 25.28973
2023-11-02 09:32 | 1396.773896 | 21.6019 | 3 | 1 | 3.636351 | 0 | 0 | 0 | 0 | 0 | 0 | 0.0001014157 | 25.08006 | 25.09454 | 25.28973
2023-11-02 09:32 | 1396.872396 | 21.7004 | 3 | 1 | 3.636415 | 0 | 0 | 0 | 0 | 0 | 0 | 0.0001180172 | 25.08006 | 25.09454 | 25.28973
2023-11-02 09:32 | 1396.972596 | 21.8006 | 3 | 1 | 3.636266 | 0 | 0 | 0 | 0 | 0 | 0 | 9.904511e-05 | 25.08006 | 25.09454 | 25.28973
2023-11-02 09:32 | 1397.073996 | 21.902 | 3 | 1 | 3.636291 | 0 | 0 | 0 | 0 | 0 | 0 | 7.984581e-05 | 25.08006 | 25.09454 | 25.28973
2023-11-02 09:32 | 1397.172596 | 22.0006 | 3 | 1 | 3.636251 | 0 | 0 | 0 | 0 | 0 | 0 | 6.117666e-05 | 25.08006 | 25.09454 | 25.28973
2023-11-02 09:32 | 1397.271796 | 22.0998 | 3 | 1 | 3.63625 | 0 | 0 | 0 | 0 | 0 | 0 | 4.239391e-05 | 25.08006 | 25.09454 | 25.28973
2023-11-02 09:32 | 1397.372596 | 22.2006 | 3 | 1 | 3.636378 | 0 | 0 | 0 | 0 | 0 | 0 | 2.330822e-05 | 25.08006 | 25.09454 | 25.28973
2023-11-02 09:32 | 1397.472396 | 22.3004 | 3 | 1 | 3.636283 | 0 | 0 | 0 | 0 | 0 | 0 | 4.411865e-06 | 25.08006 | 25.09454 | 25.28973
2023-11-02 09:32 | 1397.572396 | 22.4004 | 3 | 1 | 3.636374 | 0 | 0 | 0 | 0 | 0 | 0 | -1.452236e-05 | 25.08006 | 25.02549 | 25.28973
2023-11-02 09:32 | 1397.672196 | 22.5002 | 3 | 1 | 3.636315 | 0 | 0 | 0 | 0 | 0 | 0 | -3.341871e-05 | 25.08006 | 25.02549 | 25.28973
2023-11-02 09:32 | 1397.772196 | 22.6002 | 3 | 1 | 3.636338 | 0 | 0 | 0 | 0 | 0 | 0 | -5.235293e-05 | 25.08006 | 25.02549 | 25.27067
2023-11-02 09:32 | 1397.872196 | 22.7002 | 3 | 1 | 3.63633 | 0 | 0 | 0 | 0 | 0 | 0 | -7.128716e-05 | 25.08006 | 25.02549 | 25.27067
2023-11-02 09:32 | 1397.971796 | 22.7998 | 3 | 1 | 3.636422 | 0 | 0 | 0 | 0 | 0 | 0 | -6.092238e-05 | 25.08006 | 25.02549 | 25.27067
2023-11-02 09:32 | 1398.073996 | 22.902 | 3 | 1 | 3.636265 | 0 | 0 | 0 | 0 | 0 | 0 | -5.028703e-05 | 25.08006 | 25.02549 | 25.27067
2023-11-02 09:32 | 1398.172996 | 23.001 | 3 | 1 | 3.636302 | 0 | 0 | 0 | 0 | 0 | 0 | -3.998469e-05 | 25.08006 | 25.02549 | 25.27067
2023-11-02 09:32 | 1398.272596 | 23.1006 | 3 | 1 | 3.636401 | 0 | 0 | 0 | 0 | 0 | 0 | -2.961991e-05 | 25.08006 | 25.02549 | 25.27067
2023-11-02 09:32 | 1398.372596 | 23.2006 | 3 | 1 | 3.636491 | 0 | 0 | 0 | 0 | 0 | 0 | -1.921351e-05 | 25.08006 | 25.02549 | 25.27067
2023-11-02 09:32 | 1398.472596 | 23.3006 | 3 | 1 | 3.636297 | 0 | 0 | 0 | 0 | 0 | 0 | -8.807104e-06 | 25.08006 | 25.02549 | 25.27067
2023-11-02 09:32 | 1398.572796 | 23.4008 | 3 | 1 | 3.636266 | 0 | 0 | 0 | 0 | 0 | 0 | 1.620113e-06 | 25.08006 | 25.02549 | 25.27067
2023-11-02 09:32 | 1398.672196 | 23.5002 | 3 | 1 | 3.63638 | 0 | 0 | 0 | 0 | 0 | 0 | 1.196408e-05 | 25.08006 | 25.02549 | 25.27067
2023-11-02 09:32 | 1398.772396 | 23.6004 | 3 | 1 | 3.636426 | 0 | 0 | 0 | 0 | 0 | 0 | 2.23913e-05 | 25.08006 | 25.02549 | 25.27067
2023-11-02 09:32 | 1398.873396 | 23.7014 | 3 | 1 | 3.63632 | 0 | 0 | 0 | 0 | 0 | 0 | 3.290176e-05 | 25.08006 | 25.02549 | 25.27067
2023-11-02 09:32 | 1398.971996 | 23.8 | 3 | 1 | 3.636293 | 0 | 0 | 0 | 0 | 0 | 0 | 2.930575e-05 | 25.08006 | 25.02549 | 25.27067
2023-11-02 09:32 | 1399.072996 | 23.901 | 3 | 1 | 3.636226 | 0 | 0 | 0 | 0 | 0 | 0 | 2.56222e-05 | 25.08006 | 25.02549 | 25.27067
2023-11-02 09:32 | 1399.171796 | 23.9998 | 3 | 1 | 3.636287 | 0 | 0 | 0 | 0 | 0 | 0 | 2.201889e-05 | 25.08006 | 25.02549 | 25.27067
2023-11-02 09:32 | 1399.272596 | 24.1006 | 3 | 1 | 3.636346 | 0 | 0 | 0 | 0 | 0 | 0 | 1.834264e-05 | 25.08006 | 25.02549 | 25.27067
2023-11-02 09:32 | 1399.373396 | 24.2014 | 3 | 1 | 3.636295 | 0 | 0 | 0 | 0 | 0 | 0 | 1.466639e-05 | 25.06892 | 25.02549 | 25.27067
2023-11-02 09:32 | 1399.471796 | 24.2998 | 3 | 1 | 3.63642 | 0 | 0 | 0 | 0 | 0 | 0 | 1.107767e-05 | 25.06891 | 25.02549 | 25.27067
2023-11-02 09:32 | 1399.571896 | 24.3999 | 3 | 1 | 3.636292 | 0 | 0 | 0 | 0 | 0 | 0 | 7.426946e-06 | 25.06891 | 25.02549 | 25.27067
2023-11-02 09:32 | 1399.672396 | 24.5004 | 3 | 1 | 3.63633 | 0 | 0 | 0 | 0 | 0 | 0 | 3.761636e-06 | 25.06891 | 25.02549 | 25.27067
2023-11-02 09:32 | 1399.773196 | 24.6012 | 3 | 1 | 3.636336 | 0 | 0 | 0 | 0 | 0 | 0 | 8.538446e-08 | 25.06891 | 25.02549 | 25.27067
2023-11-02 09:32 | 1399.873596 | 24.7016 | 3 | 1 | 3.636382 | 0 | 0 | 0 | 0 | 0 | 0 | -3.576279e-06 | 25.06891 | 25.02549 | 25.27067
2023-11-02 09:32 | 1399.972396 | 24.8004 | 3 | 1 | 3.636409 | 0 | 0 | 0 | 0 | 0 | 0 | -5.273481e-06 | 25.06891 | 25.02549 | 25.27067
2023-11-02 09:32 | 1400.071996 | 24.9 | 3 | 1 | 3.636278 | 0 | 0 | 0 | 0 | 0 | 0 | -6.984426e-06 | 25.06891 | 25.02549 | 25.27067
2023-11-02 09:32 | 1400.172396 | 25.0004 | 3 | 1 | 3.636347 | 0 | 0 | 0 | 0 | 0 | 0 | -8.709114e-06 | 25.06891 | 25.02549 | 25.27067
2023-11-02 09:32 | 1400.272996 | 25.101 | 3 | 1 | 3.636292 | 0 | 0 | 0 | 0 | 0 | 0 | -1.043724e-05 | 25.06891 | 25.02549 | 25.27067
2023-11-02 09:32 | 1400.374096 | 25.2021 | 3 | 1 | 3.636333 | 0 | 0 | 0 | 0 | 0 | 0 | -1.217395e-05 | 25.06891 | 25.05 | 25.27067
2023-11-02 09:32 | 1400.471796 | 25.2998 | 3 | 1 | 3.636393 | 0 | 0 | 0 | 0 | 0 | 0 | -1.385226e-05 | 25.06891 | 25.05003 | 25.27067
2023-11-02 09:32 | 1400.572196 | 25.4002 | 3 | 1 | 3.636357 | 0 | 0 | 0 | 0 | 0 | 0 | -1.557694e-05 | 25.06891 | 25.05003 | 25.25238
2023-11-02 09:32 | 1400.672796 | 25.5008 | 3 | 1 | 3.636351 | 0 | 0 | 0 | 0 | 0 | 0 | -1.730507e-05 | 25.06891 | 25.05003 | 25.25238
2023-11-02 09:32 | 1400.773796 | 25.6018 | 3 | 1 | 3.636317 | 0 | 0 | 0 | 0 | 0 | 0 | -1.904006e-05 | 25.06891 | 25.05003 | 25.25238
2023-11-02 09:32 | 1400.872896 | 25.7009 | 3 | 1 | 3.636386 | 0 | 0 | 0 | 0 | 0 | 0 | -2.074242e-05 | 25.06891 | 25.05003 | 25.25238
2023-11-02 09:32 | 1400.973396 | 25.8014 | 3 | 1 | 3.636428 | 0 | 0 | 0 | 0 | 0 | 0 | -7.510615e-06 | 25.06891 | 25.05003 | 25.25238
2023-11-02 09:32 | 1401.072296 | 25.9003 | 3 | 1 | 3.636272 | 0 | 0 | 0 | 0 | 0 | 0 | 5.510532e-06 | 25.06891 | 25.05003 | 25.25238
2023-11-02 09:32 | 1401.174096 | 26.0021 | 3 | 1 | 3.636305 | 0 | 0 | 0 | 0 | 0 | 0 | 1.891349e-05 | 25.06891 | 25.05003 | 25.25238
2023-11-02 09:32 | 1401.272696 | 26.1007 | 3 | 1 | 3.636294 | 0 | 0 | 0 | 0 | 0 | 0 | 3.189514e-05 | 25.06891 | 25.05003 | 25.25238
2023-11-02 09:32 | 1401.372696 | 26.2007 | 3 | 1 | 3.636218 | 0 | 0 | 0 | 0 | 0 | 0 | 4.506111e-05 | 25.06891 | 25.05003 | 25.25238
2023-11-02 09:32 | 1401.472096 | 26.3001 | 3 | 1 | 3.636336 | 0 | 0 | 0 | 0 | 0 | 0 | 5.814809e-05 | 25.06891 | 25.05003 | 25.25238
2023-11-02 09:32 | 1401.573096 | 26.4011 | 3 | 1 | 3.636397 | 0 | 0 | 0 | 0 | 0 | 0 | 7.144572e-05 | 25.06891 | 25.05003 | 25.25238
2023-11-02 09:32 | 1401.674096 | 26.5021 | 3 | 1 | 3.636329 | 0 | 0 | 0 | 0 | 0 | 0 | 8.474335e-05 | 25.06891 | 25.05003 | 25.25238
2023-11-02 09:32 | 1401.772496 | 26.6005 | 3 | 1 | 3.63633 | 0 | 0 | 0 | 0 | 0 | 0 | 9.769867e-05 | 25.06891 | 25.05003 | 25.25238
2023-11-02 09:32 | 1401.872496 | 26.7005 | 3 | 1 | 3.636285 | 0 | 0 | 0 | 0 | 0 | 0 | 0.0001108646 | 25.06891 | 25.05003 | 25.25238
2023-11-02 09:32 | 1401.972096 | 26.8001 | 3 | 1 | 3.6364 | 0 | 0 | 0 | 0 | 0 | 0 | 8.852672e-05 | 25.06891 | 25.05003 | 25.25238
2023-11-02 09:32 | 1402.072696 | 26.9007 | 3 | 1 | 3.636391 | 0 | 0 | 0 | 0 | 0 | 0 | 6.596452e-05 | 25.06891 | 25.05003 | 25.25238
2023-11-02 09:32 | 1402.171796 | 26.9998 | 3 | 1 | 3.636448 | 0 | 0 | 0 | 0 | 0 | 0 | 4.373874e-05 | 25.06891 | 25.05003 | 25.25238
2023-11-02 09:32 | 1402.273096 | 27.1011 | 3 | 1 | 3.636354 | 0 | 0 | 0 | 0 | 0 | 0 | 2.101955e-05 | 25.09824 | 25.05003 | 25.25238
2023-11-02 09:32 | 1402.371896 | 27.1999 | 3 | 1 | 3.636401 | 0 | 0 | 0 | 0 | 0 | 0 | -1.138952e-06 | 25.09824 | 25.05003 | 25.25238
2023-11-02 09:32 | 1402.473496 | 27.3015 | 3 | 1 | 3.6363 | 0 | 0 | 0 | 0 | 0 | 0 | -2.392543e-05 | 25.09824 | 25.05003 | 25.25238
2023-11-02 09:32 | 1402.572096 | 27.4001 | 3 | 1 | 3.63633 | 0 | 0 | 0 | 0 | 0 | 0 | -4.603907e-05 | 25.09824 | 25.05003 | 25.25238
2023-11-02 09:32 | 1402.672996 | 27.501 | 3 | 1 | 3.6363 | 0 | 0 | 0 | 0 | 0 | 0 | -6.866855e-05 | 25.09824 | 25.05003 | 25.25238
2023-11-02 09:32 | 1402.772096 | 27.6001 | 3 | 1 | 3.636318 | 0 | 0 | 0 | 0 | 0 | 0 | -9.089433e-05 | 25.09824 | 25.05003 | 25.25238
2023-11-02 09:32 | 1402.873896 | 27.7019 | 3 | 1 | 3.636395 | 0 | 0 | 0 | 0 | 0 | 0 | -0.0001137257 | 25.09824 | 25.05003 | 25.25238
2023-11-02 09:32 | 1402.972496 | 27.8005 | 3 | 1 | 3.636336 | 0 | 0 | 0 | 0 | 0 | 0 | -0.0001008671 | 25.09824 | 25.05003 | 25.25238
2023-11-02 09:32 | 1403.072496 | 27.9005 | 3 | 1 | 3.636337 | 0 | 0 | 0 | 0 | 0 | 0 | -8.782598e-05 | 25.09824 | 25.05003 | 25.25238
2023-11-02 09:32 | 1403.173296 | 28.0013 | 3 | 1 | 3.636383 | 0 | 0 | 0 | 0 | 0 | 0 | -7.468052e-05 | 25.09824 | 25.05003 | 25.25238
2023-11-02 09:32 | 1403.271896 | 28.0999 | 3 | 1 | 3.636323 | 0 | 0 | 0 | 0 | 0 | 0 | -6.182197e-05 | 25.09824 | 25.04367 | 25.25238
2023-11-02 09:32 | 1403.374096 | 28.2021 | 3 | 1 | 3.636426 | 0 | 0 | 0 | 0 | 0 | 0 | -4.849394e-05 | 25.09824 | 25.04367 | 25.25238
2023-11-02 09:32 | 1403.474096 | 28.3021 | 3 | 1 | 3.636411 | 0 | 0 | 0 | 0 | 0 | 0 | -3.545281e-05 | 25.09824 | 25.04367 | 25.2817
2023-11-02 09:32 | 1403.573496 | 28.4015 | 3 | 1 | 3.636396 | 0 | 0 | 0 | 0 | 0 | 0 | -2.248993e-05 | 25.09824 | 25.04367 | 25.2817
2023-11-02 09:32 | 1403.671896 | 28.4999 | 3 | 1 | 3.636395 | 0 | 0 | 0 | 0 | 0 | 0 | -9.657457e-06 | 25.09824 | 25.04367 | 25.2817
2023-11-02 09:32 | 1403.773396 | 28.6014 | 3 | 1 | 3.636309 | 0 | 0 | 0 | 0 | 0 | 0 | 3.579288e-06 | 25.09824 | 25.04367 | 25.2817
2023-11-02 09:32 | 1403.872096 | 28.7001 | 3 | 1 | 3.636508 | 0 | 0 | 0 | 0 | 0 | 0 | 1.645088e-05 | 25.09824 | 25.04367 | 25.2817
2023-11-02 09:32 | 1403.973096 | 28.8011 | 3 | 1 | 3.636378 | 0 | 0 | 0 | 0 | 0 | 0 | 1.320199e-05 | 25.09824 | 25.04367 | 25.2817
2023-11-02 09:32 | 1404.073696 | 28.9017 | 3 | 1 | 3.636391 | 0 | 0 | 0 | 0 | 0 | 0 | 9.965973e-06 | 25.09824 | 25.04367 | 25.2817
2023-11-02 09:32 | 1404.174096 | 29.0021 | 3 | 1 | 3.636453 | 0 | 0 | 0 | 0 | 0 | 0 | 6.736385e-06 | 25.09824 | 25.04367 | 25.2817
2023-11-02 09:32 | 1404.273096 | 29.1011 | 3 | 1 | 3.636317 | 0 | 0 | 0 | 0 | 0 | 0 | 3.551832e-06 | 25.09824 | 25.04367 | 25.2817
2023-11-02 09:32 | 1404.371896 | 29.1999 | 3 | 1 | 3.63637 | 0 | 0 | 0 | 0 | 0 | 0 | 3.737115e-07 | 25.09824 | 25.04367 | 25.2817
2023-11-02 09:32 | 1404.474096 | 29.3021 | 3 | 1 | 3.63633 | 0 | 0 | 0 | 0 | 0 | 0 | -2.913777e-06 | 25.09824 | 25.04367 | 25.2817
2023-11-02 09:32 | 1404.572496 | 29.4005 | 3 | 1 | 3.636322 | 0 | 0 | 0 | 0 | 0 | 0 | -6.07903e-06 | 25.09824 | 25.04367 | 25.2817
2023-11-02 09:32 | 1404.672296 | 29.5003 | 3 | 1 | 3.636381 | 0 | 0 | 0 | 0 | 0 | 0 | -9.289318e-06 | 25.09824 | 25.04367 | 25.2817
2023-11-02 09:32 | 1404.772096 | 29.6001 | 3 | 1 | 3.636372 | 0 | 0 | 0 | 0 | 0 | 0 | -1.249961e-05 | 25.09824 | 25.04367 | 25.2817
2023-11-02 09:32 | 1404.872696 | 29.7007 | 3 | 1 | 3.6365 | 0 | 0 | 0 | 0 | 0 | 0 | -1.573563e-05 | 25.09824 | 25.04367 | 25.2817
2023-11-02 09:32 | 1404.972896 | 29.8009 | 3 | 1 | 3.636404 | 0 | 0 | 0 | 0 | 0 | 0 | -1.573563e-05 | 25.09824 | 25.04367 | 25.2817
2023-11-02 09:32 | 1405.072896 | 29.9009 | 3 | 1 | 3.636434 | 0 | 0 | 0 | 0 | 0 | 0 | -1.573563e-05 | 25.03729 | 25.04367 | 25.2817
2023-11-02 09:32 | 1405.173296 | 30.0013 | 3 | 1 | 3.636382 | 0 | 0 | 0 | 0 | 0 | 0 | -1.573563e-05 | 25.03723 | 25.04367 | 25.2817
2023-11-02 09:32 | 1405.174596 | 30.0026 | 3 | 1 | 3.636389 | 0 | 0 | 0 | 0 | 0 | 0 | -1.573563e-05 | 25.03723 | 25.04367 | 25.2817