## Global_Info
TEST REPORT
|  |  | 20231101_v4_EIS400V | Serial Number |  | C:\ArbinSoftware\DataPro\Result\20231101_v4_EIS400V
|  |  | 2024-04-18 | 207487
Channel | Start DateTime | Schedule File Name | Creator | Comments | Software Version | Schedule Version | MASS | Specific Capacity | Capacity | Item ID | Has Aux | Has Specail | Log Aux Data Flag | Log Special Flag
1 | 2023-11-01 10:13 | INR21700_m50T\2nd_life_EIS\EIS_general.sdu |  |  | PV7.0 Build: 181116USB | Schedule Version 7.00.15 | 0 | 0 | 4.85 |  | 3 | 0 | TRUE | TRUE
Note on G2: Click to open file path

## ACIM_Chan1
Device_ID | Test_ID | Channel_ID | Cycle_ID | Step_ID | Pt | Freq | Zmod | Zphz
Gamry_1 | 984 | 0 | 1 | 2 | 0 | 10019.53 | 0.0480475 | 49.74562
Gamry_1 | 984 | 0 | 1 | 2 | 1 | 7207.031 | 0.0396246 | 43.96854
Gamry_1 | 984 | 0 | 1 | 2 | 2 | 5150.463 | 0.0334922 | 37.25974
Gamry_1 | 984 | 0 | 1 | 2 | 3 | 3715.701 | 0.029496 | 30.16713
Gamry_1 | 984 | 0 | 1 | 2 | 4 | 2686.738 | 0.0270336 | 23.13315
Gamry_1 | 984 | 0 | 1 | 2 | 5 | 1933.594 | 0.0256688 | 16.76158
Gamry_1 | 984 | 0 | 1 | 2 | 6 | 1395.089 | 0.0250551 | 11.55147
Gamry_1 | 984 | 0 | 1 | 2 | 7 | 1000.702 | 0.0248857 | 7.517213
Gamry_1 | 984 | 0 | 1 | 2 | 8 | 716.9117 | 0.0249218 | 4.565687
Gamry_1 | 984 | 0 | 1 | 2 | 9 | 520.8333 | 0.0250929 | 2.510842
Gamry_1 | 984 | 0 | 1 | 2 | 10 | 372.8693 | 0.0253305 | 0.956421
Gamry_1 | 984 | 0 | 1 | 2 | 11 | 269.3965 | 0.0255681 | -0.1035237
Gamry_1 | 984 | 0 | 1 | 2 | 12 | 193.6983 | 0.0258078 | -0.8930124
Gamry_1 | 984 | 0 | 1 | 2 | 13 | 139.2327 | 0.0260761 | -1.431264
Gamry_1 | 984 | 0 | 1 | 2 | 14 | 99.734 | 0.0263451 | -1.802725
Gamry_1 | 984 | 0 | 1 | 2 | 15 | 72.11539 | 0.0265955 | -2.101089
Gamry_1 | 984 | 0 | 1 | 2 | 16 | 49.86702 | 0.0269456 | -2.305048
Gamry_1 | 984 | 0 | 1 | 2 | 17 | 37.5 | 0.0271832 | -2.428787
Gamry_1 | 984 | 0 | 1 | 2 | 18 | 27.25291 | 0.0274559 | -2.555962
Gamry_1 | 984 | 0 | 1 | 2 | 19 | 19.29012 | 0.0277725 | -2.590014
Gamry_1 | 984 | 0 | 1 | 2 | 20 | 13.95089 | 0.0281374 | -2.709753
Gamry_1 | 984 | 0 | 1 | 2 | 21 | 9.9734 | 0.0284753 | -2.365034
Gamry_1 | 984 | 0 | 1 | 2 | 22 | 7.233796 | 0.0286528 | -2.084432
Gamry_1 | 984 | 0 | 1 | 2 | 23 | 5.196785 | 0.0289862 | -1.823422
Gamry_1 | 984 | 0 | 1 | 2 | 24 | 3.720238 | 0.0290903 | -1.876861
Gamry_1 | 984 | 0 | 1 | 2 | 25 | 2.689329 | 0.0292485 | -1.694351
Gamry_1 | 984 | 0 | 1 | 2 | 26 | 1.929012 | 0.0293196 | -1.566387
Gamry_1 | 984 | 0 | 1 | 2 | 27 | 1.395089 | 0.0294526 | -1.536178
Gamry_1 | 984 | 0 | 1 | 2 | 28 | 0.997765 | 0.0296132 | -1.72669
Gamry_1 | 984 | 0 | 1 | 2 | 29 | 0.7233796 | 0.0297806 | -1.775996
Gamry_1 | 984 | 0 | 1 | 2 | 30 | 0.5185288 | 0.0298466 | -2.10993
Gamry_1 | 984 | 0 | 1 | 2 | 31 | 0.3732086 | 0.0300678 | -2.35005
Gamry_1 | 984 | 0 | 1 | 2 | 32 | 0.2687787 | 0.0302559 | -2.730385
Gamry_1 | 984 | 0 | 1 | 2 | 33 | 0.1933787 | 0.030505 | -3.084789
Gamry_1 | 984 | 0 | 1 | 2 | 34 | 0.1391776 | 0.0308141 | -3.519703
Gamry_1 | 984 | 0 | 1 | 2 | 35 | 0.1001603 | 0.0311743 | -4.188932
Gamry_1 | 984 | 0 | 1 | 2 | 36 | 0.0719825 | 0.03163 | -4.906448
Gamry_1 | 984 | 0 | 1 | 2 | 37 | 0.051807 | 0.0320969 | -5.737527
Gamry_1 | 984 | 0 | 1 | 2 | 38 | 0.0372971 | 0.0326969 | -6.742597
Gamry_1 | 984 | 0 | 1 | 2 | 39 | 0.0268286 | 0.0334367 | -7.878496
Gamry_1 | 984 | 0 | 1 | 2 | 40 | 0.0193124 | 0.0343146 | -9.149522
Gamry_1 | 984 | 0 | 1 | 2 | 41 | 0.0138979 | 0.0353487 | -10.60196
Gamry_1 | 984 | 0 | 1 | 2 | 42 | 0.0100006 | 0.0366411 | -12.43071
Note on A1: Device_ID
Note on B1: Test_ID
Note on C1: Channel_ID
Note on D1: Cycle_ID
Note on E1: Step_ID
Note on F1: Pt
Note on G1: Freq
Note on H1: Zmod
Note on I1: Zphz

## Channel_1_1
Date_Time | Test_Time(s) | Step_Time(s) | Step_Index | Cycle_Index | Voltage(V) | Current(A) | Charge_Capacity(Ah) | Discharge_Capacity(Ah) | Charge_Energy(Wh) | Discharge_Energy(Wh) | Internal Resistance(Ohm) | dV/dt(V/s) | Aux_Temperature(¡æ)_1 | Aux_Temperature(¡æ)_2 | Aux_Temperature(¡æ)_3
2023-11-01 10:06 | 0.1 | 0.0998 | 1 | 1 | 4.003326 | 0 | 0 | 0 | 0 | 0 | 0 | 0 | 25.32008 | 25.24412 | 25.47493
2023-11-01 10:06 | 0.2008 | 0.2006 | 1 | 1 | 4.003283 | 0 | 0 | 0 | 0 | 0 | 0 | 0 | 25.32008 | 25.24412 | 25.47493
2023-11-01 10:06 | 0.3017 | 0.3015 | 1 | 1 | 4.003394 | 0 | 0 | 0 | 0 | 0 | 0 | 0 | 25.32008 | 25.24412 | 25.47493
2023-11-01 10:06 | 0.4 | 0.3998 | 1 | 1 | 4.003338 | 0 | 0 | 0 | 0 | 0 | 0 | 0 | 25.32008 | 25.24412 | 25.47493
2023-11-01 10:06 | 0.5006 | 0.5004 | 1 | 1 | 4.003385 | 0 | 0 | 0 | 0 | 0 | 0 | -9.240737e-08 | 25.32008 | 25.24412 | 25.47493
2023-11-01 10:06 | 0.6002 | 0.6 | 1 | 1 | 4.003251 | 0 | 0 | 0 | 0 | 0 | 0 | -1.838962e-07 | 25.32008 | 25.24412 | 25.47493
2023-11-01 10:06 | 0.7022 | 0.702 | 1 | 1 | 4.003343 | 0 | 0 | 0 | 0 | 0 | 0 | -2.775895e-07 | 25.32008 | 25.24412 | 25.47493
2023-11-01 10:06 | 0.8012 | 0.801 | 1 | 1 | 4.003295 | 0 | 0 | 0 | 0 | 0 | 0 | -3.685272e-07 | 25.32008 | 25.24412 | 25.47493
2023-11-01 10:06 | 0.9009 | 0.9007 | 1 | 1 | 4.003317 | 0 | 0 | 0 | 0 | 0 | 0 | -4.601079e-07 | 25.32008 | 25.24412 | 25.47493
2023-11-01 10:06 | 1.0024 | 1.0022 | 1 | 1 | 4.003477 | 0 | 0 | 0 | 0 | 0 | 0 | -5.53342e-07 | 25.32008 | 25.24412 | 25.47493
2023-11-01 10:06 | 1.0037 | 1.0035 | 1 | 1 | 4.003478 | 0 | 0 | 0 | 0 | 0 | 0 | -5.545361e-07 | 25.32008 | 25.24412 | 25.47493
2023-11-01 10:06 | 1.0226 | 0.0012 | 2 | 1 | 4.003211 | 0 | 0 | 0 | 0 | 0 | 0 | -5.718969e-07 | 25.32008 | 25.24412 | 25.47492
2023-11-01 10:07 | 61.0226 | 60.0012 | 2 | 1 | 3.998693 | 0 | 0 | 0 | 0 | 0 | 0 | -5.568564e-05 | 25.31816 | 25.24122 | 25.47105
2023-11-01 10:08 | 121.0254 | 120.004 | 2 | 1 | 4.000731 | 0 | 0 | 0 | 0 | 0 | 0 | -0.000110802 | 25.31623 | 25.23832 | 25.46717
2023-11-01 10:09 | 181.0273 | 180.0059 | 2 | 1 | 4.011097 | 0 | 0 | 0 | 0 | 0 | 0 | -0.0001659174 | 25.31431 | 25.23541 | 25.46329
2023-11-01 10:10 | 241.0284 | 240.007 | 2 | 1 | 4.004006 | 0 | 0 | 0 | 0 | 0 | 0 | -0.0002210322 | 25.31239 | 25.23251 | 25.45941
2023-11-01 10:11 | 301.0296 | 300.0082 | 2 | 1 | 3.997835 | 0 | 0 | 0 | 0 | 0 | 0 | -0.000276147 | 25.31047 | 25.22961 | 25.45553
2023-11-01 10:12 | 361.0313 | 360.0099 | 2 | 1 | 4.00334 | 0 | 0 | 0 | 0 | 0 | 0 | -0.0003312623 | 25.30855 | 25.22671 | 25.45165
2023-11-01 10:13 | 421.0337 | 420.0123 | 2 | 1 | 4.009273 | 0 | 0 | 0 | 0 | 0 | 0 | -0.0003863783 | 25.30662 | 25.22381 | 25.44777
2023-11-01 10:14 | 481.0372 | 480.0158 | 2 | 1 | 3.997363 | 0 | 0 | 0 | 0 | 0 | 0 | -0.0004414952 | 25.3047 | 25.2209 | 25.44389
2023-11-01 10:15 | 541.0394 | 540.018 | 2 | 1 | 4.010142 | 0 | 0 | 0 | 0 | 0 | 0 | -0.000496611 | 25.30278 | 25.218 | 25.44001
2023-11-01 10:16 | 601.0418 | 600.0204 | 2 | 1 | 3.998246 | 0 | 0 | 0 | 0 | 0 | 0 | -0.0005517269 | 25.30086 | 25.2151 | 25.43613
2023-11-01 10:17 | 661.0455 | 660.0241 | 2 | 1 | 3.998 | 0 | 0 | 0 | 0 | 0 | 0 | -0.0006068441 | 25.29893 | 25.2122 | 25.43225
2023-11-01 10:18 | 721.0474 | 720.026 | 2 | 1 | 4.003482 | 0 | 0 | 0 | 0 | 0 | 0 | -0.0006619596 | 25.29701 | 25.2093 | 25.42838
2023-11-01 10:19 | 781.0474 | 780.026 | 2 | 1 | 3.997718 | 0 | 0 | 0 | 0 | 0 | 0 | -0.0007170733 | 25.29509 | 25.20639 | 25.4245
2023-11-01 10:20 | 841.0478 | 840.0264 | 2 | 1 | 3.998815 | 0 | 0 | 0 | 0 | 0 | 0 | -0.0007721874 | 25.29317 | 25.20349 | 25.42062
2023-11-01 10:21 | 901.0491 | 900.0277 | 2 | 1 | 4.005554 | 0 | 0 | 0 | 0 | 0 | 0 | -0.0008273024 | 25.29124 | 25.20059 | 25.41674
2023-11-01 10:22 | 961.0496 | 960.0282 | 2 | 1 | 4.010888 | 0 | 0 | 0 | 0 | 0 | 0 | -0.0008824166 | 25.28932 | 25.19769 | 25.41286
2023-11-01 10:23 | 1021.0513 | 1020.0299 | 2 | 1 | 4.008092 | 0 | 0 | 0 | 0 | 0 | 0 | -0.0009375319 | 25.2874 | 25.19479 | 25.40898
2023-11-01 10:24 | 1081.0519 | 1080.0305 | 2 | 1 | 3.997788 | 0 | 0 | 0 | 0 | 0 | 0 | -0.0009926462 | 25.28548 | 25.19189 | 25.4051
2023-11-01 10:25 | 1141.0532 | 1140.0318 | 2 | 1 | 4.011134 | 0 | 0 | 0 | 0 | 0 | 0 | -0.001047761 | 25.28355 | 25.18898 | 25.40122
2023-11-01 10:26 | 1201.0557 | 1200.0343 | 2 | 1 | 3.999769 | 0 | 0 | 0 | 0 | 0 | 0 | -0.001102877 | 25.28163 | 25.18608 | 25.39734
2023-11-01 10:27 | 1261.0565 | 1260.0351 | 2 | 1 | 4.004755 | 0 | 0 | 0 | 0 | 0 | 0 | -0.001157992 | 25.27971 | 25.18318 | 25.39346
2023-11-01 10:28 | 1313.235544 | 0.0999 | 3 | 1 | 4.003102 | 0 | 0 | 0 | 0 | 0 | 0 | -0.001205921 | 25.27804 | 25.18066 | 25.39009
2023-11-01 10:28 | 1313.337344 | 0.2017 | 3 | 1 | 4.003092 | 0 | 0 | 0 | 0 | 0 | 0 | -0.001247701 | 25.27804 | 25.18066 | 25.39009
2023-11-01 10:28 | 1313.436544 | 0.3009 | 3 | 1 | 4.003188 | 0 | 0 | 0 | 0 | 0 | 0 | -0.001288414 | 25.27804 | 25.18066 | 25.39009
2023-11-01 10:28 | 1313.536144 | 0.4005 | 3 | 1 | 4.003034 | 0 | 0 | 0 | 0 | 0 | 0 | -0.001159609 | 25.27804 | 25.18066 | 25.39009
2023-11-01 10:28 | 1313.635944 | 0.5003 | 3 | 1 | 4.003098 | 0 | 0 | 0 | 0 | 0 | 0 | -0.001030545 | 25.27804 | 25.18066 | 25.39009
2023-11-01 10:28 | 1313.737744 | 0.6021 | 3 | 1 | 4.003018 | 0 | 0 | 0 | 0 | 0 | 0 | -0.0008988953 | 25.27804 | 25.18066 | 25.39009
2023-11-01 10:28 | 1313.835944 | 0.7003 | 3 | 1 | 4.003047 | 0 | 0 | 0 | 0 | 0 | 0 | -0.0007719008 | 25.26814 | 25.18066 | 25.39009
2023-11-01 10:28 | 1313.936544 | 0.8009 | 3 | 1 | 4.003085 | 0 | 0 | 0 | 0 | 0 | 0 | -0.0006418026 | 25.26814 | 25.18066 | 25.39009
2023-11-01 10:28 | 1314.035744 | 0.9001 | 3 | 1 | 4.00316 | 0 | 0 | 0 | 0 | 0 | 0 | -0.0005135149 | 25.26814 | 25.18066 | 25.39009
2023-11-01 10:28 | 1314.136144 | 1.0005 | 3 | 1 | 4.003087 | 0 | 0 | 0 | 0 | 0 | 0 | -0.0003836753 | 25.26814 | 25.18066 | 25.39009
2023-11-01 10:28 | 1314.236344 | 1.1007 | 3 | 1 | 4.003105 | 0 | 0 | 0 | 0 | 0 | 0 | -0.0002540944 | 25.26814 | 25.18066 | 25.39009
2023-11-01 10:28 | 1314.336744 | 1.2011 | 3 | 1 | 4.00306 | 0 | 0 | 0 | 0 | 0 | 0 | -0.0001242548 | 25.26814 | 25.18066 | 25.39009
2023-11-01 10:28 | 1314.436144 | 1.3005 | 3 | 1 | 4.003124 | 0 | 0 | 0 | 0 | 0 | 0 | 4.291534e-06 | 25.26814 | 25.18066 | 25.39009
2023-11-01 10:28 | 1314.537744 | 1.4021 | 3 | 1 | 4.003099 | 0 | 0 | 0 | 0 | 0 | 0 | 1.290842e-06 | 25.26814 | 25.18066 | 25.39009
2023-11-01 10:28 | 1314.636144 | 1.5005 | 3 | 1 | 4.003025 | 0 | 0 | 0 | 0 | 0 | 0 | -1.615339e-06 | 25.26814 | 25.18066 | 25.39009
2023-11-01 10:28 | 1314.735744 | 1.6001 | 3 | 1 | 4.003088 | 0 | 0 | 0 | 0 | 0 | 0 | -4.556963e-06 | 25.26814 | 25.18066 | 25.39009
2023-11-01 10:28 | 1314.836344 | 1.7007 | 3 | 1 | 4.003057 | 0 | 0 | 0 | 0 | 0 | 0 | -7.52812e-06 | 25.26814 | 25.19217 | 25.39009
2023-11-01 10:28 | 1314.935744 | 1.8001 | 3 | 1 | 4.003164 | 0 | 0 | 0 | 0 | 0 | 0 | -1.046384e-05 | 25.26814 | 25.19217 | 25.39009
2023-11-01 10:28 | 1315.037544 | 1.9019 | 3 | 1 | 4.003068 | 0 | 0 | 0 | 0 | 0 | 0 | -1.347044e-05 | 25.26814 | 25.19217 | 25.43014
2023-11-01 10:28 | 1315.135544 | 1.9999 | 3 | 1 | 4.003095 | 0 | 0 | 0 | 0 | 0 | 0 | -1.63648e-05 | 25.26814 | 25.19217 | 25.43014
2023-11-01 10:28 | 1315.236144 | 2.1005 | 3 | 1 | 4.003099 | 0 | 0 | 0 | 0 | 0 | 0 | -1.933596e-05 | 25.26814 | 25.19217 | 25.43014
2023-11-01 10:28 | 1315.336544 | 2.2009 | 3 | 1 | 4.003152 | 0 | 0 | 0 | 0 | 0 | 0 | -2.230121e-05 | 25.26814 | 25.19217 | 25.43014
2023-11-01 10:28 | 1315.437144 | 2.3015 | 3 | 1 | 4.00315 | 0 | 0 | 0 | 0 | 0 | 0 | -2.527237e-05 | 25.26814 | 25.19217 | 25.43014
2023-11-01 10:28 | 1315.536744 | 2.4011 | 3 | 1 | 4.003144 | 0 | 0 | 0 | 0 | 0 | 0 | -1.94284e-05 | 25.26814 | 25.19217 | 25.43014
2023-11-01 10:28 | 1315.636144 | 2.5005 | 3 | 1 | 4.003104 | 0 | 0 | 0 | 0 | 0 | 0 | -1.359616e-05 | 25.26814 | 25.19217 | 25.43014
2023-11-01 10:28 | 1315.735544 | 2.5999 | 3 | 1 | 4.003058 | 0 | 0 | 0 | 0 | 0 | 0 | -7.763916e-06 | 25.26814 | 25.19217 | 25.43014
2023-11-01 10:28 | 1315.837544 | 2.7019 | 3 | 1 | 4.00317 | 0 | 0 | 0 | 0 | 0 | 0 | -1.779124e-06 | 25.26814 | 25.19217 | 25.43014
2023-11-01 10:28 | 1315.936144 | 2.8005 | 3 | 1 | 4.002955 | 0 | 0 | 0 | 0 | 0 | 0 | 4.006176e-06 | 25.26814 | 25.19217 | 25.43014
2023-11-01 10:28 | 1316.035744 | 2.9001 | 3 | 1 | 4.00309 | 0 | 0 | 0 | 0 | 0 | 0 | 9.850151e-06 | 25.26814 | 25.19217 | 25.43014
2023-11-01 10:28 | 1316.137944 | 3.0023 | 3 | 1 | 4.003159 | 0 | 0 | 0 | 0 | 0 | 0 | 1.584668e-05 | 25.26814 | 25.19217 | 25.43014
2023-11-01 10:28 | 1316.235544 | 3.0999 | 3 | 1 | 4.003056 | 0 | 0 | 0 | 0 | 0 | 0 | 2.15733e-05 | 25.26814 | 25.19217 | 25.43014
2023-11-01 10:28 | 1316.335944 | 3.2003 | 3 | 1 | 4.003165 | 0 | 0 | 0 | 0 | 0 | 0 | 2.746422e-05 | 25.26814 | 25.19217 | 25.43014
2023-11-01 10:28 | 1316.436744 | 3.3011 | 3 | 1 | 4.003098 | 0 | 0 | 0 | 0 | 0 | 0 | 3.33786e-05 | 25.26814 | 25.19217 | 25.43014
2023-11-01 10:28 | 1316.536144 | 3.4005 | 3 | 1 | 4.003131 | 0 | 0 | 0 | 0 | 0 | 0 | 1.941027e-05 | 25.26814 | 25.19217 | 25.43014
2023-11-01 10:28 | 1316.636144 | 3.5005 | 3 | 1 | 4.003215 | 0 | 0 | 0 | 0 | 0 | 0 | 5.35763e-06 | 25.26814 | 25.19217 | 25.43014
2023-11-01 10:28 | 1316.737744 | 3.6021 | 3 | 1 | 4.003074 | 0 | 0 | 0 | 0 | 0 | 0 | -8.919856e-06 | 25.21352 | 25.19217 | 25.43014
2023-11-01 10:28 | 1316.835744 | 3.7001 | 3 | 1 | 4.003122 | 0 | 0 | 0 | 0 | 0 | 0 | -2.269145e-05 | 25.21352 | 25.19217 | 25.43014
2023-11-01 10:28 | 1316.937144 | 3.8015 | 3 | 1 | 4.003075 | 0 | 0 | 0 | 0 | 0 | 0 | -3.694083e-05 | 25.21352 | 25.19217 | 25.43014
2023-11-01 10:28 | 1317.037344 | 3.9017 | 3 | 1 | 4.003089 | 0 | 0 | 0 | 0 | 0 | 0 | -5.102158e-05 | 25.21352 | 25.19217 | 25.43014
2023-11-01 10:28 | 1317.137044 | 4.0014 | 3 | 1 | 4.003046 | 0 | 0 | 0 | 0 | 0 | 0 | -6.503206e-05 | 25.21352 | 25.19217 | 25.43014
2023-11-01 10:28 | 1317.236144 | 4.1005 | 3 | 1 | 4.003123 | 0 | 0 | 0 | 0 | 0 | 0 | -7.895823e-05 | 25.21352 | 25.19217 | 25.43014
2023-11-01 10:28 | 1317.335944 | 4.2003 | 3 | 1 | 4.003294 | 0 | 0 | 0 | 0 | 0 | 0 | -9.298277e-05 | 25.21352 | 25.19217 | 25.43014
2023-11-01 10:28 | 1317.437744 | 4.3021 | 3 | 1 | 4.003113 | 0 | 0 | 0 | 0 | 0 | 0 | -0.0001072884 | 25.21352 | 25.19217 | 25.43014
2023-11-01 10:28 | 1317.535744 | 4.4001 | 3 | 1 | 4.00318 | 0 | 0 | 0 | 0 | 0 | 0 | -9.637625e-05 | 25.21352 | 25.19217 | 25.43014
2023-11-01 10:28 | 1317.637344 | 4.5017 | 3 | 1 | 4.003181 | 0 | 0 | 0 | 0 | 0 | 0 | -8.50633e-05 | 25.21352 | 25.19217 | 25.43014
2023-11-01 10:28 | 1317.736144 | 4.6005 | 3 | 1 | 4.003106 | 0 | 0 | 0 | 0 | 0 | 0 | -7.406211e-05 | 25.21352 | 25.19465 | 25.43014
2023-11-01 10:28 | 1317.835744 | 4.7001 | 3 | 1 | 4.003155 | 0 | 0 | 0 | 0 | 0 | 0 | -6.297185e-05 | 25.21352 | 25.19465 | 25.37554
2023-11-01 10:28 | 1317.936144 | 4.8005 | 3 | 1 | 4.003136 | 0 | 0 | 0 | 0 | 0 | 0 | -5.179251e-05 | 25.21352 | 25.19465 | 25.37554
2023-11-01 10:28 | 1318.037744 | 4.9021 | 3 | 1 | 4.003192 | 0 | 0 | 0 | 0 | 0 | 0 | -4.047955e-05 | 25.21352 | 25.19465 | 25.37554
2023-11-01 10:28 | 1318.136944 | 5.0013 | 3 | 1 | 4.003165 | 0 | 0 | 0 | 0 | 0 | 0 | -2.943382e-05 | 25.21352 | 25.19465 | 25.37554
2023-11-01 10:28 | 1318.236144 | 5.1005 | 3 | 1 | 4.003166 | 0 | 0 | 0 | 0 | 0 | 0 | -1.83881e-05 | 25.21352 | 25.19465 | 25.37554
2023-11-01 10:28 | 1318.336344 | 5.2007 | 3 | 1 | 4.003195 | 0 | 0 | 0 | 0 | 0 | 0 | -7.231027e-06 | 25.21352 | 25.19465 | 25.37554
2023-11-01 10:28 | 1318.435544 | 5.2999 | 3 | 1 | 4.003119 | 0 | 0 | 0 | 0 | 0 | 0 | 3.814697e-06 | 25.21352 | 25.19465 | 25.37554
2023-11-01 10:28 | 1318.536344 | 5.4007 | 3 | 1 | 4.003197 | 0 | 0 | 0 | 0 | 0 | 0 | 7.035065e-06 | 25.21352 | 25.19465 | 25.37554
2023-11-01 10:28 | 1318.636544 | 5.5009 | 3 | 1 | 4.003151 | 0 | 0 | 0 | 0 | 0 | 0 | 1.023626e-05 | 25.21352 | 25.19465 | 25.37554
2023-11-01 10:28 | 1318.737544 | 5.6019 | 3 | 1 | 4.003199 | 0 | 0 | 0 | 0 | 0 | 0 | 1.346302e-05 | 25.21352 | 25.19465 | 25.37554
2023-11-01 10:28 | 1318.837144 | 5.7015 | 3 | 1 | 4.003183 | 0 | 0 | 0 | 0 | 0 | 0 | 1.664505e-05 | 25.21352 | 25.19465 | 25.37554
2023-11-01 10:28 | 1318.936144 | 5.8005 | 3 | 1 | 4.003148 | 0 | 0 | 0 | 0 | 0 | 0 | 1.980791e-05 | 25.21352 | 25.19465 | 25.37554
2023-11-01 10:28 | 1319.036344 | 5.9007 | 3 | 1 | 4.002971 | 0 | 0 | 0 | 0 | 0 | 0 | 2.300911e-05 | 25.21352 | 25.19465 | 25.37554
2023-11-01 10:28 | 1319.136544 | 6.0009 | 3 | 1 | 4.003231 | 0 | 0 | 0 | 0 | 0 | 0 | 2.621031e-05 | 25.21352 | 25.19465 | 25.37554
2023-11-01 10:28 | 1319.235744 | 6.1001 | 3 | 1 | 4.003174 | 0 | 0 | 0 | 0 | 0 | 0 | 2.937956e-05 | 25.21352 | 25.19465 | 25.37554
2023-11-01 10:28 | 1319.336144 | 6.2005 | 3 | 1 | 4.003164 | 0 | 0 | 0 | 0 | 0 | 0 | 3.258715e-05 | 25.21352 | 25.19465 | 25.37554
2023-11-01 10:28 | 1319.435544 | 6.2999 | 3 | 1 | 4.003179 | 0 | 0 | 0 | 0 | 0 | 0 | 3.576279e-05 | 25.21352 | 25.19465 | 25.37554
2023-11-01 10:28 | 1319.535544 | 6.3999 | 3 | 1 | 4.003239 | 0 | 0 | 0 | 0 | 0 | 0 | 3.01451e-05 | 25.24546 | 25.19465 | 25.37554
2023-11-01 10:28 | 1319.637144 | 6.5015 | 3 | 1 | 4.00312 | 0 | 0 | 0 | 0 | 0 | 0 | 2.443752e-05 | 25.24546 | 25.19465 | 25.37554
2023-11-01 10:28 | 1319.735944 | 6.6003 | 3 | 1 | 4.003133 | 0 | 0 | 0 | 0 | 0 | 0 | 1.888725e-05 | 25.24546 | 25.19465 | 25.37554
2023-11-01 10:28 | 1319.837344 | 6.7017 | 3 | 1 | 4.00315 | 0 | 0 | 0 | 0 | 0 | 0 | 1.319091e-05 | 25.24546 | 25.19465 | 25.37554
2023-11-01 10:28 | 1319.935744 | 6.8001 | 3 | 1 | 4.003196 | 0 | 0 | 0 | 0 | 0 | 0 | 7.663101e-06 | 25.24546 | 25.19465 | 25.37554
2023-11-01 10:28 | 1320.036144 | 6.9005 | 3 | 1 | 4.003194 | 0 | 0 | 0 | 0 | 0 | 0 | 2.02294e-06 | 25.24546 | 25.19465 | 25.37554
2023-11-01 10:28 | 1320.136544 | 7.0009 | 3 | 1 | 4.003207 | 0 | 0 | 0 | 0 | 0 | 0 | -3.617221e-06 | 25.24546 | 25.19465 | 25.37554
2023-11-01 10:28 | 1320.236144 | 7.1005 | 3 | 1 | 4.003257 | 0 | 0 | 0 | 0 | 0 | 0 | -9.212441e-06 | 25.24546 | 25.19465 | 25.37554
2023-11-01 10:28 | 1320.336544 | 7.2009 | 3 | 1 | 4.003182 | 0 | 0 | 0 | 0 | 0 | 0 | -1.48526e-05 | 25.24546 | 25.19465 | 25.37554
2023-11-01 10:28 | 1320.437144 | 7.3015 | 3 | 1 | 4.003039 | 0 | 0 | 0 | 0 | 0 | 0 | -2.0504e-05 | 25.24546 | 25.19465 | 25.37554
2023-11-01 10:28 | 1320.536544 | 7.4009 | 3 | 1 | 4.003173 | 0 | 0 | 0 | 0 | 0 | 0 | -1.865327e-05 | 25.24546 | 25.1909 | 25.37554
2023-11-01 10:28 | 1320.636744 | 7.5011 | 3 | 1 | 4.003184 | 0 | 0 | 0 | 0 | 0 | 0 | -1.678765e-05 | 25.24546 | 25.1909 | 25.37554
2023-11-01 10:28 | 1320.736544 | 7.6009 | 3 | 1 | 4.003259 | 0 | 0 | 0 | 0 | 0 | 0 | -1.492947e-05 | 25.24546 | 25.1909 | 25.42173
2023-11-01 10:28 | 1320.835544 | 7.6999 | 3 | 1 | 4.00323 | 0 | 0 | 0 | 0 | 0 | 0 | -1.308619e-05 | 25.24546 | 25.1909 | 25.42173
2023-11-01 10:28 | 1320.936344 | 7.8007 | 3 | 1 | 4.003262 | 0 | 0 | 0 | 0 | 0 | 0 | -1.12094e-05 | 25.24546 | 25.1909 | 25.42173
2023-11-01 10:28 | 1321.035744 | 7.9001 | 3 | 1 | 4.003201 | 0 | 0 | 0 | 0 | 0 | 0 | -9.358669e-06 | 25.24546 | 25.1909 | 25.42173
2023-11-01 10:28 | 1321.136344 | 8.0007 | 3 | 1 | 4.003192 | 0 | 0 | 0 | 0 | 0 | 0 | -7.485599e-06 | 25.24546 | 25.1909 | 25.42173
2023-11-01 10:28 | 1321.236544 | 8.1009 | 3 | 1 | 4.003196 | 0 | 0 | 0 | 0 | 0 | 0 | -5.619976e-06 | 25.24546 | 25.1909 | 25.42173
2023-11-01 10:28 | 1321.336944 | 8.2013 | 3 | 1 | 4.003207 | 0 | 0 | 0 | 0 | 0 | 0 | -3.750629e-06 | 25.24546 | 25.1909 | 25.42173
2023-11-01 10:28 | 1321.435944 | 8.3003 | 3 | 1 | 4.00308 | 0 | 0 | 0 | 0 | 0 | 0 | -1.907349e-06 | 25.24546 | 25.1909 | 25.42173
2023-11-01 10:28 | 1321.536144 | 8.4005 | 3 | 1 | 4.003139 | 0 | 0 | 0 | 0 | 0 | 0 | -2.670745e-06 | 25.24546 | 25.1909 | 25.42173
2023-11-01 10:28 | 1321.637744 | 8.5021 | 3 | 1 | 4.003112 | 0 | 0 | 0 | 0 | 0 | 0 | -3.444808e-06 | 25.24546 | 25.1909 | 25.42173
2023-11-01 10:28 | 1321.735544 | 8.5999 | 3 | 1 | 4.00314 | 0 | 0 | 0 | 0 | 0 | 0 | -4.18992e-06 | 25.24546 | 25.1909 | 25.42173
2023-11-01 10:28 | 1321.835544 | 8.6999 | 3 | 1 | 4.003181 | 0 | 0 | 0 | 0 | 0 | 0 | -4.951792e-06 | 25.24546 | 25.1909 | 25.42173
2023-11-01 10:28 | 1321.935544 | 8.7999 | 3 | 1 | 4.003221 | 0 | 0 | 0 | 0 | 0 | 0 | -5.713665e-06 | 25.24546 | 25.1909 | 25.42173
2023-11-01 10:28 | 1322.037544 | 8.9019 | 3 | 1 | 4.00315 | 0 | 0 | 0 | 0 | 0 | 0 | -6.490776e-06 | 25.24546 | 25.1909 | 25.42173
2023-11-01 10:28 | 1322.136144 | 9.0005 | 3 | 1 | 4.00322 | 0 | 0 | 0 | 0 | 0 | 0 | -7.241982e-06 | 25.24546 | 25.1909 | 25.42173
2023-11-01 10:28 | 1322.237744 | 9.1021 | 3 | 1 | 4.003183 | 0 | 0 | 0 | 0 | 0 | 0 | -8.016045e-06 | 25.24546 | 25.1909 | 25.42173
2023-11-01 10:28 | 1322.336744 | 9.2011 | 3 | 1 | 4.003177 | 0 | 0 | 0 | 0 | 0 | 0 | -8.770299e-06 | 25.22595 | 25.1909 | 25.42173
2023-11-01 10:28 | 1322.437344 | 9.3017 | 3 | 1 | 4.003199 | 0 | 0 | 0 | 0 | 0 | 0 | -9.536743e-06 | 25.22593 | 25.1909 | 25.42173
2023-11-01 10:28 | 1322.536544 | 9.4009 | 3 | 1 | 4.003252 | 0 | 0 | 0 | 0 | 0 | 0 | -3.424975e-06 | 25.22593 | 25.1909 | 25.42173
2023-11-01 10:28 | 1322.635744 | 9.5001 | 3 | 1 | 4.003195 | 0 | 0 | 0 | 0 | 0 | 0 | 2.686794e-06 | 25.22593 | 25.1909 | 25.42173
2023-11-01 10:28 | 1322.736744 | 9.6011 | 3 | 1 | 4.00317 | 0 | 0 | 0 | 0 | 0 | 0 | 8.909462e-06 | 25.22593 | 25.1909 | 25.42173
2023-11-01 10:28 | 1322.835944 | 9.7003 | 3 | 1 | 4.003154 | 0 | 0 | 0 | 0 | 0 | 0 | 1.502123e-05 | 25.22593 | 25.1909 | 25.42173
2023-11-01 10:28 | 1322.935944 | 9.8003 | 3 | 1 | 4.003191 | 0 | 0 | 0 | 0 | 0 | 0 | 2.118229e-05 | 25.22593 | 25.1909 | 25.42173
2023-11-01 10:28 | 1323.036344 | 9.9007 | 3 | 1 | 4.003242 | 0 | 0 | 0 | 0 | 0 | 0 | 2.736799e-05 | 25.22593 | 25.1909 | 25.42173
2023-11-01 10:28 | 1323.135544 | 9.9999 | 3 | 1 | 4.003285 | 0 | 0 | 0 | 0 | 0 | 0 | 3.347976e-05 | 25.22593 | 25.1909 | 25.42173
2023-11-01 10:28 | 1323.237144 | 10.1015 | 3 | 1 | 4.003199 | 0 | 0 | 0 | 0 | 0 | 0 | 3.973939e-05 | 25.22593 | 25.1909 | 25.42173
2023-11-01 10:28 | 1323.335544 | 10.1999 | 3 | 1 | 4.003239 | 0 | 0 | 0 | 0 | 0 | 0 | 4.580187e-05 | 25.22593 | 25.14995 | 25.42173
2023-11-01 10:28 | 1323.435744 | 10.3001 | 3 | 1 | 4.003263 | 0 | 0 | 0 | 0 | 0 | 0 | 5.197525e-05 | 25.22593 | 25.14995 | 25.42173
2023-11-01 10:28 | 1323.536144 | 10.4005 | 3 | 1 | 4.003201 | 0 | 0 | 0 | 0 | 0 | 0 | 4.900941e-05 | 25.22593 | 25.14995 | 25.39507
2023-11-01 10:28 | 1323.635544 | 10.4999 | 3 | 1 | 4.003334 | 0 | 0 | 0 | 0 | 0 | 0 | 4.60731e-05 | 25.22593 | 25.14995 | 25.39507
2023-11-01 10:28 | 1323.736344 | 10.6007 | 3 | 1 | 4.003254 | 0 | 0 | 0 | 0 | 0 | 0 | 4.309544e-05 | 25.22593 | 25.14995 | 25.39507
2023-11-01 10:28 | 1323.835744 | 10.7001 | 3 | 1 | 4.003179 | 0 | 0 | 0 | 0 | 0 | 0 | 4.015914e-05 | 25.22593 | 25.14995 | 25.39507
2023-11-01 10:28 | 1323.936344 | 10.8007 | 3 | 1 | 4.003225 | 0 | 0 | 0 | 0 | 0 | 0 | 3.718739e-05 | 25.22593 | 25.14995 | 25.39507
2023-11-01 10:28 | 1324.037544 | 10.9019 | 3 | 1 | 4.003203 | 0 | 0 | 0 | 0 | 0 | 0 | 3.419791e-05 | 25.22593 | 25.14995 | 25.39507
2023-11-01 10:28 | 1324.136744 | 11.0011 | 3 | 1 | 4.003341 | 0 | 0 | 0 | 0 | 0 | 0 | 3.126752e-05 | 25.22593 | 25.14995 | 25.39507
2023-11-01 10:28 | 1324.237544 | 11.1019 | 3 | 1 | 4.003152 | 0 | 0 | 0 | 0 | 0 | 0 | 2.828986e-05 | 25.22593 | 25.14995 | 25.39507
2023-11-01 10:28 | 1324.335744 | 11.2001 | 3 | 1 | 4.003197 | 0 | 0 | 0 | 0 | 0 | 0 | 2.538901e-05 | 25.22593 | 25.14995 | 25.39507
2023-11-01 10:28 | 1324.436544 | 11.3009 | 3 | 1 | 4.003222 | 0 | 0 | 0 | 0 | 0 | 0 | 2.241135e-05 | 25.22593 | 25.14995 | 25.39507
2023-11-01 10:28 | 1324.536144 | 11.4005 | 3 | 1 | 4.003217 | 0 | 0 | 0 | 0 | 0 | 0 | 2.388451e-05 | 25.22593 | 25.14995 | 25.39507
2023-11-01 10:28 | 1324.636544 | 11.5009 | 3 | 1 | 4.003196 | 0 | 0 | 0 | 0 | 0 | 0 | 2.536951e-05 | 25.22593 | 25.14995 | 25.39507
2023-11-01 10:28 | 1324.736344 | 11.6007 | 3 | 1 | 4.003281 | 0 | 0 | 0 | 0 | 0 | 0 | 2.684564e-05 | 25.22593 | 25.14995 | 25.39507
2023-11-01 10:28 | 1324.835544 | 11.6999 | 3 | 1 | 4.003365 | 0 | 0 | 0 | 0 | 0 | 0 | 2.831289e-05 | 25.22593 | 25.14995 | 25.39507
2023-11-01 10:28 | 1324.936544 | 11.8009 | 3 | 1 | 4.003101 | 0 | 0 | 0 | 0 | 0 | 0 | 2.980676e-05 | 25.22593 | 25.14995 | 25.39507
2023-11-01 10:28 | 1325.035544 | 11.8999 | 3 | 1 | 4.00327 | 0 | 0 | 0 | 0 | 0 | 0 | 3.127105e-05 | 25.22593 | 25.14995 | 25.39507
2023-11-01 10:28 | 1325.135544 | 11.9999 | 3 | 1 | 4.003185 | 0 | 0 | 0 | 0 | 0 | 0 | 3.275013e-05 | 25.22593 | 25.14995 | 25.39507
2023-11-01 10:28 | 1325.235744 | 12.1001 | 3 | 1 | 4.003296 | 0 | 0 | 0 | 0 | 0 | 0 | 3.423217e-05 | 25.24826 | 25.14995 | 25.39507
2023-11-01 10:28 | 1325.336344 | 12.2007 | 3 | 1 | 4.003127 | 0 | 0 | 0 | 0 | 0 | 0 | 3.572013e-05 | 25.24826 | 25.14995 | 25.39507
2023-11-01 10:28 | 1325.435944 | 12.3003 | 3 | 1 | 4.003277 | 0 | 0 | 0 | 0 | 0 | 0 | 3.71933e-05 | 25.24826 | 25.14995 | 25.39507
2023-11-01 10:28 | 1325.536744 | 12.4011 | 3 | 1 | 4.003196 | 0 | 0 | 0 | 0 | 0 | 0 | 3.858691e-05 | 25.24826 | 25.14995 | 25.39507
2023-11-01 10:28 | 1325.637544 | 12.5019 | 3 | 1 | 4.003232 | 0 | 0 | 0 | 0 | 0 | 0 | 3.998052e-05 | 25.24826 | 25.14995 | 25.39507
2023-11-01 10:28 | 1325.735944 | 12.6003 | 3 | 1 | 4.003275 | 0 | 0 | 0 | 0 | 0 | 0 | 4.134095e-05 | 25.24826 | 25.14995 | 25.39507
2023-11-01 10:28 | 1325.836344 | 12.7007 | 3 | 1 | 4.003349 | 0 | 0 | 0 | 0 | 0 | 0 | 4.272903e-05 | 25.24826 | 25.14995 | 25.39507
2023-11-01 10:28 | 1325.937344 | 12.8017 | 3 | 1 | 4.00327 | 0 | 0 | 0 | 0 | 0 | 0 | 4.412541e-05 | 25.24826 | 25.14995 | 25.39507
2023-11-01 10:28 | 1326.035544 | 12.8999 | 3 | 1 | 4.003199 | 0 | 0 | 0 | 0 | 0 | 0 | 4.548308e-05 | 25.24826 | 25.14995 | 25.39507
2023-11-01 10:28 | 1326.135544 | 12.9999 | 3 | 1 | 4.003274 | 0 | 0 | 0 | 0 | 0 | 0 | 4.686563e-05 | 25.24826 | 25.14995 | 25.39507
2023-11-01 10:28 | 1326.237744 | 13.1021 | 3 | 1 | 4.003329 | 0 | 0 | 0 | 0 | 0 | 0 | 4.827859e-05 | 25.24826 | 25.17942 | 25.39507
2023-11-01 10:28 | 1326.335944 | 13.2003 | 3 | 1 | 4.003268 | 0 | 0 | 0 | 0 | 0 | 0 | 4.963626e-05 | 25.24826 | 25.17942 | 25.40313
2023-11-01 10:28 | 1326.436144 | 13.3005 | 3 | 1 | 4.003241 | 0 | 0 | 0 | 0 | 0 | 0 | 5.102158e-05 | 25.24826 | 25.17942 | 25.40313
2023-11-01 10:28 | 1326.535744 | 13.4001 | 3 | 1 | 4.003294 | 0 | 0 | 0 | 0 | 0 | 0 | 4.613175e-05 | 25.24826 | 25.17942 | 25.40313
2023-11-01 10:28 | 1326.636344 | 13.5007 | 3 | 1 | 4.003258 | 0 | 0 | 0 | 0 | 0 | 0 | 4.119284e-05 | 25.24826 | 25.17942 | 25.40313
2023-11-01 10:28 | 1326.735944 | 13.6003 | 3 | 1 | 4.003309 | 0 | 0 | 0 | 0 | 0 | 0 | 3.630302e-05 | 25.24826 | 25.17942 | 25.40313
2023-11-01 10:28 | 1326.837544 | 13.7019 | 3 | 1 | 4.003249 | 0 | 0 | 0 | 0 | 0 | 0 | 3.131501e-05 | 25.24826 | 25.17942 | 25.40313
2023-11-01 10:28 | 1326.935544 | 13.7999 | 3 | 1 | 4.003401 | 0 | 0 | 0 | 0 | 0 | 0 | 2.650374e-05 | 25.24826 | 25.17942 | 25.40313
2023-11-01 10:28 | 1327.035944 | 13.9003 | 3 | 1 | 4.003313 | 0 | 0 | 0 | 0 | 0 | 0 | 2.157464e-05 | 25.24826 | 25.17942 | 25.40313
2023-11-01 10:28 | 1327.137544 | 14.0019 | 3 | 1 | 4.003377 | 0 | 0 | 0 | 0 | 0 | 0 | 1.658663e-05 | 25.24826 | 25.17942 | 25.40313
2023-11-01 10:28 | 1327.235544 | 14.0999 | 3 | 1 | 4.003191 | 0 | 0 | 0 | 0 | 0 | 0 | 1.177536e-05 | 25.24826 | 25.17942 | 25.40313
2023-11-01 10:28 | 1327.336144 | 14.2005 | 3 | 1 | 4.003379 | 0 | 0 | 0 | 0 | 0 | 0 | 6.836445e-06 | 25.24826 | 25.17942 | 25.40313
2023-11-01 10:29 | 1327.436544 | 14.3009 | 3 | 1 | 4.003329 | 0 | 0 | 0 | 0 | 0 | 0 | 1.907349e-06 | 25.24826 | 25.17942 | 25.40313
2023-11-01 10:29 | 1327.535744 | 14.4001 | 3 | 1 | 4.003273 | 0 | 0 | 0 | 0 | 0 | 0 | -1.153455e-05 | 25.24826 | 25.17942 | 25.40313
2023-11-01 10:29 | 1327.635944 | 14.5003 | 3 | 1 | 4.003271 | 0 | 0 | 0 | 0 | 0 | 0 | -2.511196e-05 | 25.24826 | 25.17942 | 25.40313
2023-11-01 10:29 | 1327.736744 | 14.6011 | 3 | 1 | 4.003156 | 0 | 0 | 0 | 0 | 0 | 0 | -3.877067e-05 | 25.24826 | 25.17942 | 25.40313
2023-11-01 10:29 | 1327.835944 | 14.7003 | 3 | 1 | 4.003294 | 0 | 0 | 0 | 0 | 0 | 0 | -5.221257e-05 | 25.24826 | 25.17942 | 25.40313
2023-11-01 10:29 | 1327.936544 | 14.8009 | 3 | 1 | 4.003268 | 0 | 0 | 0 | 0 | 0 | 0 | -6.584418e-05 | 25.24826 | 25.17942 | 25.40313
2023-11-01 10:29 | 1328.037144 | 14.9015 | 3 | 1 | 4.00329 | 0 | 0 | 0 | 0 | 0 | 0 | -7.947579e-05 | 25.2402 | 25.17942 | 25.40313
2023-11-01 10:29 | 1328.136544 | 15.0009 | 3 | 1 | 4.003268 | 0 | 0 | 0 | 0 | 0 | 0 | -9.294479e-05 | 25.2402 | 25.17942 | 25.40313
2023-11-01 10:29 | 1328.235944 | 15.1003 | 3 | 1 | 4.003349 | 0 | 0 | 0 | 0 | 0 | 0 | -0.0001064138 | 25.2402 | 25.17942 | 25.40313
2023-11-01 10:29 | 1328.336944 | 15.2013 | 3 | 1 | 4.003236 | 0 | 0 | 0 | 0 | 0 | 0 | -0.0001200996 | 25.2402 | 25.17942 | 25.40313
2023-11-01 10:29 | 1328.435944 | 15.3003 | 3 | 1 | 4.003235 | 0 | 0 | 0 | 0 | 0 | 0 | -0.0001335144 | 25.2402 | 25.17942 | 25.40313
2023-11-01 10:29 | 1328.536344 | 15.4007 | 3 | 1 | 4.003329 | 0 | 0 | 0 | 0 | 0 | 0 | -0.0001306892 | 25.2402 | 25.17942 | 25.40313
2023-11-01 10:29 | 1328.635944 | 15.5003 | 3 | 1 | 4.003297 | 0 | 0 | 0 | 0 | 0 | 0 | -0.0001278866 | 25.2402 | 25.17942 | 25.40313
2023-11-01 10:29 | 1328.735744 | 15.6001 | 3 | 1 | 4.003345 | 0 | 0 | 0 | 0 | 0 | 0 | -0.0001250783 | 25.2402 | 25.17942 | 25.40313
2023-11-01 10:29 | 1328.836344 | 15.7007 | 3 | 1 | 4.003289 | 0 | 0 | 0 | 0 | 0 | 0 | -0.0001222475 | 25.2402 | 25.17942 | 25.40313
2023-11-01 10:29 | 1328.936344 | 15.8007 | 3 | 1 | 4.003313 | 0 | 0 | 0 | 0 | 0 | 0 | -0.0001194336 | 25.2402 | 25.17942 | 25.40313
2023-11-01 10:29 | 1329.035744 | 15.9001 | 3 | 1 | 4.003477 | 0 | 0 | 0 | 0 | 0 | 0 | -0.0001166366 | 25.2402 | 25.21419 | 25.40313
2023-11-01 10:29 | 1329.137344 | 16.0017 | 3 | 1 | 4.003223 | 0 | 0 | 0 | 0 | 0 | 0 | -0.0001137777 | 25.2402 | 25.21419 | 25.40313
2023-11-01 10:29 | 1329.237744 | 16.1021 | 3 | 1 | 4.003335 | 0 | 0 | 0 | 0 | 0 | 0 | -0.0001109525 | 25.2402 | 25.21419 | 25.39507
2023-11-01 10:29 | 1329.336744 | 16.2011 | 3 | 1 | 4.003266 | 0 | 0 | 0 | 0 | 0 | 0 | -0.0001081668 | 25.2402 | 25.21419 | 25.39507
2023-11-01 10:29 | 1329.435744 | 16.3001 | 3 | 1 | 4.003206 | 0 | 0 | 0 | 0 | 0 | 0 | -0.000105381 | 25.2402 | 25.21419 | 25.39507
2023-11-01 10:29 | 1329.537344 | 16.4017 | 3 | 1 | 4.003368 | 0 | 0 | 0 | 0 | 0 | 0 | -8.915463e-05 | 25.2402 | 25.21419 | 25.39507
2023-11-01 10:29 | 1329.636544 | 16.5009 | 3 | 1 | 4.003297 | 0 | 0 | 0 | 0 | 0 | 0 | -7.331154e-05 | 25.2402 | 25.21419 | 25.39507
2023-11-01 10:29 | 1329.736344 | 16.6007 | 3 | 1 | 4.003308 | 0 | 0 | 0 | 0 | 0 | 0 | -5.737263e-05 | 25.2402 | 25.21419 | 25.39507
2023-11-01 10:29 | 1329.835944 | 16.7003 | 3 | 1 | 4.003279 | 0 | 0 | 0 | 0 | 0 | 0 | -4.146567e-05 | 25.2402 | 25.21419 | 25.39507
2023-11-01 10:29 | 1329.937744 | 16.8021 | 3 | 1 | 4.003377 | 0 | 0 | 0 | 0 | 0 | 0 | -2.520734e-05 | 25.2402 | 25.21419 | 25.39507
2023-11-01 10:29 | 1330.035944 | 16.9003 | 3 | 1 | 4.003268 | 0 | 0 | 0 | 0 | 0 | 0 | -9.523966e-06 | 25.2402 | 25.21419 | 25.39507
2023-11-01 10:29 | 1330.137344 | 17.0017 | 3 | 1 | 4.003272 | 0 | 0 | 0 | 0 | 0 | 0 | 6.670476e-06 | 25.2402 | 25.21419 | 25.39507
2023-11-01 10:29 | 1330.235544 | 17.0999 | 3 | 1 | 4.003303 | 0 | 0 | 0 | 0 | 0 | 0 | 2.235385e-05 | 25.2402 | 25.21419 | 25.39507
2023-11-01 10:29 | 1330.335744 | 17.2001 | 3 | 1 | 4.003289 | 0 | 0 | 0 | 0 | 0 | 0 | 3.835664e-05 | 25.2402 | 25.21419 | 25.39507
2023-11-01 10:29 | 1330.435944 | 17.3003 | 3 | 1 | 4.003242 | 0 | 0 | 0 | 0 | 0 | 0 | 5.435944e-05 | 25.2402 | 25.21419 | 25.39507
2023-11-01 10:29 | 1330.537544 | 17.4019 | 3 | 1 | 4.003318 | 0 | 0 | 0 | 0 | 0 | 0 | 5.397179e-05 | 25.2402 | 25.21419 | 25.39507
2023-11-01 10:29 | 1330.636144 | 17.5005 | 3 | 1 | 4.003372 | 0 | 0 | 0 | 0 | 0 | 0 | 5.359558e-05 | 25.2402 | 25.21419 | 25.39507
2023-11-01 10:29 | 1330.736144 | 17.6005 | 3 | 1 | 4.003316 | 0 | 0 | 0 | 0 | 0 | 0 | 5.321403e-05 | 25.2402 | 25.21419 | 25.39507
2023-11-01 10:29 | 1330.835744 | 17.7001 | 3 | 1 | 4.003238 | 0 | 0 | 0 | 0 | 0 | 0 | 5.283401e-05 | 25.2402 | 25.21419 | 25.39507
2023-11-01 10:29 | 1330.937344 | 17.8017 | 3 | 1 | 4.00327 | 0 | 0 | 0 | 0 | 0 | 0 | 5.244636e-05 | 25.25447 | 25.21419 | 25.39507
2023-11-01 10:29 | 1331.037344 | 17.9017 | 3 | 1 | 4.003289 | 0 | 0 | 0 | 0 | 0 | 0 | 5.206482e-05 | 25.25447 | 25.21419 | 25.39507
2023-11-01 10:29 | 1331.136744 | 18.0011 | 3 | 1 | 4.003318 | 0 | 0 | 0 | 0 | 0 | 0 | 5.168556e-05 | 25.25447 | 25.21419 | 25.39507
2023-11-01 10:29 | 1331.235944 | 18.1003 | 3 | 1 | 4.003288 | 0 | 0 | 0 | 0 | 0 | 0 | 5.130707e-05 | 25.25447 | 25.21419 | 25.39507
2023-11-01 10:29 | 1331.335944 | 18.2003 | 3 | 1 | 4.003308 | 0 | 0 | 0 | 0 | 0 | 0 | 5.092552e-05 | 25.25447 | 25.21419 | 25.39507
2023-11-01 10:29 | 1331.435744 | 18.3001 | 3 | 1 | 4.003292 | 0 | 0 | 0 | 0 | 0 | 0 | 5.054474e-05 | 25.25447 | 25.21419 | 25.39507
2023-11-01 10:29 | 1331.537144 | 18.4015 | 3 | 1 | 4.003374 | 0 | 0 | 0 | 0 | 0 | 0 | 5.10765e-05 | 25.25447 | 25.21419 | 25.39507
2023-11-01 10:29 | 1331.636544 | 18.5009 | 3 | 1 | 4.003258 | 0 | 0 | 0 | 0 | 0 | 0 | 5.159777e-05 | 25.25447 | 25.21419 | 25.39507
2023-11-01 10:29 | 1331.737344 | 18.6017 | 3 | 1 | 4.003197 | 0 | 0 | 0 | 0 | 0 | 0 | 5.212638e-05 | 25.25447 | 25.21419 | 25.39507
2023-11-01 10:29 | 1331.836744 | 18.7011 | 3 | 1 | 4.003245 | 0 | 0 | 0 | 0 | 0 | 0 | 5.264765e-05 | 25.25447 | 25.21419 | 25.39507
2023-11-01 10:29 | 1331.936144 | 18.8005 | 3 | 1 | 4.003435 | 0 | 0 | 0 | 0 | 0 | 0 | 5.316892e-05 | 25.25447 | 25.19278 | 25.39507
2023-11-01 10:29 | 1332.036544 | 18.9009 | 3 | 1 | 4.003261 | 0 | 0 | 0 | 0 | 0 | 0 | 5.369543e-05 | 25.25447 | 25.19278 | 25.40934
2023-11-01 10:29 | 1332.136944 | 19.0013 | 3 | 1 | 4.003361 | 0 | 0 | 0 | 0 | 0 | 0 | 5.422194e-05 | 25.25447 | 25.19278 | 25.40934
2023-11-01 10:29 | 1332.236344 | 19.1007 | 3 | 1 | 4.003447 | 0 | 0 | 0 | 0 | 0 | 0 | 5.474321e-05 | 25.25447 | 25.19278 | 25.40934
2023-11-01 10:29 | 1332.335744 | 19.2001 | 3 | 1 | 4.003301 | 0 | 0 | 0 | 0 | 0 | 0 | 5.526448e-05 | 25.25447 | 25.19278 | 25.40934
2023-11-01 10:29 | 1332.435944 | 19.3003 | 3 | 1 | 4.003488 | 0 | 0 | 0 | 0 | 0 | 0 | 5.578995e-05 | 25.25447 | 25.19278 | 25.40934
2023-11-01 10:29 | 1332.535944 | 19.4003 | 3 | 1 | 4.003391 | 0 | 0 | 0 | 0 | 0 | 0 | 4.146294e-05 | 25.25447 | 25.19278 | 25.40934
2023-11-01 10:29 | 1332.635544 | 19.4999 | 3 | 1 | 4.003404 | 0 | 0 | 0 | 0 | 0 | 0 | 2.719324e-05 | 25.25447 | 25.19278 | 25.40934
2023-11-01 10:29 | 1332.737744 | 19.6021 | 3 | 1 | 4.003333 | 0 | 0 | 0 | 0 | 0 | 0 | 1.255103e-05 | 25.25447 | 25.19278 | 25.40934
2023-11-01 10:29 | 1332.837144 | 19.7015 | 3 | 1 | 4.003335 | 0 | 0 | 0 | 0 | 0 | 0 | -1.690016e-06 | 25.25447 | 25.19278 | 25.40934
2023-11-01 10:29 | 1332.936344 | 19.8007 | 3 | 1 | 4.003322 | 0 | 0 | 0 | 0 | 0 | 0 | -1.590241e-05 | 25.25447 | 25.19278 | 25.40934
2023-11-01 10:29 | 1333.037144 | 19.9015 | 3 | 1 | 4.003308 | 0 | 0 | 0 | 0 | 0 | 0 | -3.034404e-05 | 25.25447 | 25.19278 | 25.40934
2023-11-01 10:29 | 1333.136344 | 20.0007 | 3 | 1 | 4.003329 | 0 | 0 | 0 | 0 | 0 | 0 | -4.455643e-05 | 25.25447 | 25.19278 | 25.40934
2023-11-01 10:29 | 1333.236944 | 20.1013 | 3 | 1 | 4.003375 | 0 | 0 | 0 | 0 | 0 | 0 | -5.89694e-05 | 25.25447 | 25.19278 | 25.40934
2023-11-01 10:29 | 1333.337744 | 20.2021 | 3 | 1 | 4.003432 | 0 | 0 | 0 | 0 | 0 | 0 | -7.341103e-05 | 25.25447 | 25.19278 | 25.40934
2023-11-01 10:29 | 1333.437744 | 20.3021 | 3 | 1 | 4.003335 | 0 | 0 | 0 | 0 | 0 | 0 | -8.773804e-05 | 25.25447 | 25.19278 | 25.40934
2023-11-01 10:29 | 1333.537144 | 20.4015 | 3 | 1 | 4.003375 | 0 | 0 | 0 | 0 | 0 | 0 | -9.770948e-05 | 25.25447 | 25.19278 | 25.40934
2023-11-01 10:29 | 1333.636344 | 20.5007 | 3 | 1 | 4.00332 | 0 | 0 | 0 | 0 | 0 | 0 | -0.0001076609 | 25.25447 | 25.19278 | 25.40934
2023-11-01 10:29 | 1333.736144 | 20.6005 | 3 | 1 | 4.003375 | 0 | 0 | 0 | 0 | 0 | 0 | -0.0001176724 | 25.27804 | 25.19278 | 25.40934
2023-11-01 10:29 | 1333.835744 | 20.7001 | 3 | 1 | 4.003347 | 0 | 0 | 0 | 0 | 0 | 0 | -0.000127664 | 25.27804 | 25.19278 | 25.40934
2023-11-01 10:29 | 1333.937544 | 20.8019 | 3 | 1 | 4.003309 | 0 | 0 | 0 | 0 | 0 | 0 | -0.0001378762 | 25.27804 | 25.19278 | 25.40934
2023-11-01 10:29 | 1334.036544 | 20.9009 | 3 | 1 | 4.003367 | 0 | 0 | 0 | 0 | 0 | 0 | -0.0001478075 | 25.27804 | 25.19278 | 25.40934
2023-11-01 10:29 | 1334.136344 | 21.0007 | 3 | 1 | 4.00339 | 0 | 0 | 0 | 0 | 0 | 0 | -0.0001578191 | 25.27804 | 25.19278 | 25.40934
2023-11-01 10:29 | 1334.236344 | 21.1007 | 3 | 1 | 4.003368 | 0 | 0 | 0 | 0 | 0 | 0 | -0.0001678507 | 25.27804 | 25.19278 | 25.40934
2023-11-01 10:29 | 1334.335544 | 21.1999 | 3 | 1 | 4.003387 | 0 | 0 | 0 | 0 | 0 | 0 | -0.0001778021 | 25.27804 | 25.19278 | 25.40934
2023-11-01 10:29 | 1334.435944 | 21.3003 | 3 | 1 | 4.003314 | 0 | 0 | 0 | 0 | 0 | 0 | -0.0001878738 | 25.27804 | 25.19278 | 25.40934
2023-11-01 10:29 | 1334.536544 | 21.4009 | 3 | 1 | 4.00336 | 0 | 0 | 0 | 0 | 0 | 0 | -0.0001588579 | 25.27804 | 25.19278 | 25.40934
2023-11-01 10:29 | 1334.636744 | 21.5011 | 3 | 1 | 4.003376 | 0 | 0 | 0 | 0 | 0 | 0 | -0.0001299573 | 25.27804 | 25.19278 | 25.40934
2023-11-01 10:29 | 1334.736544 | 21.6009 | 3 | 1 | 4.003359 | 0 | 0 | 0 | 0 | 0 | 0 | -0.0001011721 | 25.27804 | 25.19493 | 25.40934
2023-11-01 10:29 | 1334.836144 | 21.7005 | 3 | 1 | 4.003326 | 0 | 0 | 0 | 0 | 0 | 0 | -7.244464e-05 | 25.27804 | 25.19493 | 25.40934
2023-11-01 10:29 | 1334.936344 | 21.8007 | 3 | 1 | 4.003352 | 0 | 0 | 0 | 0 | 0 | 0 | -4.354407e-05 | 25.27804 | 25.19493 | 25.37582
2023-11-01 10:29 | 1335.037744 | 21.9021 | 3 | 1 | 4.003355 | 0 | 0 | 0 | 0 | 0 | 0 | -1.429739e-05 | 25.27804 | 25.19493 | 25.37582
2023-11-01 10:29 | 1335.135544 | 21.9999 | 3 | 1 | 4.003385 | 0 | 0 | 0 | 0 | 0 | 0 | 1.391094e-05 | 25.27804 | 25.19493 | 25.37582
2023-11-01 10:29 | 1335.235944 | 22.1003 | 3 | 1 | 4.003333 | 0 | 0 | 0 | 0 | 0 | 0 | 4.28692e-05 | 25.27804 | 25.19493 | 25.37582
2023-11-01 10:29 | 1335.335744 | 22.2001 | 3 | 1 | 4.003401 | 0 | 0 | 0 | 0 | 0 | 0 | 7.165439e-05 | 25.27804 | 25.19493 | 25.37582
2023-11-01 10:29 | 1335.436144 | 22.3005 | 3 | 1 | 4.0034 | 0 | 0 | 0 | 0 | 0 | 0 | 0.0001006126 | 25.27804 | 25.19493 | 25.37582
2023-11-01 10:29 | 1335.535544 | 22.3999 | 3 | 1 | 4.003378 | 0 | 0 | 0 | 0 | 0 | 0 | 9.302447e-05 | 25.27804 | 25.19493 | 25.37582
2023-11-01 10:29 | 1335.637144 | 22.5015 | 3 | 1 | 4.003382 | 0 | 0 | 0 | 0 | 0 | 0 | 8.526835e-05 | 25.27804 | 25.19493 | 25.37582
2023-11-01 10:29 | 1335.735744 | 22.6001 | 3 | 1 | 4.003432 | 0 | 0 | 0 | 0 | 0 | 0 | 7.774125e-05 | 25.27804 | 25.19493 | 25.37582
2023-11-01 10:29 | 1335.836144 | 22.7005 | 3 | 1 | 4.003284 | 0 | 0 | 0 | 0 | 0 | 0 | 7.007674e-05 | 25.27804 | 25.19493 | 25.37582
2023-11-01 10:29 | 1335.936544 | 22.8009 | 3 | 1 | 4.003294 | 0 | 0 | 0 | 0 | 0 | 0 | 6.241223e-05 | 25.27804 | 25.19493 | 25.37582
2023-11-01 10:29 | 1336.036744 | 22.9011 | 3 | 1 | 4.00337 | 0 | 0 | 0 | 0 | 0 | 0 | 5.476299e-05 | 25.27804 | 25.19493 | 25.37582
2023-11-01 10:29 | 1336.135744 | 23.0001 | 3 | 1 | 4.003379 | 0 | 0 | 0 | 0 | 0 | 0 | 4.720535e-05 | 25.27804 | 25.19493 | 25.37582
2023-11-01 10:29 | 1336.236144 | 23.1005 | 3 | 1 | 4.003466 | 0 | 0 | 0 | 0 | 0 | 0 | 3.954084e-05 | 25.27804 | 25.19493 | 25.37582
2023-11-01 10:29 | 1336.335544 | 23.1999 | 3 | 1 | 4.003349 | 0 | 0 | 0 | 0 | 0 | 0 | 3.195267e-05 | 25.27804 | 25.19493 | 25.37582
2023-11-01 10:29 | 1336.435544 | 23.2999 | 3 | 1 | 4.0034 | 0 | 0 | 0 | 0 | 0 | 0 | 2.43187e-05 | 25.27804 | 25.19493 | 25.37582
2023-11-01 10:29 | 1336.537344 | 23.4017 | 3 | 1 | 4.003372 | 0 | 0 | 0 | 0 | 0 | 0 | 1.214682e-05 | 25.21536 | 25.19493 | 25.37582
2023-11-01 10:29 | 1336.636544 | 23.5009 | 3 | 1 | 4.003374 | 0 | 0 | 0 | 0 | 0 | 0 | 2.858165e-07 | 25.21536 | 25.19493 | 25.37582
2023-11-01 10:29 | 1336.736944 | 23.6013 | 3 | 1 | 4.003396 | 0 | 0 | 0 | 0 | 0 | 0 | -1.171867e-05 | 25.21536 | 25.19493 | 25.37582
2023-11-01 10:29 | 1336.837544 | 23.7019 | 3 | 1 | 4.003291 | 0 | 0 | 0 | 0 | 0 | 0 | -2.374706e-05 | 25.21536 | 25.19493 | 25.37582
2023-11-01 10:29 | 1336.935544 | 23.7999 | 3 | 1 | 4.003385 | 0 | 0 | 0 | 0 | 0 | 0 | -3.546459e-05 | 25.21536 | 25.19493 | 25.37582
2023-11-01 10:29 | 1337.035744 | 23.9001 | 3 | 1 | 4.003341 | 0 | 0 | 0 | 0 | 0 | 0 | -4.744515e-05 | 25.21536 | 25.19493 | 25.37582
2023-11-01 10:29 | 1337.137144 | 24.0015 | 3 | 1 | 4.003335 | 0 | 0 | 0 | 0 | 0 | 0 | -5.95692e-05 | 25.21536 | 25.19493 | 25.37582
2023-11-01 10:29 | 1337.235544 | 24.0999 | 3 | 1 | 4.003391 | 0 | 0 | 0 | 0 | 0 | 0 | -7.133455e-05 | 25.21536 | 25.19493 | 25.37582
2023-11-01 10:29 | 1337.335944 | 24.2003 | 3 | 1 | 4.003294 | 0 | 0 | 0 | 0 | 0 | 0 | -8.333904e-05 | 25.21536 | 25.19493 | 25.37582
2023-11-01 10:29 | 1337.436544 | 24.3009 | 3 | 1 | 4.003413 | 0 | 0 | 0 | 0 | 0 | 0 | -9.536743e-05 | 25.21536 | 25.19493 | 25.37582
2023-11-01 10:29 | 1337.537544 | 24.4019 | 3 | 1 | 4.003304 | 0 | 0 | 0 | 0 | 0 | 0 | -7.278916e-05 | 25.21536 | 25.1608 | 25.37582
2023-11-01 10:29 | 1337.636144 | 24.5005 | 3 | 1 | 4.003341 | 0 | 0 | 0 | 0 | 0 | 0 | -5.074741e-05 | 25.21536 | 25.1608 | 25.37582
2023-11-01 10:29 | 1337.737744 | 24.6021 | 3 | 1 | 4.003404 | 0 | 0 | 0 | 0 | 0 | 0 | -2.803501e-05 | 25.21536 | 25.1608 | 25.33457
2023-11-01 10:29 | 1337.835744 | 24.7001 | 3 | 1 | 4.003436 | 0 | 0 | 0 | 0 | 0 | 0 | -6.127386e-06 | 25.21536 | 25.1608 | 25.33457
2023-11-01 10:29 | 1337.936144 | 24.8005 | 3 | 1 | 4.003375 | 0 | 0 | 0 | 0 | 0 | 0 | 1.631675e-05 | 25.21536 | 25.1608 | 25.33457
2023-11-01 10:29 | 1338.036344 | 24.9007 | 3 | 1 | 4.00342 | 0 | 0 | 0 | 0 | 0 | 0 | 3.871618e-05 | 25.21536 | 25.1608 | 25.33457
2023-11-01 10:29 | 1338.135744 | 25.0001 | 3 | 1 | 4.003345 | 0 | 0 | 0 | 0 | 0 | 0 | 6.093678e-05 | 25.21536 | 25.1608 | 25.33457
2023-11-01 10:29 | 1338.236144 | 25.1005 | 3 | 1 | 4.003298 | 0 | 0 | 0 | 0 | 0 | 0 | 8.338092e-05 | 25.21536 | 25.1608 | 25.33457
2023-11-01 10:29 | 1338.337544 | 25.2019 | 3 | 1 | 4.003471 | 0 | 0 | 0 | 0 | 0 | 0 | 0.0001060486 | 25.21536 | 25.1608 | 25.33457
2023-11-01 10:29 | 1338.436944 | 25.3013 | 3 | 1 | 4.003386 | 0 | 0 | 0 | 0 | 0 | 0 | 0.0001282692 | 25.21536 | 25.1608 | 25.33457
2023-11-01 10:29 | 1338.535744 | 25.4001 | 3 | 1 | 4.003393 | 0 | 0 | 0 | 0 | 0 | 0 | 0.0001076137 | 25.21536 | 25.1608 | 25.33457
2023-11-01 10:29 | 1338.637344 | 25.5017 | 3 | 1 | 4.003319 | 0 | 0 | 0 | 0 | 0 | 0 | 8.637282e-05 | 25.21536 | 25.1608 | 25.33457
2023-11-01 10:29 | 1338.735744 | 25.6001 | 3 | 1 | 4.003355 | 0 | 0 | 0 | 0 | 0 | 0 | 6.580095e-05 | 25.21536 | 25.1608 | 25.33457
2023-11-01 10:29 | 1338.836544 | 25.7009 | 3 | 1 | 4.00348 | 0 | 0 | 0 | 0 | 0 | 0 | 4.472733e-05 | 25.21536 | 25.1608 | 25.33457
2023-11-01 10:29 | 1338.935544 | 25.7999 | 3 | 1 | 4.003247 | 0 | 0 | 0 | 0 | 0 | 0 | 2.403002e-05 | 25.21536 | 25.1608 | 25.33457
2023-11-01 10:29 | 1339.035744 | 25.9001 | 3 | 1 | 4.003408 | 0 | 0 | 0 | 0 | 0 | 0 | 3.081829e-06 | 25.21536 | 25.1608 | 25.33457
2023-11-01 10:29 | 1339.136144 | 26.0005 | 3 | 1 | 4.003583 | 0 | 0 | 0 | 0 | 0 | 0 | -1.790817e-05 | 25.21536 | 25.1608 | 25.33457
2023-11-01 10:29 | 1339.237144 | 26.1015 | 3 | 1 | 4.003407 | 0 | 0 | 0 | 0 | 0 | 0 | -3.902361e-05 | 25.21536 | 25.1608 | 25.33457
2023-11-01 10:29 | 1339.336544 | 26.2009 | 3 | 1 | 4.003389 | 0 | 0 | 0 | 0 | 0 | 0 | -5.980454e-05 | 25.21536 | 25.1608 | 25.33457
2023-11-01 10:29 | 1339.435944 | 26.3003 | 3 | 1 | 4.003432 | 0 | 0 | 0 | 0 | 0 | 0 | -8.058548e-05 | 25.18371 | 25.1608 | 25.33457
2023-11-01 10:29 | 1339.536544 | 26.4009 | 3 | 1 | 4.00351 | 0 | 0 | 0 | 0 | 0 | 0 | -6.449658e-05 | 25.18371 | 25.1608 | 25.33457
2023-11-01 10:29 | 1339.635544 | 26.4999 | 3 | 1 | 4.00333 | 0 | 0 | 0 | 0 | 0 | 0 | -4.866357e-05 | 25.18371 | 25.1608 | 25.33457
2023-11-01 10:29 | 1339.736944 | 26.6013 | 3 | 1 | 4.003409 | 0 | 0 | 0 | 0 | 0 | 0 | -3.244673e-05 | 25.18371 | 25.1608 | 25.33457
2023-11-01 10:29 | 1339.836344 | 26.7007 | 3 | 1 | 4.00339 | 0 | 0 | 0 | 0 | 0 | 0 | -1.654974e-05 | 25.18371 | 25.1608 | 25.33457
2023-11-01 10:29 | 1339.937144 | 26.8015 | 3 | 1 | 4.003429 | 0 | 0 | 0 | 0 | 0 | 0 | -4.288583e-07 | 25.18371 | 25.1608 | 25.33457
2023-11-01 10:29 | 1340.036544 | 26.9009 | 3 | 1 | 4.003335 | 0 | 0 | 0 | 0 | 0 | 0 | 1.546813e-05 | 25.18371 | 25.1608 | 25.33457
2023-11-01 10:29 | 1340.135944 | 27.0003 | 3 | 1 | 4.00341 | 0 | 0 | 0 | 0 | 0 | 0 | 3.136511e-05 | 25.18371 | 25.1608 | 25.33457
2023-11-01 10:29 | 1340.236544 | 27.1009 | 3 | 1 | 4.003428 | 0 | 0 | 0 | 0 | 0 | 0 | 4.745401e-05 | 25.18371 | 25.1608 | 25.33457
2023-11-01 10:29 | 1340.335744 | 27.2001 | 3 | 1 | 4.003274 | 0 | 0 | 0 | 0 | 0 | 0 | 6.331901e-05 | 25.18371 | 25.1608 | 25.33457
2023-11-01 10:29 | 1340.437744 | 27.3021 | 3 | 1 | 4.003308 | 0 | 0 | 0 | 0 | 0 | 0 | 7.963181e-05 | 25.18371 | 25.17911 | 25.33457
2023-11-01 10:29 | 1340.537144 | 27.4015 | 3 | 1 | 4.003273 | 0 | 0 | 0 | 0 | 0 | 0 | 6.772071e-05 | 25.18371 | 25.17911 | 25.36
2023-11-01 10:29 | 1340.637744 | 27.5021 | 3 | 1 | 4.003447 | 0 | 0 | 0 | 0 | 0 | 0 | 5.566582e-05 | 25.18371 | 25.17911 | 25.36
2023-11-01 10:29 | 1340.736744 | 27.6011 | 3 | 1 | 4.003428 | 0 | 0 | 0 | 0 | 0 | 0 | 4.380266e-05 | 25.18371 | 25.17911 | 25.36
2023-11-01 10:29 | 1340.835744 | 27.7001 | 3 | 1 | 4.003584 | 0 | 0 | 0 | 0 | 0 | 0 | 3.19395e-05 | 25.18371 | 25.17911 | 25.36
2023-11-01 10:29 | 1340.936944 | 27.8013 | 3 | 1 | 4.003428 | 0 | 0 | 0 | 0 | 0 | 0 | 1.981271e-05 | 25.18371 | 25.17911 | 25.36
2023-11-01 10:29 | 1341.036144 | 27.9005 | 3 | 1 | 4.003475 | 0 | 0 | 0 | 0 | 0 | 0 | 7.92558e-06 | 25.18371 | 25.17911 | 25.36
2023-11-01 10:29 | 1341.135544 | 27.9999 | 3 | 1 | 4.003355 | 0 | 0 | 0 | 0 | 0 | 0 | -3.985515e-06 | 25.18371 | 25.17911 | 25.36
2023-11-01 10:29 | 1341.236144 | 28.1005 | 3 | 1 | 4.003494 | 0 | 0 | 0 | 0 | 0 | 0 | -1.60404e-05 | 25.18371 | 25.17911 | 25.36
2023-11-01 10:29 | 1341.337744 | 28.2021 | 3 | 1 | 4.003472 | 0 | 0 | 0 | 0 | 0 | 0 | -2.821512e-05 | 25.18371 | 25.17911 | 25.36
2023-11-01 10:29 | 1341.436544 | 28.3009 | 3 | 1 | 4.003392 | 0 | 0 | 0 | 0 | 0 | 0 | -4.005432e-05 | 25.18371 | 25.17911 | 25.36
2023-11-01 10:29 | 1341.535944 | 28.4003 | 3 | 1 | 4.003577 | 0 | 0 | 0 | 0 | 0 | 0 | -4.152424e-05 | 25.18371 | 25.17911 | 25.36
2023-11-01 10:29 | 1341.636344 | 28.5007 | 3 | 1 | 4.003471 | 0 | 0 | 0 | 0 | 0 | 0 | -4.300894e-05 | 25.18371 | 25.17911 | 25.36
2023-11-01 10:29 | 1341.736344 | 28.6007 | 3 | 1 | 4.003507 | 0 | 0 | 0 | 0 | 0 | 0 | -4.448772e-05 | 25.18371 | 25.17911 | 25.36
2023-11-01 10:29 | 1341.837744 | 28.7021 | 3 | 1 | 4.003437 | 0 | 0 | 0 | 0 | 0 | 0 | -4.598721e-05 | 25.18371 | 25.17911 | 25.36
2023-11-01 10:29 | 1341.935544 | 28.7999 | 3 | 1 | 4.003428 | 0 | 0 | 0 | 0 | 0 | 0 | -4.743347e-05 | 25.18371 | 25.17911 | 25.36
2023-11-01 10:29 | 1342.035744 | 28.9001 | 3 | 1 | 4.003413 | 0 | 0 | 0 | 0 | 0 | 0 | -4.891521e-05 | 25.18371 | 25.17911 | 25.36
2023-11-01 10:29 | 1342.136544 | 29.0009 | 3 | 1 | 4.003335 | 0 | 0 | 0 | 0 | 0 | 0 | -5.040583e-05 | 25.18371 | 25.17911 | 25.36
2023-11-01 10:29 | 1342.237344 | 29.1017 | 3 | 1 | 4.003407 | 0 | 0 | 0 | 0 | 0 | 0 | -5.189645e-05 | 25.20639 | 25.17911 | 25.36
2023-11-01 10:29 | 1342.335744 | 29.2001 | 3 | 1 | 4.003469 | 0 | 0 | 0 | 0 | 0 | 0 | -5.335157e-05 | 25.20639 | 25.17911 | 25.36
2023-11-01 10:29 | 1342.436144 | 29.3005 | 3 | 1 | 4.003432 | 0 | 0 | 0 | 0 | 0 | 0 | -5.483627e-05 | 25.20639 | 25.17911 | 25.36
2023-11-01 10:29 | 1342.535544 | 29.3999 | 3 | 1 | 4.003434 | 0 | 0 | 0 | 0 | 0 | 0 | -5.483627e-05 | 25.20639 | 25.17911 | 25.36
2023-11-01 10:29 | 1342.637144 | 29.5015 | 3 | 1 | 4.003495 | 0 | 0 | 0 | 0 | 0 | 0 | -5.483627e-05 | 25.20639 | 25.17911 | 25.36
2023-11-01 10:29 | 1342.735744 | 29.6001 | 3 | 1 | 4.003376 | 0 | 0 | 0 | 0 | 0 | 0 | -5.483627e-05 | 25.20639 | 25.17911 | 25.36
2023-11-01 10:29 | 1342.836144 | 29.7005 | 3 | 1 | 4.003464 | 0 | 0 | 0 | 0 | 0 | 0 | -5.483627e-05 | 25.20639 | 25.17911 | 25.36
2023-11-01 10:29 | 1342.936744 | 29.8011 | 3 | 1 | 4.003432 | 0 | 0 | 0 | 0 | 0 | 0 | -5.483627e-05 | 25.20639 | 25.17911 | 25.36
2023-11-01 10:29 | 1343.035944 | 29.9003 | 3 | 1 | 4.0033 | 0 | 0 | 0 | 0 | 0 | 0 | -5.483627e-05 | 25.20639 | 25.17911 | 25.36
2023-11-01 10:29 | 1343.137744 | 30.0021 | 3 | 1 | 4.003475 | 0 | 0 | 0 | 0 | 0 | 0 | -5.483627e-05 | 25.20639 | 25.17911 | 25.36
2023-11-01 10:29 | 1343.138044 | 30.0024 | 3 | 1 | 4.003479 | 0 | 0 | 0 | 0 | 0 | 0 | -5.483627e-05 | 25.20639 | 25.17911 | 25.36