## Global_Info
TEST REPORT
|  |  | 20231104_v5_EIS326V | Serial Number |  | C:\ArbinSoftware\DataPro\Result\20231104_v5_EIS326V
|  |  | 2024-04-18 | 207487
Channel | Start DateTime | Schedule File Name | Creator | Comments | Software Version | Schedule Version | MASS | Specific Capacity | Capacity | Item ID | Has Aux | Has Specail | Log Aux Data Flag | Log Special Flag
4 | 2023-11-04 17:11 | INR21700_m50T\2nd_life_EIS\EIS_general.sdu |  |  | PV7.0 Build: 181116USB | Schedule Version 7.00.15 | 0 | 0 | 4.85 |  | 1 | 0 | TRUE | TRUE
Note on G2: Click to open file path

## ACIM_Chan4
Device_ID | Test_ID | Channel_ID | Cycle_ID | Step_ID | Pt | Freq | Zmod | Zphz
Gamry_1 | 1029 | 3 | 1 | 2 | 0 | 10019.53 | 0.0461973 | 48.28465
Gamry_1 | 1029 | 3 | 1 | 2 | 1 | 7207.031 | 0.0383667 | 42.6193
Gamry_1 | 1029 | 3 | 1 | 2 | 2 | 5150.463 | 0.0326119 | 36.01165
Gamry_1 | 1029 | 3 | 1 | 2 | 3 | 3715.701 | 0.0288677 | 29.04697
Gamry_1 | 1029 | 3 | 1 | 2 | 4 | 2686.738 | 0.0265709 | 22.19409
Gamry_1 | 1029 | 3 | 1 | 2 | 5 | 1933.594 | 0.0253018 | 15.98573
Gamry_1 | 1029 | 3 | 1 | 2 | 6 | 1395.089 | 0.0247355 | 10.94028
Gamry_1 | 1029 | 3 | 1 | 2 | 7 | 1000.702 | 0.0245714 | 6.975523
Gamry_1 | 1029 | 3 | 1 | 2 | 8 | 716.9117 | 0.0246481 | 4.041981
Gamry_1 | 1029 | 3 | 1 | 2 | 9 | 520.8333 | 0.0248328 | 1.980104
Gamry_1 | 1029 | 3 | 1 | 2 | 10 | 372.8693 | 0.0250907 | 0.4137601
Gamry_1 | 1029 | 3 | 1 | 2 | 11 | 269.3965 | 0.02538 | -0.6917561
Gamry_1 | 1029 | 3 | 1 | 2 | 12 | 193.6983 | 0.0256913 | -1.517215
Gamry_1 | 1029 | 3 | 1 | 2 | 13 | 139.2327 | 0.0260179 | -2.116049
Gamry_1 | 1029 | 3 | 1 | 2 | 14 | 99.734 | 0.0263632 | -2.567522
Gamry_1 | 1029 | 3 | 1 | 2 | 15 | 72.11539 | 0.0267158 | -2.885842
Gamry_1 | 1029 | 3 | 1 | 2 | 16 | 49.86702 | 0.0270995 | -3.150899
Gamry_1 | 1029 | 3 | 1 | 2 | 17 | 37.5 | 0.0274091 | -3.338529
Gamry_1 | 1029 | 3 | 1 | 2 | 18 | 27.25291 | 0.0277692 | -3.519787
Gamry_1 | 1029 | 3 | 1 | 2 | 19 | 19.29012 | 0.0282069 | -3.692371
Gamry_1 | 1029 | 3 | 1 | 2 | 20 | 13.95089 | 0.0286221 | -3.735553
Gamry_1 | 1029 | 3 | 1 | 2 | 21 | 9.9734 | 0.0290899 | -3.853734
Gamry_1 | 1029 | 3 | 1 | 2 | 22 | 7.233796 | 0.0296403 | -3.819607
Gamry_1 | 1029 | 3 | 1 | 2 | 23 | 5.196785 | 0.0300134 | -3.548105
Gamry_1 | 1029 | 3 | 1 | 2 | 24 | 3.720238 | 0.030499 | -3.582865
Gamry_1 | 1029 | 3 | 1 | 2 | 25 | 2.689329 | 0.0308542 | -3.16285
Gamry_1 | 1029 | 3 | 1 | 2 | 26 | 1.929012 | 0.0311771 | -2.974696
Gamry_1 | 1029 | 3 | 1 | 2 | 27 | 1.395089 | 0.0315509 | -2.676952
Gamry_1 | 1029 | 3 | 1 | 2 | 28 | 0.997765 | 0.0318268 | -2.67542
Gamry_1 | 1029 | 3 | 1 | 2 | 29 | 0.7233796 | 0.0319428 | -2.692247
Gamry_1 | 1029 | 3 | 1 | 2 | 30 | 0.5185288 | 0.032117 | -2.778443
Gamry_1 | 1029 | 3 | 1 | 2 | 31 | 0.3732086 | 0.0323785 | -2.985618
Gamry_1 | 1029 | 3 | 1 | 2 | 32 | 0.2687787 | 0.0325924 | -3.269502
Gamry_1 | 1029 | 3 | 1 | 2 | 33 | 0.1933787 | 0.0328869 | -3.829698
Gamry_1 | 1029 | 3 | 1 | 2 | 34 | 0.1391776 | 0.0332434 | -4.474587
Gamry_1 | 1029 | 3 | 1 | 2 | 35 | 0.1001603 | 0.0337146 | -5.345659
Gamry_1 | 1029 | 3 | 1 | 2 | 36 | 0.0719825 | 0.0343734 | -6.366658
Gamry_1 | 1029 | 3 | 1 | 2 | 37 | 0.051807 | 0.034919 | -7.53076
Gamry_1 | 1029 | 3 | 1 | 2 | 38 | 0.0372971 | 0.0356352 | -8.932792
Gamry_1 | 1029 | 3 | 1 | 2 | 39 | 0.0268286 | 0.0364494 | -10.7333
Gamry_1 | 1029 | 3 | 1 | 2 | 40 | 0.0193124 | 0.0374528 | -13.10657
Gamry_1 | 1029 | 3 | 1 | 2 | 41 | 0.0138979 | 0.0388594 | -16.24856
Gamry_1 | 1029 | 3 | 1 | 2 | 42 | 0.0100006 | 0.0409195 | -20.04739
Note on A1: Device_ID
Note on B1: Test_ID
Note on C1: Channel_ID
Note on D1: Cycle_ID
Note on E1: Step_ID
Note on F1: Pt
Note on G1: Freq
Note on H1: Zmod
Note on I1: Zphz

## Channel_4_1
Date_Time | Test_Time(s) | Step_Time(s) | Step_Index | Cycle_Index | Voltage(V) | Current(A) | Charge_Capacity(Ah) | Discharge_Capacity(Ah) | Charge_Energy(Wh) | Discharge_Energy(Wh) | Internal Resistance(Ohm) | dV/dt(V/s) | Aux_Temperature(¡æ)_1
2023-11-04 17:12 | 0.1008 | 0.1006 | 1 | 1 | 3.265639 | 0 | 0 | 0 | 0 | 0 | 0 | 0 | 25.00102
2023-11-04 17:12 | 0.2002 | 0.2 | 1 | 1 | 3.265639 | 0 | 0 | 0 | 0 | 0 | 0 | 0 | 25.00102
2023-11-04 17:12 | 0.3016 | 0.3014 | 1 | 1 | 3.265498 | 0 | 0 | 0 | 0 | 0 | 0 | 0 | 25.00102
2023-11-04 17:12 | 0.4006 | 0.4004 | 1 | 1 | 3.26567 | 0 | 0 | 0 | 0 | 0 | 0 | 0 | 25.00102
2023-11-04 17:12 | 0.5006 | 0.5004 | 1 | 1 | 3.265568 | 0 | 0 | 0 | 0 | 0 | 0 | 0 | 25.00102
2023-11-04 17:12 | 0.6012 | 0.601 | 1 | 1 | 3.265679 | 0 | 0 | 0 | 0 | 0 | 0 | -1.353808e-07 | 25.00102
2023-11-04 17:12 | 0.7006 | 0.7004 | 1 | 1 | 3.265641 | 0 | 0 | 0 | 0 | 0 | 0 | -2.691467e-07 | 25.00102
2023-11-04 17:12 | 0.8016 | 0.8014 | 1 | 1 | 3.265579 | 0 | 0 | 0 | 0 | 0 | 0 | -4.050658e-07 | 25.00102
2023-11-04 17:12 | 0.9002 | 0.9 | 1 | 1 | 3.26555 | 0 | 0 | 0 | 0 | 0 | 0 | -5.377552e-07 | 25.00102
2023-11-04 17:12 | 1.0016 | 1.0014 | 1 | 1 | 3.2656 | 0 | 0 | 0 | 0 | 0 | 0 | -6.742126e-07 | 25.00102
2023-11-04 17:12 | 1.0026 | 1.0024 | 1 | 1 | 3.265588 | 0 | 0 | 0 | 0 | 0 | 0 | -6.755583e-07 | 25.00102
2023-11-04 17:12 | 1.0203 | 0.0017 | 2 | 1 | 3.265553 | 0 | 0 | 0 | 0 | 0 | 0 | -6.993778e-07 | 25.00102
2023-11-04 17:13 | 61.0206 | 60.002 | 2 | 1 | 3.260373 | 0 | 0 | 0 | 0 | 0 | 0 | -8.14438e-05 | 24.99802
2023-11-04 17:14 | 121.0236 | 120.005 | 2 | 1 | 3.270926 | 0 | 0 | 0 | 0 | 0 | 0 | -0.0001621919 | 24.99501
2023-11-04 17:15 | 181.0255 | 180.0069 | 2 | 1 | 3.267875 | 0 | 0 | 0 | 0 | 0 | 0 | -0.0002429384 | 24.99201
2023-11-04 17:16 | 241.027 | 240.0084 | 2 | 1 | 3.27082 | 0 | 0 | 0 | 0 | 0 | 0 | -0.0003236845 | 24.98901
2023-11-04 17:17 | 301.0278 | 300.0092 | 2 | 1 | 3.261632 | 0 | 0 | 0 | 0 | 0 | 0 | -0.0004044296 | 24.98601
2023-11-04 17:18 | 361.0294 | 360.0108 | 2 | 1 | 3.262684 | 0 | 0 | 0 | 0 | 0 | 0 | -0.0004851757 | 24.983
2023-11-04 17:19 | 421.0305 | 420.0119 | 2 | 1 | 3.269583 | 0 | 0 | 0 | 0 | 0 | 0 | -0.0005659212 | 24.98
2023-11-04 17:20 | 481.0311 | 480.0125 | 2 | 1 | 3.259617 | 0 | 0 | 0 | 0 | 0 | 0 | -0.0006466661 | 24.977
2023-11-04 17:21 | 541.0322 | 540.0136 | 2 | 1 | 3.27301 | 0 | 0 | 0 | 0 | 0 | 0 | -0.0007274116 | 24.97399
2023-11-04 17:22 | 601.0323 | 600.0137 | 2 | 1 | 3.260864 | 0 | 0 | 0 | 0 | 0 | 0 | -0.0008081557 | 24.97099
2023-11-04 17:23 | 661.0328 | 660.0142 | 2 | 1 | 3.259297 | 0 | 0 | 0 | 0 | 0 | 0 | -0.0008889004 | 24.96799
2023-11-04 17:24 | 721.0352 | 720.0166 | 2 | 1 | 3.264163 | 0 | 0 | 0 | 0 | 0 | 0 | -0.0009696477 | 24.96498
2023-11-04 17:25 | 781.0362 | 780.0176 | 2 | 1 | 3.268964 | 0 | 0 | 0 | 0 | 0 | 0 | -0.001050393 | 24.96198
2023-11-04 17:26 | 841.0365 | 840.0179 | 2 | 1 | 3.262011 | 0 | 0 | 0 | 0 | 0 | 0 | -0.001131137 | 24.95898
2023-11-04 17:27 | 901.0369 | 900.0183 | 2 | 1 | 3.259157 | 0 | 0 | 0 | 0 | 0 | 0 | -0.001211882 | 24.95598
2023-11-04 17:28 | 961.0399 | 960.0213 | 2 | 1 | 3.263468 | 0 | 0 | 0 | 0 | 0 | 0 | -0.00129263 | 24.95297
2023-11-04 17:29 | 1021.0406 | 1020.022 | 2 | 1 | 3.273129 | 0 | 0 | 0 | 0 | 0 | 0 | -0.001373375 | 24.9541
2023-11-04 17:30 | 1081.0434 | 1080.0248 | 2 | 1 | 3.261186 | 0 | 0 | 0 | 0 | 0 | 0 | -0.001454123 | 24.96978
2023-11-04 17:31 | 1141.0455 | 1140.0269 | 2 | 1 | 3.267335 | 0 | 0 | 0 | 0 | 0 | 0 | -0.00153487 | 24.98082
2023-11-04 17:32 | 1201.0455 | 1200.0269 | 2 | 1 | 3.269398 | 0 | 0 | 0 | 0 | 0 | 0 | -0.001615614 | 24.96846
2023-11-04 17:33 | 1261.0476 | 1260.029 | 2 | 1 | 3.25982 | 0 | 0 | 0 | 0 | 0 | 0 | -0.001696361 | 24.94761
2023-11-04 17:34 | 1294.700012 | 0.1012 | 3 | 1 | 3.26433 | 0 | 0 | 0 | 0 | 0 | 0 | -0.001741648 | 24.91889
2023-11-04 17:34 | 1294.798812 | 0.2 | 3 | 1 | 3.264433 | 0 | 0 | 0 | 0 | 0 | 0 | -0.001754849 | 24.91889
2023-11-04 17:34 | 1294.899012 | 0.3002 | 3 | 1 | 3.264403 | 0 | 0 | 0 | 0 | 0 | 0 | -0.001768237 | 24.91889
2023-11-04 17:34 | 1294.999212 | 0.4004 | 3 | 1 | 3.264398 | 0 | 0 | 0 | 0 | 0 | 0 | -0.001781625 | 24.91889
2023-11-04 17:34 | 1295.100212 | 0.5014 | 3 | 1 | 3.264339 | 0 | 0 | 0 | 0 | 0 | 0 | -0.00179512 | 24.91889
2023-11-04 17:34 | 1295.198912 | 0.6001 | 3 | 1 | 3.264309 | 0 | 0 | 0 | 0 | 0 | 0 | -0.001808308 | 24.91889
2023-11-04 17:34 | 1295.299412 | 0.7006 | 3 | 1 | 3.264319 | 0 | 0 | 0 | 0 | 0 | 0 | -0.001821736 | 24.91889
2023-11-04 17:34 | 1295.399812 | 0.801 | 3 | 1 | 3.26437 | 0 | 0 | 0 | 0 | 0 | 0 | -0.001835151 | 24.91889
2023-11-04 17:34 | 1295.499412 | 0.9006 | 3 | 1 | 3.264397 | 0 | 0 | 0 | 0 | 0 | 0 | -0.001848459 | 24.91889
2023-11-04 17:34 | 1295.598812 | 1 | 3 | 1 | 3.264419 | 0 | 0 | 0 | 0 | 0 | 0 | -0.001666772 | 24.91889
2023-11-04 17:34 | 1295.699012 | 1.1002 | 3 | 1 | 3.264306 | 0 | 0 | 0 | 0 | 0 | 0 | -0.001483622 | 24.91889
2023-11-04 17:34 | 1295.798812 | 1.2 | 3 | 1 | 3.264357 | 0 | 0 | 0 | 0 | 0 | 0 | -0.001301203 | 24.91889
2023-11-04 17:34 | 1295.899212 | 1.3004 | 3 | 1 | 3.264327 | 0 | 0 | 0 | 0 | 0 | 0 | -0.001117687 | 24.91889
2023-11-04 17:34 | 1295.999412 | 1.4006 | 3 | 1 | 3.264406 | 0 | 0 | 0 | 0 | 0 | 0 | -0.0009345373 | 24.91889
2023-11-04 17:34 | 1296.098812 | 1.5 | 3 | 1 | 3.264377 | 0 | 0 | 0 | 0 | 0 | 0 | -0.0007528496 | 24.91889
2023-11-04 17:34 | 1296.199412 | 1.6006 | 3 | 1 | 3.264427 | 0 | 0 | 0 | 0 | 0 | 0 | -0.0005689685 | 24.91889
2023-11-04 17:34 | 1296.299012 | 1.7002 | 3 | 1 | 3.26435 | 0 | 0 | 0 | 0 | 0 | 0 | -0.0003869152 | 24.91889
2023-11-04 17:34 | 1296.399212 | 1.8004 | 3 | 1 | 3.264312 | 0 | 0 | 0 | 0 | 0 | 0 | -0.0002037652 | 24.91889
2023-11-04 17:34 | 1296.499212 | 1.9004 | 3 | 1 | 3.26437 | 0 | 0 | 0 | 0 | 0 | 0 | -2.098083e-05 | 24.91889
2023-11-04 17:34 | 1296.599412 | 2.0006 | 3 | 1 | 3.264412 | 0 | 0 | 0 | 0 | 0 | 0 | -1.871178e-05 | 24.91889
2023-11-04 17:34 | 1296.699412 | 2.1006 | 3 | 1 | 3.264303 | 0 | 0 | 0 | 0 | 0 | 0 | -1.644726e-05 | 24.91889
2023-11-04 17:34 | 1296.800012 | 2.2012 | 3 | 1 | 3.264397 | 0 | 0 | 0 | 0 | 0 | 0 | -1.416915e-05 | 24.9561
2023-11-04 17:34 | 1296.899012 | 2.3002 | 3 | 1 | 3.26437 | 0 | 0 | 0 | 0 | 0 | 0 | -1.192727e-05 | 24.9561
2023-11-04 17:34 | 1296.999012 | 2.4002 | 3 | 1 | 3.264356 | 0 | 0 | 0 | 0 | 0 | 0 | -9.662746e-06 | 24.9561
2023-11-04 17:34 | 1297.099212 | 2.5004 | 3 | 1 | 3.264371 | 0 | 0 | 0 | 0 | 0 | 0 | -7.393693e-06 | 24.9561
2023-11-04 17:34 | 1297.200412 | 2.6016 | 3 | 1 | 3.26439 | 0 | 0 | 0 | 0 | 0 | 0 | -5.101996e-06 | 24.9561
2023-11-04 17:34 | 1297.298912 | 2.7001 | 3 | 1 | 3.264298 | 0 | 0 | 0 | 0 | 0 | 0 | -2.87144e-06 | 24.9561
2023-11-04 17:34 | 1297.399012 | 2.8002 | 3 | 1 | 3.264344 | 0 | 0 | 0 | 0 | 0 | 0 | -6.046516e-07 | 24.9561
2023-11-04 17:34 | 1297.499412 | 2.9006 | 3 | 1 | 3.264301 | 0 | 0 | 0 | 0 | 0 | 0 | 1.66893e-06 | 24.9561
2023-11-04 17:34 | 1297.598812 | 3 | 3 | 1 | 3.264377 | 0 | 0 | 0 | 0 | 0 | 0 | 1.01548e-05 | 24.9561
2023-11-04 17:34 | 1297.699012 | 3.1002 | 3 | 1 | 3.264358 | 0 | 0 | 0 | 0 | 0 | 0 | 1.870897e-05 | 24.9561
2023-11-04 17:34 | 1297.799612 | 3.2008 | 3 | 1 | 3.264437 | 0 | 0 | 0 | 0 | 0 | 0 | 2.729728e-05 | 24.9561
2023-11-04 17:34 | 1297.900212 | 3.3014 | 3 | 1 | 3.264411 | 0 | 0 | 0 | 0 | 0 | 0 | 3.58856e-05 | 24.9561
2023-11-04 17:34 | 1297.999612 | 3.4008 | 3 | 1 | 3.264338 | 0 | 0 | 0 | 0 | 0 | 0 | 4.437147e-05 | 24.9561
2023-11-04 17:34 | 1298.099212 | 3.5004 | 3 | 1 | 3.264377 | 0 | 0 | 0 | 0 | 0 | 0 | 5.287441e-05 | 24.9561
2023-11-04 17:34 | 1298.200212 | 3.6014 | 3 | 1 | 3.264338 | 0 | 0 | 0 | 0 | 0 | 0 | 6.149687e-05 | 24.9561
2023-11-04 17:34 | 1298.299012 | 3.7002 | 3 | 1 | 3.264387 | 0 | 0 | 0 | 0 | 0 | 0 | 6.993152e-05 | 24.9561
2023-11-04 17:34 | 1298.399012 | 3.8002 | 3 | 1 | 3.264416 | 0 | 0 | 0 | 0 | 0 | 0 | 7.846861e-05 | 24.9561
2023-11-04 17:34 | 1298.499212 | 3.9004 | 3 | 1 | 3.26439 | 0 | 0 | 0 | 0 | 0 | 0 | 8.702278e-05 | 24.9561
2023-11-04 17:34 | 1298.600212 | 4.0014 | 3 | 1 | 3.26441 | 0 | 0 | 0 | 0 | 0 | 0 | 8.114484e-05 | 24.9561
2023-11-04 17:34 | 1298.699612 | 4.1008 | 3 | 1 | 3.264497 | 0 | 0 | 0 | 0 | 0 | 0 | 7.536002e-05 | 24.9561
2023-11-04 17:34 | 1298.799412 | 4.2006 | 3 | 1 | 3.264405 | 0 | 0 | 0 | 0 | 0 | 0 | 6.955192e-05 | 24.9561
2023-11-04 17:34 | 1298.898812 | 4.3 | 3 | 1 | 3.264364 | 0 | 0 | 0 | 0 | 0 | 0 | 6.37671e-05 | 24.9561
2023-11-04 17:34 | 1298.999012 | 4.4002 | 3 | 1 | 3.264364 | 0 | 0 | 0 | 0 | 0 | 0 | 5.793571e-05 | 24.9561
2023-11-04 17:34 | 1299.099012 | 4.5002 | 3 | 1 | 3.264388 | 0 | 0 | 0 | 0 | 0 | 0 | 5.211597e-05 | 24.9561
2023-11-04 17:34 | 1299.199612 | 4.6008 | 3 | 1 | 3.26437 | 0 | 0 | 0 | 0 | 0 | 0 | 4.626131e-05 | 24.9561
2023-11-04 17:34 | 1299.300112 | 4.7013 | 3 | 1 | 3.264358 | 0 | 0 | 0 | 0 | 0 | 0 | 4.041247e-05 | 24.9561
2023-11-04 17:34 | 1299.399512 | 4.8007 | 3 | 1 | 3.264387 | 0 | 0 | 0 | 0 | 0 | 0 | 3.462765e-05 | 24.9561
2023-11-04 17:34 | 1299.498812 | 4.9 | 3 | 1 | 3.264398 | 0 | 0 | 0 | 0 | 0 | 0 | 2.884865e-05 | 24.9561
2023-11-04 17:34 | 1299.600012 | 5.0012 | 3 | 1 | 3.264364 | 0 | 0 | 0 | 0 | 0 | 0 | 2.619457e-05 | 24.9561
2023-11-04 17:34 | 1299.699412 | 5.1006 | 3 | 1 | 3.264394 | 0 | 0 | 0 | 0 | 0 | 0 | 2.35877e-05 | 24.97131
2023-11-04 17:34 | 1299.799012 | 5.2002 | 3 | 1 | 3.264339 | 0 | 0 | 0 | 0 | 0 | 0 | 2.097559e-05 | 24.97131
2023-11-04 17:34 | 1299.899212 | 5.3004 | 3 | 1 | 3.264376 | 0 | 0 | 0 | 0 | 0 | 0 | 1.834774e-05 | 24.97131
2023-11-04 17:34 | 1300.000412 | 5.4016 | 3 | 1 | 3.264424 | 0 | 0 | 0 | 0 | 0 | 0 | 1.569366e-05 | 24.97131
2023-11-04 17:34 | 1300.099412 | 5.5006 | 3 | 1 | 3.264374 | 0 | 0 | 0 | 0 | 0 | 0 | 1.309729e-05 | 24.97131
2023-11-04 17:34 | 1300.198912 | 5.6001 | 3 | 1 | 3.264393 | 0 | 0 | 0 | 0 | 0 | 0 | 1.048779e-05 | 24.97131
2023-11-04 17:34 | 1300.300012 | 5.7012 | 3 | 1 | 3.264356 | 0 | 0 | 0 | 0 | 0 | 0 | 7.836342e-06 | 24.97131
2023-11-04 17:34 | 1300.399212 | 5.8004 | 3 | 1 | 3.264437 | 0 | 0 | 0 | 0 | 0 | 0 | 5.234718e-06 | 24.97131
2023-11-04 17:34 | 1300.498812 | 5.9 | 3 | 1 | 3.264349 | 0 | 0 | 0 | 0 | 0 | 0 | 2.622604e-06 | 24.97131
2023-11-04 17:34 | 1300.598712 | 5.9999 | 3 | 1 | 3.264366 | 0 | 0 | 0 | 0 | 0 | 0 | -5.945027e-06 | 24.97131
2023-11-04 17:34 | 1300.698812 | 6.1 | 3 | 1 | 3.26439 | 0 | 0 | 0 | 0 | 0 | 0 | -1.452981e-05 | 24.97131
2023-11-04 17:34 | 1300.799812 | 6.201 | 3 | 1 | 3.264404 | 0 | 0 | 0 | 0 | 0 | 0 | -2.319178e-05 | 24.97131
2023-11-04 17:34 | 1300.898812 | 6.3 | 3 | 1 | 3.264408 | 0 | 0 | 0 | 0 | 0 | 0 | -3.168223e-05 | 24.97131
2023-11-04 17:34 | 1300.998812 | 6.4 | 3 | 1 | 3.264318 | 0 | 0 | 0 | 0 | 0 | 0 | -4.025844e-05 | 24.97131
2023-11-04 17:34 | 1301.099112 | 6.5003 | 3 | 1 | 3.264388 | 0 | 0 | 0 | 0 | 0 | 0 | -4.886037e-05 | 24.97131
2023-11-04 17:34 | 1301.200212 | 6.6014 | 3 | 1 | 3.264388 | 0 | 0 | 0 | 0 | 0 | 0 | -5.753092e-05 | 24.97131
2023-11-04 17:34 | 1301.299412 | 6.7006 | 3 | 1 | 3.264442 | 0 | 0 | 0 | 0 | 0 | 0 | -6.603852e-05 | 24.97131
2023-11-04 17:34 | 1301.399012 | 6.8002 | 3 | 1 | 3.26439 | 0 | 0 | 0 | 0 | 0 | 0 | -7.458042e-05 | 24.97131
2023-11-04 17:34 | 1301.499612 | 6.9008 | 3 | 1 | 3.264369 | 0 | 0 | 0 | 0 | 0 | 0 | -8.320808e-05 | 24.97131
2023-11-04 17:34 | 1301.599212 | 7.0004 | 3 | 1 | 3.264453 | 0 | 0 | 0 | 0 | 0 | 0 | -6.833386e-05 | 24.97131
2023-11-04 17:34 | 1301.700212 | 7.1014 | 3 | 1 | 3.264436 | 0 | 0 | 0 | 0 | 0 | 0 | -5.325055e-05 | 24.97131
2023-11-04 17:34 | 1301.799012 | 7.2002 | 3 | 1 | 3.26432 | 0 | 0 | 0 | 0 | 0 | 0 | -3.84958e-05 | 24.97131
2023-11-04 17:34 | 1301.899012 | 7.3002 | 3 | 1 | 3.264353 | 0 | 0 | 0 | 0 | 0 | 0 | -2.356183e-05 | 24.97131
2023-11-04 17:34 | 1301.999812 | 7.401 | 3 | 1 | 3.264402 | 0 | 0 | 0 | 0 | 0 | 0 | -8.508399e-06 | 24.97131
2023-11-04 17:34 | 1302.100012 | 7.5012 | 3 | 1 | 3.264458 | 0 | 0 | 0 | 0 | 0 | 0 | 6.455432e-06 | 24.97131
2023-11-04 17:34 | 1302.199412 | 7.6006 | 3 | 1 | 3.264406 | 0 | 0 | 0 | 0 | 0 | 0 | 2.129979e-05 | 24.97131
2023-11-04 17:34 | 1302.298812 | 7.7 | 3 | 1 | 3.264379 | 0 | 0 | 0 | 0 | 0 | 0 | 3.614415e-05 | 24.97131
2023-11-04 17:34 | 1302.398812 | 7.8 | 3 | 1 | 3.26438 | 0 | 0 | 0 | 0 | 0 | 0 | 5.107812e-05 | 24.97131
2023-11-04 17:34 | 1302.499012 | 7.9002 | 3 | 1 | 3.26445 | 0 | 0 | 0 | 0 | 0 | 0 | 6.604195e-05 | 24.95517
2023-11-04 17:34 | 1302.600012 | 8.0012 | 3 | 1 | 3.264392 | 0 | 0 | 0 | 0 | 0 | 0 | 5.89404e-05 | 24.95517
2023-11-04 17:34 | 1302.698712 | 8.0999 | 3 | 1 | 3.264396 | 0 | 0 | 0 | 0 | 0 | 0 | 5.200056e-05 | 24.95517
2023-11-04 17:34 | 1302.799212 | 8.2004 | 3 | 1 | 3.26447 | 0 | 0 | 0 | 0 | 0 | 0 | 4.493417e-05 | 24.95517
2023-11-04 17:34 | 1302.899412 | 8.3006 | 3 | 1 | 3.264412 | 0 | 0 | 0 | 0 | 0 | 0 | 3.788887e-05 | 24.95517
2023-11-04 17:34 | 1302.999412 | 8.4006 | 3 | 1 | 3.264474 | 0 | 0 | 0 | 0 | 0 | 0 | 3.085763e-05 | 24.95517
2023-11-04 17:34 | 1303.098812 | 8.5 | 3 | 1 | 3.264477 | 0 | 0 | 0 | 0 | 0 | 0 | 2.386858e-05 | 24.95517
2023-11-04 17:34 | 1303.199012 | 8.6002 | 3 | 1 | 3.264417 | 0 | 0 | 0 | 0 | 0 | 0 | 1.682328e-05 | 24.95517
2023-11-04 17:34 | 1303.299012 | 8.7002 | 3 | 1 | 3.264342 | 0 | 0 | 0 | 0 | 0 | 0 | 9.792037e-06 | 24.95517
2023-11-04 17:34 | 1303.399212 | 8.8004 | 3 | 1 | 3.2645 | 0 | 0 | 0 | 0 | 0 | 0 | 2.746736e-06 | 24.95517
2023-11-04 17:34 | 1303.499312 | 8.9005 | 3 | 1 | 3.264391 | 0 | 0 | 0 | 0 | 0 | 0 | -4.291534e-06 | 24.95517
2023-11-04 17:34 | 1303.598712 | 8.9999 | 3 | 1 | 3.264357 | 0 | 0 | 0 | 0 | 0 | 0 | 1.133322e-06 | 24.95517
2023-11-04 17:34 | 1303.698912 | 9.1001 | 3 | 1 | 3.264471 | 0 | 0 | 0 | 0 | 0 | 0 | 6.60184e-06 | 24.95517
2023-11-04 17:34 | 1303.799912 | 9.2011 | 3 | 1 | 3.264437 | 0 | 0 | 0 | 0 | 0 | 0 | 1.211402e-05 | 24.95517
2023-11-04 17:34 | 1303.899312 | 9.3005 | 3 | 1 | 3.264496 | 0 | 0 | 0 | 0 | 0 | 0 | 1.753888e-05 | 24.95517
2023-11-04 17:34 | 1303.998912 | 9.4001 | 3 | 1 | 3.264484 | 0 | 0 | 0 | 0 | 0 | 0 | 2.297465e-05 | 24.95517
2023-11-04 17:34 | 1304.099112 | 9.5003 | 3 | 1 | 3.264455 | 0 | 0 | 0 | 0 | 0 | 0 | 2.844316e-05 | 24.95517
2023-11-04 17:34 | 1304.200212 | 9.6014 | 3 | 1 | 3.264421 | 0 | 0 | 0 | 0 | 0 | 0 | 3.39608e-05 | 24.95517
2023-11-04 17:34 | 1304.299912 | 9.7011 | 3 | 1 | 3.264404 | 0 | 0 | 0 | 0 | 0 | 0 | 3.940203e-05 | 24.95517
2023-11-04 17:34 | 1304.398912 | 9.8001 | 3 | 1 | 3.264432 | 0 | 0 | 0 | 0 | 0 | 0 | 4.480506e-05 | 24.95517
2023-11-04 17:34 | 1304.499712 | 9.9009 | 3 | 1 | 3.264443 | 0 | 0 | 0 | 0 | 0 | 0 | 5.030632e-05 | 24.95517
2023-11-04 17:34 | 1304.599112 | 10.0003 | 3 | 1 | 3.264477 | 0 | 0 | 0 | 0 | 0 | 0 | 4.693974e-05 | 24.95517
2023-11-04 17:34 | 1304.699112 | 10.1003 | 3 | 1 | 3.26438 | 0 | 0 | 0 | 0 | 0 | 0 | 4.355284e-05 | 24.95517
2023-11-04 17:34 | 1304.799512 | 10.2007 | 3 | 1 | 3.264372 | 0 | 0 | 0 | 0 | 0 | 0 | 4.01524e-05 | 24.95517
2023-11-04 17:34 | 1304.899112 | 10.3003 | 3 | 1 | 3.264424 | 0 | 0 | 0 | 0 | 0 | 0 | 3.677905e-05 | 24.95517
2023-11-04 17:34 | 1304.999912 | 10.4011 | 3 | 1 | 3.26454 | 0 | 0 | 0 | 0 | 0 | 0 | 3.336505e-05 | 24.95517
2023-11-04 17:34 | 1305.098912 | 10.5001 | 3 | 1 | 3.264443 | 0 | 0 | 0 | 0 | 0 | 0 | 3.001202e-05 | 24.95517
2023-11-04 17:34 | 1305.198912 | 10.6001 | 3 | 1 | 3.264474 | 0 | 0 | 0 | 0 | 0 | 0 | 2.662513e-05 | 24.95517
2023-11-04 17:34 | 1305.299312 | 10.7005 | 3 | 1 | 3.26446 | 0 | 0 | 0 | 0 | 0 | 0 | 2.322468e-05 | 24.95517
2023-11-04 17:34 | 1305.399112 | 10.8003 | 3 | 1 | 3.264431 | 0 | 0 | 0 | 0 | 0 | 0 | 1.984455e-05 | 24.97967
2023-11-04 17:34 | 1305.499312 | 10.9005 | 3 | 1 | 3.264467 | 0 | 0 | 0 | 0 | 0 | 0 | 1.645088e-05 | 24.97967
2023-11-04 17:34 | 1305.598712 | 10.9999 | 3 | 1 | 3.264513 | 0 | 0 | 0 | 0 | 0 | 0 | 1.853721e-05 | 24.97967
2023-11-04 17:34 | 1305.699712 | 11.1009 | 3 | 1 | 3.26438 | 0 | 0 | 0 | 0 | 0 | 0 | 2.065712e-05 | 24.97967
2023-11-04 17:34 | 1305.798912 | 11.2001 | 3 | 1 | 3.264436 | 0 | 0 | 0 | 0 | 0 | 0 | 2.273926e-05 | 24.97967
2023-11-04 17:34 | 1305.898912 | 11.3001 | 3 | 1 | 3.264542 | 0 | 0 | 0 | 0 | 0 | 0 | 2.483818e-05 | 24.97967
2023-11-04 17:34 | 1305.999112 | 11.4003 | 3 | 1 | 3.264514 | 0 | 0 | 0 | 0 | 0 | 0 | 2.69413e-05 | 24.97967
2023-11-04 17:34 | 1306.099112 | 11.5003 | 3 | 1 | 3.264564 | 0 | 0 | 0 | 0 | 0 | 0 | 2.904022e-05 | 24.97967
2023-11-04 17:34 | 1306.199312 | 11.6005 | 3 | 1 | 3.264497 | 0 | 0 | 0 | 0 | 0 | 0 | 3.114334e-05 | 24.97967
2023-11-04 17:34 | 1306.299312 | 11.7005 | 3 | 1 | 3.26449 | 0 | 0 | 0 | 0 | 0 | 0 | 3.324227e-05 | 24.97967
2023-11-04 17:34 | 1306.398712 | 11.7999 | 3 | 1 | 3.264451 | 0 | 0 | 0 | 0 | 0 | 0 | 3.53286e-05 | 24.97967
2023-11-04 17:34 | 1306.498912 | 11.9001 | 3 | 1 | 3.26438 | 0 | 0 | 0 | 0 | 0 | 0 | 3.743172e-05 | 24.97967
2023-11-04 17:34 | 1306.599912 | 12.0011 | 3 | 1 | 3.264512 | 0 | 0 | 0 | 0 | 0 | 0 | 4.690987e-05 | 24.97967
2023-11-04 17:34 | 1306.699312 | 12.1005 | 3 | 1 | 3.264525 | 0 | 0 | 0 | 0 | 0 | 0 | 5.623787e-05 | 24.97967
2023-11-04 17:34 | 1306.799112 | 12.2003 | 3 | 1 | 3.264445 | 0 | 0 | 0 | 0 | 0 | 0 | 6.560341e-05 | 24.97967
2023-11-04 17:34 | 1306.899312 | 12.3005 | 3 | 1 | 3.264614 | 0 | 0 | 0 | 0 | 0 | 0 | 7.500648e-05 | 24.97967
2023-11-04 17:34 | 1306.999312 | 12.4005 | 3 | 1 | 3.264488 | 0 | 0 | 0 | 0 | 0 | 0 | 8.439079e-05 | 24.97967
2023-11-04 17:34 | 1307.098712 | 12.4999 | 3 | 1 | 3.264508 | 0 | 0 | 0 | 0 | 0 | 0 | 9.371879e-05 | 24.97967
2023-11-04 17:34 | 1307.199012 | 12.6002 | 3 | 1 | 3.264411 | 0 | 0 | 0 | 0 | 0 | 0 | 0.0001031313 | 24.97967
2023-11-04 17:34 | 1307.299512 | 12.7007 | 3 | 1 | 3.264519 | 0 | 0 | 0 | 0 | 0 | 0 | 0.0001125625 | 24.97967
2023-11-04 17:34 | 1307.399712 | 12.8009 | 3 | 1 | 3.264459 | 0 | 0 | 0 | 0 | 0 | 0 | 0.0001219656 | 24.97967
2023-11-04 17:34 | 1307.499912 | 12.9011 | 3 | 1 | 3.26447 | 0 | 0 | 0 | 0 | 0 | 0 | 0.0001313686 | 24.97967
2023-11-04 17:34 | 1307.599312 | 13.0005 | 3 | 1 | 3.264517 | 0 | 0 | 0 | 0 | 0 | 0 | 0.0001099321 | 24.97967
2023-11-04 17:34 | 1307.699312 | 13.1005 | 3 | 1 | 3.26438 | 0 | 0 | 0 | 0 | 0 | 0 | 8.836607e-05 | 24.97967
2023-11-04 17:34 | 1307.799712 | 13.2009 | 3 | 1 | 3.264397 | 0 | 0 | 0 | 0 | 0 | 0 | 6.671383e-05 | 24.97967
2023-11-04 17:34 | 1307.899112 | 13.3003 | 3 | 1 | 3.264505 | 0 | 0 | 0 | 0 | 0 | 0 | 4.527725e-05 | 24.97967
2023-11-04 17:34 | 1307.999512 | 13.4007 | 3 | 1 | 3.264483 | 0 | 0 | 0 | 0 | 0 | 0 | 2.362501e-05 | 24.97967
2023-11-04 17:34 | 1308.099312 | 13.5005 | 3 | 1 | 3.264514 | 0 | 0 | 0 | 0 | 0 | 0 | 2.102158e-06 | 24.97967
2023-11-04 17:34 | 1308.200012 | 13.6012 | 3 | 1 | 3.264512 | 0 | 0 | 0 | 0 | 0 | 0 | -1.961478e-05 | 24.9561
2023-11-04 17:34 | 1308.299512 | 13.7007 | 3 | 1 | 3.264487 | 0 | 0 | 0 | 0 | 0 | 0 | -4.107293e-05 | 24.9561
2023-11-04 17:34 | 1308.398912 | 13.8001 | 3 | 1 | 3.2645 | 0 | 0 | 0 | 0 | 0 | 0 | -6.250952e-05 | 24.9561
2023-11-04 17:34 | 1308.499312 | 13.9005 | 3 | 1 | 3.26449 | 0 | 0 | 0 | 0 | 0 | 0 | -8.416176e-05 | 24.9561
2023-11-04 17:34 | 1308.598712 | 13.9999 | 3 | 1 | 3.264449 | 0 | 0 | 0 | 0 | 0 | 0 | -7.700329e-05 | 24.9561
2023-11-04 17:34 | 1308.700312 | 14.1015 | 3 | 1 | 3.264505 | 0 | 0 | 0 | 0 | 0 | 0 | -6.968638e-05 | 24.9561
2023-11-04 17:34 | 1308.799112 | 14.2003 | 3 | 1 | 3.264491 | 0 | 0 | 0 | 0 | 0 | 0 | -6.257112e-05 | 24.9561
2023-11-04 17:34 | 1308.899112 | 14.3003 | 3 | 1 | 3.264465 | 0 | 0 | 0 | 0 | 0 | 0 | -5.536944e-05 | 24.9561
2023-11-04 17:34 | 1308.999312 | 14.4005 | 3 | 1 | 3.26449 | 0 | 0 | 0 | 0 | 0 | 0 | -4.815335e-05 | 24.9561
2023-11-04 17:34 | 1309.098712 | 14.4999 | 3 | 1 | 3.264444 | 0 | 0 | 0 | 0 | 0 | 0 | -4.099488e-05 | 24.9561
2023-11-04 17:34 | 1309.198712 | 14.5999 | 3 | 1 | 3.264556 | 0 | 0 | 0 | 0 | 0 | 0 | -3.37932e-05 | 24.9561
2023-11-04 17:34 | 1309.298912 | 14.7001 | 3 | 1 | 3.264424 | 0 | 0 | 0 | 0 | 0 | 0 | -2.657711e-05 | 24.9561
2023-11-04 17:34 | 1309.399712 | 14.8009 | 3 | 1 | 3.264468 | 0 | 0 | 0 | 0 | 0 | 0 | -1.931782e-05 | 24.9561
2023-11-04 17:34 | 1309.499112 | 14.9003 | 3 | 1 | 3.264565 | 0 | 0 | 0 | 0 | 0 | 0 | -1.215935e-05 | 24.9561
2023-11-04 17:34 | 1309.599412 | 15.0006 | 3 | 1 | 3.264527 | 0 | 0 | 0 | 0 | 0 | 0 | -7.353719e-06 | 24.9561
2023-11-04 17:34 | 1309.699512 | 15.1007 | 3 | 1 | 3.264504 | 0 | 0 | 0 | 0 | 0 | 0 | -2.557672e-06 | 24.9561
2023-11-04 17:34 | 1309.799312 | 15.2005 | 3 | 1 | 3.264525 | 0 | 0 | 0 | 0 | 0 | 0 | 2.224001e-06 | 24.9561
2023-11-04 17:34 | 1309.899312 | 15.3005 | 3 | 1 | 3.264414 | 0 | 0 | 0 | 0 | 0 | 0 | 7.015256e-06 | 24.9561
2023-11-04 17:34 | 1309.998712 | 15.3999 | 3 | 1 | 3.26455 | 0 | 0 | 0 | 0 | 0 | 0 | 1.177776e-05 | 24.9561
2023-11-04 17:34 | 1310.098912 | 15.5001 | 3 | 1 | 3.264486 | 0 | 0 | 0 | 0 | 0 | 0 | 1.65786e-05 | 24.9561
2023-11-04 17:34 | 1310.199212 | 15.6004 | 3 | 1 | 3.264488 | 0 | 0 | 0 | 0 | 0 | 0 | 2.138423e-05 | 24.9561
2023-11-04 17:34 | 1310.298712 | 15.6999 | 3 | 1 | 3.264527 | 0 | 0 | 0 | 0 | 0 | 0 | 2.615153e-05 | 24.9561
2023-11-04 17:34 | 1310.399312 | 15.8005 | 3 | 1 | 3.264511 | 0 | 0 | 0 | 0 | 0 | 0 | 3.097153e-05 | 24.9561
2023-11-04 17:34 | 1310.499312 | 15.9005 | 3 | 1 | 3.264591 | 0 | 0 | 0 | 0 | 0 | 0 | 3.576279e-05 | 24.9561
2023-11-04 17:34 | 1310.599512 | 16.0007 | 3 | 1 | 3.26457 | 0 | 0 | 0 | 0 | 0 | 0 | 3.750742e-05 | 24.9561
2023-11-04 17:34 | 1310.698912 | 16.1001 | 3 | 1 | 3.264516 | 0 | 0 | 0 | 0 | 0 | 0 | 3.923813e-05 | 24.9561
2023-11-04 17:34 | 1310.799212 | 16.2004 | 3 | 1 | 3.264501 | 0 | 0 | 0 | 0 | 0 | 0 | 4.09845e-05 | 24.9561
2023-11-04 17:34 | 1310.899312 | 16.3005 | 3 | 1 | 3.264528 | 0 | 0 | 0 | 0 | 0 | 0 | 4.27274e-05 | 24.9561
2023-11-04 17:34 | 1310.998712 | 16.3999 | 3 | 1 | 3.264501 | 0 | 0 | 0 | 0 | 0 | 0 | 4.44581e-05 | 24.95271
2023-11-04 17:34 | 1311.099112 | 16.5003 | 3 | 1 | 3.264587 | 0 | 0 | 0 | 0 | 0 | 0 | 4.620622e-05 | 24.95271
2023-11-04 17:34 | 1311.199312 | 16.6005 | 3 | 1 | 3.264448 | 0 | 0 | 0 | 0 | 0 | 0 | 4.795085e-05 | 24.95271
2023-11-04 17:34 | 1311.299012 | 16.7002 | 3 | 1 | 3.264545 | 0 | 0 | 0 | 0 | 0 | 0 | 4.968678e-05 | 24.95271
2023-11-04 17:34 | 1311.398712 | 16.7999 | 3 | 1 | 3.264393 | 0 | 0 | 0 | 0 | 0 | 0 | 5.142271e-05 | 24.95271
2023-11-04 17:34 | 1311.498912 | 16.9001 | 3 | 1 | 3.264491 | 0 | 0 | 0 | 0 | 0 | 0 | 5.316734e-05 | 24.95271
2023-11-04 17:34 | 1311.599112 | 17.0003 | 3 | 1 | 3.264583 | 0 | 0 | 0 | 0 | 0 | 0 | 5.149624e-05 | 24.95271
2023-11-04 17:34 | 1311.699412 | 17.1006 | 3 | 1 | 3.264504 | 0 | 0 | 0 | 0 | 0 | 0 | 4.982348e-05 | 24.95271
2023-11-04 17:34 | 1311.799112 | 17.2003 | 3 | 1 | 3.264562 | 0 | 0 | 0 | 0 | 0 | 0 | 4.816072e-05 | 24.95271
2023-11-04 17:34 | 1311.898912 | 17.3001 | 3 | 1 | 3.26449 | 0 | 0 | 0 | 0 | 0 | 0 | 4.649629e-05 | 24.95271
2023-11-04 17:34 | 1311.999312 | 17.4005 | 3 | 1 | 3.264537 | 0 | 0 | 0 | 0 | 0 | 0 | 4.482186e-05 | 24.95271
2023-11-04 17:34 | 1312.098712 | 17.4999 | 3 | 1 | 3.264517 | 0 | 0 | 0 | 0 | 0 | 0 | 4.31641e-05 | 24.95271
2023-11-04 17:34 | 1312.198912 | 17.6001 | 3 | 1 | 3.264538 | 0 | 0 | 0 | 0 | 0 | 0 | 4.1493e-05 | 24.95271
2023-11-04 17:34 | 1312.299312 | 17.7005 | 3 | 1 | 3.264585 | 0 | 0 | 0 | 0 | 0 | 0 | 3.981857e-05 | 24.95271
2023-11-04 17:34 | 1312.398912 | 17.8001 | 3 | 1 | 3.264564 | 0 | 0 | 0 | 0 | 0 | 0 | 3.815748e-05 | 24.95271
2023-11-04 17:34 | 1312.499612 | 17.9008 | 3 | 1 | 3.264544 | 0 | 0 | 0 | 0 | 0 | 0 | 3.647804e-05 | 24.95271
2023-11-04 17:34 | 1312.599012 | 18.0002 | 3 | 1 | 3.264517 | 0 | 0 | 0 | 0 | 0 | 0 | 2.905586e-05 | 24.95271
2023-11-04 17:34 | 1312.699412 | 18.1006 | 3 | 1 | 3.26459 | 0 | 0 | 0 | 0 | 0 | 0 | 2.155901e-05 | 24.95271
2023-11-04 17:34 | 1312.799012 | 18.2002 | 3 | 1 | 3.26447 | 0 | 0 | 0 | 0 | 0 | 0 | 1.41219e-05 | 24.95271
2023-11-04 17:34 | 1312.899312 | 18.3005 | 3 | 1 | 3.264486 | 0 | 0 | 0 | 0 | 0 | 0 | 6.632517e-06 | 24.95271
2023-11-04 17:34 | 1312.998712 | 18.3999 | 3 | 1 | 3.26457 | 0 | 0 | 0 | 0 | 0 | 0 | -7.896631e-07 | 24.95271
2023-11-04 17:34 | 1313.098812 | 18.5 | 3 | 1 | 3.264532 | 0 | 0 | 0 | 0 | 0 | 0 | -8.264112e-06 | 24.95271
2023-11-04 17:34 | 1313.199412 | 18.6006 | 3 | 1 | 3.264554 | 0 | 0 | 0 | 0 | 0 | 0 | -1.57759e-05 | 24.95271
2023-11-04 17:34 | 1313.298812 | 18.7 | 3 | 1 | 3.264574 | 0 | 0 | 0 | 0 | 0 | 0 | -2.319808e-05 | 24.95271
2023-11-04 17:34 | 1313.398812 | 18.8 | 3 | 1 | 3.264558 | 0 | 0 | 0 | 0 | 0 | 0 | -3.066506e-05 | 24.95271
2023-11-04 17:34 | 1313.499012 | 18.9002 | 3 | 1 | 3.264507 | 0 | 0 | 0 | 0 | 0 | 0 | -3.814697e-05 | 24.95271
2023-11-04 17:34 | 1313.599312 | 19.0005 | 3 | 1 | 3.264513 | 0 | 0 | 0 | 0 | 0 | 0 | -2.420268e-05 | 24.95271
2023-11-04 17:34 | 1313.698712 | 19.0999 | 3 | 1 | 3.264604 | 0 | 0 | 0 | 0 | 0 | 0 | -1.038351e-05 | 24.95271
2023-11-04 17:34 | 1313.799212 | 19.2004 | 3 | 1 | 3.264658 | 0 | 0 | 0 | 0 | 0 | 0 | 3.588584e-06 | 24.95271
2023-11-04 17:34 | 1313.899412 | 19.3006 | 3 | 1 | 3.264499 | 0 | 0 | 0 | 0 | 0 | 0 | 1.751897e-05 | 24.94492
2023-11-04 17:34 | 1313.999412 | 19.4006 | 3 | 1 | 3.264608 | 0 | 0 | 0 | 0 | 0 | 0 | 3.142156e-05 | 24.94492
2023-11-04 17:34 | 1314.098812 | 19.5 | 3 | 1 | 3.264637 | 0 | 0 | 0 | 0 | 0 | 0 | 4.524072e-05 | 24.94492
2023-11-04 17:34 | 1314.199012 | 19.6002 | 3 | 1 | 3.264451 | 0 | 0 | 0 | 0 | 0 | 0 | 5.917111e-05 | 24.94492
2023-11-04 17:34 | 1314.300012 | 19.7012 | 3 | 1 | 3.264515 | 0 | 0 | 0 | 0 | 0 | 0 | 7.321272e-05 | 24.94492
2023-11-04 17:34 | 1314.399412 | 19.8006 | 3 | 1 | 3.264517 | 0 | 0 | 0 | 0 | 0 | 0 | 8.703189e-05 | 24.94492
2023-11-04 17:34 | 1314.498812 | 19.9 | 3 | 1 | 3.26449 | 0 | 0 | 0 | 0 | 0 | 0 | 0.0001008511 | 24.94492
2023-11-04 17:34 | 1314.599212 | 20.0004 | 3 | 1 | 3.264566 | 0 | 0 | 0 | 0 | 0 | 0 | 8.191671e-05 | 24.94492
2023-11-04 17:34 | 1314.699012 | 20.1002 | 3 | 1 | 3.264487 | 0 | 0 | 0 | 0 | 0 | 0 | 6.309552e-05 | 24.94492
2023-11-04 17:34 | 1314.798812 | 20.2 | 3 | 1 | 3.26475 | 0 | 0 | 0 | 0 | 0 | 0 | 4.427433e-05 | 24.94492
2023-11-04 17:34 | 1314.899012 | 20.3002 | 3 | 1 | 3.264603 | 0 | 0 | 0 | 0 | 0 | 0 | 2.53777e-05 | 24.94492
2023-11-04 17:34 | 1314.999012 | 20.4002 | 3 | 1 | 3.264553 | 0 | 0 | 0 | 0 | 0 | 0 | 6.518793e-06 | 24.94492
2023-11-04 17:34 | 1315.099212 | 20.5004 | 3 | 1 | 3.264551 | 0 | 0 | 0 | 0 | 0 | 0 | -1.237783e-05 | 24.94492
2023-11-04 17:34 | 1315.199212 | 20.6004 | 3 | 1 | 3.26457 | 0 | 0 | 0 | 0 | 0 | 0 | -3.123674e-05 | 24.94492
2023-11-04 17:34 | 1315.299212 | 20.7004 | 3 | 1 | 3.264582 | 0 | 0 | 0 | 0 | 0 | 0 | -5.009565e-05 | 24.94492
2023-11-04 17:34 | 1315.398812 | 20.8 | 3 | 1 | 3.264578 | 0 | 0 | 0 | 0 | 0 | 0 | -6.887913e-05 | 24.94492
2023-11-04 17:34 | 1315.498812 | 20.9 | 3 | 1 | 3.264551 | 0 | 0 | 0 | 0 | 0 | 0 | -8.773804e-05 | 24.94492
2023-11-04 17:34 | 1315.599012 | 21.0002 | 3 | 1 | 3.264507 | 0 | 0 | 0 | 0 | 0 | 0 | -7.912081e-05 | 24.94492
2023-11-04 17:34 | 1315.700012 | 21.1012 | 3 | 1 | 3.264603 | 0 | 0 | 0 | 0 | 0 | 0 | -7.043478e-05 | 24.94492
2023-11-04 17:34 | 1315.799212 | 21.2004 | 3 | 1 | 3.264561 | 0 | 0 | 0 | 0 | 0 | 0 | -6.190354e-05 | 24.94492
2023-11-04 17:34 | 1315.899212 | 21.3004 | 3 | 1 | 3.264567 | 0 | 0 | 0 | 0 | 0 | 0 | -5.330351e-05 | 24.94492
2023-11-04 17:34 | 1315.999412 | 21.4006 | 3 | 1 | 3.264579 | 0 | 0 | 0 | 0 | 0 | 0 | -4.468628e-05 | 24.94492
2023-11-04 17:34 | 1316.099412 | 21.5006 | 3 | 1 | 3.264665 | 0 | 0 | 0 | 0 | 0 | 0 | -3.608625e-05 | 24.94492
2023-11-04 17:34 | 1316.199712 | 21.6009 | 3 | 1 | 3.264558 | 0 | 0 | 0 | 0 | 0 | 0 | -2.746042e-05 | 24.94492
2023-11-04 17:34 | 1316.299412 | 21.7006 | 3 | 1 | 3.264648 | 0 | 0 | 0 | 0 | 0 | 0 | -1.888619e-05 | 24.94492
2023-11-04 17:34 | 1316.398812 | 21.8 | 3 | 1 | 3.264576 | 0 | 0 | 0 | 0 | 0 | 0 | -1.033776e-05 | 24.94492
2023-11-04 17:34 | 1316.499612 | 21.9008 | 3 | 1 | 3.264545 | 0 | 0 | 0 | 0 | 0 | 0 | -1.66893e-06 | 24.94492
2023-11-04 17:34 | 1316.599012 | 22.0002 | 3 | 1 | 3.264604 | 0 | 0 | 0 | 0 | 0 | 0 | 4.185846e-06 | 24.94492
2023-11-04 17:34 | 1316.699212 | 22.1004 | 3 | 1 | 3.264636 | 0 | 0 | 0 | 0 | 0 | 0 | 1.008774e-05 | 24.97038
2023-11-04 17:34 | 1316.798812 | 22.2 | 3 | 1 | 3.264576 | 0 | 0 | 0 | 0 | 0 | 0 | 1.59543e-05 | 24.97038
2023-11-04 17:34 | 1316.898812 | 22.3 | 3 | 1 | 3.264506 | 0 | 0 | 0 | 0 | 0 | 0 | 2.184442e-05 | 24.97038
2023-11-04 17:34 | 1316.999012 | 22.4002 | 3 | 1 | 3.264603 | 0 | 0 | 0 | 0 | 0 | 0 | 2.774631e-05 | 24.97038
2023-11-04 17:34 | 1317.100012 | 22.5012 | 3 | 1 | 3.26462 | 0 | 0 | 0 | 0 | 0 | 0 | 3.369533e-05 | 24.97038
2023-11-04 17:34 | 1317.199612 | 22.6008 | 3 | 1 | 3.264507 | 0 | 0 | 0 | 0 | 0 | 0 | 3.956189e-05 | 24.97038
2023-11-04 17:34 | 1317.298812 | 22.7 | 3 | 1 | 3.26458 | 0 | 0 | 0 | 0 | 0 | 0 | 4.540488e-05 | 24.97038
2023-11-04 17:34 | 1317.400012 | 22.8012 | 3 | 1 | 3.264581 | 0 | 0 | 0 | 0 | 0 | 0 | 5.136568e-05 | 24.97038
2023-11-04 17:34 | 1317.499412 | 22.9006 | 3 | 1 | 3.264576 | 0 | 0 | 0 | 0 | 0 | 0 | 5.722046e-05 | 24.97038
2023-11-04 17:34 | 1317.598812 | 23 | 3 | 1 | 3.264658 | 0 | 0 | 0 | 0 | 0 | 0 | 4.591839e-05 | 24.97038
2023-11-04 17:34 | 1317.699012 | 23.1002 | 3 | 1 | 3.264642 | 0 | 0 | 0 | 0 | 0 | 0 | 3.452536e-05 | 24.97038
2023-11-04 17:34 | 1317.799312 | 23.2005 | 3 | 1 | 3.264614 | 0 | 0 | 0 | 0 | 0 | 0 | 2.312095e-05 | 24.97038
2023-11-04 17:34 | 1317.899412 | 23.3006 | 3 | 1 | 3.264586 | 0 | 0 | 0 | 0 | 0 | 0 | 1.173929e-05 | 24.97038
2023-11-04 17:34 | 1317.998812 | 23.4 | 3 | 1 | 3.264613 | 0 | 0 | 0 | 0 | 0 | 0 | 4.372199e-07 | 24.97038
2023-11-04 17:34 | 1318.100012 | 23.5012 | 3 | 1 | 3.264575 | 0 | 0 | 0 | 0 | 0 | 0 | -1.106952e-05 | 24.97038
2023-11-04 17:34 | 1318.199412 | 23.6006 | 3 | 1 | 3.264545 | 0 | 0 | 0 | 0 | 0 | 0 | -2.237159e-05 | 24.97038
2023-11-04 17:34 | 1318.299812 | 23.701 | 3 | 1 | 3.264665 | 0 | 0 | 0 | 0 | 0 | 0 | -3.378736e-05 | 24.97038
2023-11-04 17:34 | 1318.399212 | 23.8004 | 3 | 1 | 3.264611 | 0 | 0 | 0 | 0 | 0 | 0 | -4.508943e-05 | 24.97038
2023-11-04 17:34 | 1318.499612 | 23.9008 | 3 | 1 | 3.264622 | 0 | 0 | 0 | 0 | 0 | 0 | -5.65052e-05 | 24.97038
2023-11-04 17:34 | 1318.599812 | 24.001 | 3 | 1 | 3.264639 | 0 | 0 | 0 | 0 | 0 | 0 | -5.144265e-05 | 24.97038
2023-11-04 17:34 | 1318.699212 | 24.1004 | 3 | 1 | 3.264675 | 0 | 0 | 0 | 0 | 0 | 0 | -4.642051e-05 | 24.97038
2023-11-04 17:34 | 1318.799812 | 24.201 | 3 | 1 | 3.264602 | 0 | 0 | 0 | 0 | 0 | 0 | -4.133774e-05 | 24.97038
2023-11-04 17:34 | 1318.898812 | 24.3 | 3 | 1 | 3.264642 | 0 | 0 | 0 | 0 | 0 | 0 | -3.633581e-05 | 24.97038
2023-11-04 17:34 | 1318.999112 | 24.4003 | 3 | 1 | 3.264556 | 0 | 0 | 0 | 0 | 0 | 0 | -3.12682e-05 | 24.97038
2023-11-04 17:34 | 1319.099412 | 24.5006 | 3 | 1 | 3.264648 | 0 | 0 | 0 | 0 | 0 | 0 | -2.620059e-05 | 24.97038
2023-11-04 17:34 | 1319.200212 | 24.6014 | 3 | 1 | 3.26456 | 0 | 0 | 0 | 0 | 0 | 0 | -2.110772e-05 | 24.97038
2023-11-04 17:34 | 1319.299012 | 24.7002 | 3 | 1 | 3.264461 | 0 | 0 | 0 | 0 | 0 | 0 | -1.611589e-05 | 24.97038
2023-11-04 17:34 | 1319.398812 | 24.8 | 3 | 1 | 3.264623 | 0 | 0 | 0 | 0 | 0 | 0 | -1.107355e-05 | 24.97038
2023-11-04 17:34 | 1319.500012 | 24.9012 | 3 | 1 | 3.2646 | 0 | 0 | 0 | 0 | 0 | 0 | -5.960464e-06 | 24.97038
2023-11-04 17:34 | 1319.599412 | 25.0006 | 3 | 1 | 3.264604 | 0 | 0 | 0 | 0 | 0 | 0 | 9.930449e-06 | 24.9375
2023-11-04 17:34 | 1319.698812 | 25.1 | 3 | 1 | 3.264571 | 0 | 0 | 0 | 0 | 0 | 0 | 2.582136e-05 | 24.9375
2023-11-04 17:34 | 1319.799412 | 25.2006 | 3 | 1 | 3.264647 | 0 | 0 | 0 | 0 | 0 | 0 | 4.190412e-05 | 24.9375
2023-11-04 17:34 | 1319.899312 | 25.3005 | 3 | 1 | 3.26458 | 0 | 0 | 0 | 0 | 0 | 0 | 5.787496e-05 | 24.9375
2023-11-04 17:34 | 1319.999412 | 25.4006 | 3 | 1 | 3.26459 | 0 | 0 | 0 | 0 | 0 | 0 | 7.387779e-05 | 24.9375
2023-11-04 17:34 | 1320.098812 | 25.5 | 3 | 1 | 3.26457 | 0 | 0 | 0 | 0 | 0 | 0 | 8.97687e-05 | 24.9375
2023-11-04 17:34 | 1320.200012 | 25.6012 | 3 | 1 | 3.264584 | 0 | 0 | 0 | 0 | 0 | 0 | 0.0001059474 | 24.9375
2023-11-04 17:34 | 1320.298812 | 25.7 | 3 | 1 | 3.2646 | 0 | 0 | 0 | 0 | 0 | 0 | 0.0001217424 | 24.9375
2023-11-04 17:34 | 1320.399812 | 25.801 | 3 | 1 | 3.26456 | 0 | 0 | 0 | 0 | 0 | 0 | 0.0001378891 | 24.9375
2023-11-04 17:34 | 1320.499212 | 25.9004 | 3 | 1 | 3.264661 | 0 | 0 | 0 | 0 | 0 | 0 | 0.00015378 | 24.9375
2023-11-04 17:34 | 1320.598812 | 26 | 3 | 1 | 3.264663 | 0 | 0 | 0 | 0 | 0 | 0 | 0.0001271944 | 24.9375
2023-11-04 17:34 | 1320.699012 | 26.1002 | 3 | 1 | 3.264618 | 0 | 0 | 0 | 0 | 0 | 0 | 0.0001004486 | 24.9375
2023-11-04 17:34 | 1320.799012 | 26.2002 | 3 | 1 | 3.264621 | 0 | 0 | 0 | 0 | 0 | 0 | 7.375621e-05 | 24.9375
2023-11-04 17:34 | 1320.900012 | 26.3012 | 3 | 1 | 3.264579 | 0 | 0 | 0 | 0 | 0 | 0 | 4.67969e-05 | 24.9375
2023-11-04 17:34 | 1320.999412 | 26.4006 | 3 | 1 | 3.264666 | 0 | 0 | 0 | 0 | 0 | 0 | 2.026467e-05 | 24.9375
2023-11-04 17:34 | 1321.098812 | 26.5 | 3 | 1 | 3.264606 | 0 | 0 | 0 | 0 | 0 | 0 | -6.267558e-06 | 24.9375
2023-11-04 17:34 | 1321.199412 | 26.6006 | 3 | 1 | 3.264607 | 0 | 0 | 0 | 0 | 0 | 0 | -3.31201e-05 | 24.9375
2023-11-04 17:34 | 1321.298812 | 26.7 | 3 | 1 | 3.264628 | 0 | 0 | 0 | 0 | 0 | 0 | -5.965233e-05 | 24.9375
2023-11-04 17:34 | 1321.399612 | 26.8008 | 3 | 1 | 3.264603 | 0 | 0 | 0 | 0 | 0 | 0 | -8.655825e-05 | 24.9375
2023-11-04 17:34 | 1321.498712 | 26.8999 | 3 | 1 | 3.264641 | 0 | 0 | 0 | 0 | 0 | 0 | -0.0001130104 | 24.9375
2023-11-04 17:34 | 1321.599712 | 27.0009 | 3 | 1 | 3.26462 | 0 | 0 | 0 | 0 | 0 | 0 | -9.273887e-05 | 24.9375
2023-11-04 17:34 | 1321.699112 | 27.1003 | 3 | 1 | 3.264654 | 0 | 0 | 0 | 0 | 0 | 0 | -7.278846e-05 | 24.9375
2023-11-04 17:34 | 1321.799712 | 27.2009 | 3 | 1 | 3.264635 | 0 | 0 | 0 | 0 | 0 | 0 | -5.259721e-05 | 24.9375
2023-11-04 17:34 | 1321.899212 | 27.3004 | 3 | 1 | 3.264632 | 0 | 0 | 0 | 0 | 0 | 0 | -3.262673e-05 | 24.9375
2023-11-04 17:34 | 1322.000112 | 27.4013 | 3 | 1 | 3.264603 | 0 | 0 | 0 | 0 | 0 | 0 | -1.237526e-05 | 24.9375
2023-11-04 17:34 | 1322.099512 | 27.5007 | 3 | 1 | 3.264588 | 0 | 0 | 0 | 0 | 0 | 0 | 7.575141e-06 | 24.9375
2023-11-04 17:34 | 1322.199112 | 27.6003 | 3 | 1 | 3.264604 | 0 | 0 | 0 | 0 | 0 | 0 | 2.756569e-05 | 24.9375
2023-11-04 17:34 | 1322.299312 | 27.7005 | 3 | 1 | 3.264503 | 0 | 0 | 0 | 0 | 0 | 0 | 4.767666e-05 | 24.9375
2023-11-04 17:34 | 1322.399512 | 27.8007 | 3 | 1 | 3.26461 | 0 | 0 | 0 | 0 | 0 | 0 | 6.778763e-05 | 24.95517
2023-11-04 17:34 | 1322.498912 | 27.9001 | 3 | 1 | 3.264673 | 0 | 0 | 0 | 0 | 0 | 0 | 8.773804e-05 | 24.95517
2023-11-04 17:34 | 1322.599112 | 28.0003 | 3 | 1 | 3.2646 | 0 | 0 | 0 | 0 | 0 | 0 | 9.122452e-05 | 24.95517
2023-11-04 17:34 | 1322.700112 | 28.1013 | 3 | 1 | 3.264638 | 0 | 0 | 0 | 0 | 0 | 0 | 9.473883e-05 | 24.95517
2023-11-04 17:34 | 1322.799112 | 28.2003 | 3 | 1 | 3.264632 | 0 | 0 | 0 | 0 | 0 | 0 | 9.818355e-05 | 24.95517
2023-11-04 17:34 | 1322.898912 | 28.3001 | 3 | 1 | 3.264616 | 0 | 0 | 0 | 0 | 0 | 0 | 0.0001016561 | 24.95517
2023-11-04 17:34 | 1323.000112 | 28.4013 | 3 | 1 | 3.264653 | 0 | 0 | 0 | 0 | 0 | 0 | 0.0001051774 | 24.95517
2023-11-04 17:34 | 1323.099512 | 28.5007 | 3 | 1 | 3.264705 | 0 | 0 | 0 | 0 | 0 | 0 | 0.000108636 | 24.95517
2023-11-04 17:34 | 1323.200312 | 28.6015 | 3 | 1 | 3.264711 | 0 | 0 | 0 | 0 | 0 | 0 | 0.0001121434 | 24.95517
2023-11-04 17:34 | 1323.298912 | 28.7001 | 3 | 1 | 3.2646 | 0 | 0 | 0 | 0 | 0 | 0 | 0.0001155742 | 24.95517
2023-11-04 17:34 | 1323.399112 | 28.8003 | 3 | 1 | 3.264674 | 0 | 0 | 0 | 0 | 0 | 0 | 0.0001190607 | 24.95517
2023-11-04 17:34 | 1323.499312 | 28.9005 | 3 | 1 | 3.264647 | 0 | 0 | 0 | 0 | 0 | 0 | 0.0001225471 | 24.95517
2023-11-04 17:34 | 1323.598712 | 28.9999 | 3 | 1 | 3.264644 | 0 | 0 | 0 | 0 | 0 | 0 | 9.32437e-05 | 24.95517
2023-11-04 17:34 | 1323.699912 | 29.1011 | 3 | 1 | 3.264639 | 0 | 0 | 0 | 0 | 0 | 0 | 6.340961e-05 | 24.95517
2023-11-04 17:34 | 1323.799312 | 29.2005 | 3 | 1 | 3.264574 | 0 | 0 | 0 | 0 | 0 | 0 | 3.410616e-05 | 24.95517
2023-11-04 17:34 | 1323.899512 | 29.3007 | 3 | 1 | 3.264541 | 0 | 0 | 0 | 0 | 0 | 0 | 4.566875e-06 | 24.95517
2023-11-04 17:34 | 1323.998912 | 29.4001 | 3 | 1 | 3.264752 | 0 | 0 | 0 | 0 | 0 | 0 | -2.473657e-05 | 24.95517
2023-11-04 17:34 | 1324.099912 | 29.5011 | 3 | 1 | 3.264649 | 0 | 0 | 0 | 0 | 0 | 0 | -5.45117e-05 | 24.95517
2023-11-04 17:34 | 1324.199712 | 29.6009 | 3 | 1 | 3.264612 | 0 | 0 | 0 | 0 | 0 | 0 | -8.393307e-05 | 24.95517
2023-11-04 17:34 | 1324.299312 | 29.7005 | 3 | 1 | 3.264583 | 0 | 0 | 0 | 0 | 0 | 0 | -0.0001132955 | 24.95517
2023-11-04 17:34 | 1324.399512 | 29.8007 | 3 | 1 | 3.264663 | 0 | 0 | 0 | 0 | 0 | 0 | -0.0001428348 | 24.95517
2023-11-04 17:34 | 1324.498912 | 29.9001 | 3 | 1 | 3.264528 | 0 | 0 | 0 | 0 | 0 | 0 | -0.0001721382 | 24.95517
2023-11-04 17:34 | 1324.599912 | 30.0011 | 3 | 1 | 3.264649 | 0 | 0 | 0 | 0 | 0 | 0 | -0.0001721382 | 24.95517
2023-11-04 17:34 | 1324.600112 | 30.0013 | 3 | 1 | 3.264649 | 0 | 0 | 0 | 0 | 0 | 0 | -0.0001721382 | 24.95517