## Global_Info
TEST REPORT
|  |  | 20231102_v5_EIS363V | Serial Number |  | C:\ArbinSoftware\DataPro\Result\20231102_v5_EIS363V
|  |  | 2024-04-18 | 207487
Channel | Start DateTime | Schedule File Name | Creator | Comments | Software Version | Schedule Version | MASS | Specific Capacity | Capacity | Item ID | Has Aux | Has Specail | Log Aux Data Flag | Log Special Flag
4 | 2023-11-02 11:19 | INR21700_m50T\2nd_life_EIS\EIS_general.sdu |  |  | PV7.0 Build: 181116USB | Schedule Version 7.00.15 | 0 | 0 | 4.85 |  | 1 | 0 | TRUE | TRUE
Note on G2: Click to open file path

## ACIM_Chan4
Device_ID | Test_ID | Channel_ID | Cycle_ID | Step_ID | Pt | Freq | Zmod | Zphz
Gamry_1 | 999 | 3 | 1 | 2 | 0 | 10019.53 | 0.0461494 | 48.52025
Gamry_1 | 999 | 3 | 1 | 2 | 1 | 7207.031 | 0.0382328 | 42.87112
Gamry_1 | 999 | 3 | 1 | 2 | 2 | 5150.463 | 0.0324514 | 36.28901
Gamry_1 | 999 | 3 | 1 | 2 | 3 | 3715.701 | 0.0286744 | 29.31451
Gamry_1 | 999 | 3 | 1 | 2 | 4 | 2686.738 | 0.0263555 | 22.48012
Gamry_1 | 999 | 3 | 1 | 2 | 5 | 1933.594 | 0.025076 | 16.22953
Gamry_1 | 999 | 3 | 1 | 2 | 6 | 1395.089 | 0.0244998 | 11.15519
Gamry_1 | 999 | 3 | 1 | 2 | 7 | 1000.702 | 0.024338 | 7.19354
Gamry_1 | 999 | 3 | 1 | 2 | 8 | 716.9117 | 0.024407 | 4.322371
Gamry_1 | 999 | 3 | 1 | 2 | 9 | 520.8333 | 0.0245706 | 2.286391
Gamry_1 | 999 | 3 | 1 | 2 | 10 | 372.8693 | 0.0248219 | 0.7875603
Gamry_1 | 999 | 3 | 1 | 2 | 11 | 269.3965 | 0.0250608 | -0.250365
Gamry_1 | 999 | 3 | 1 | 2 | 12 | 193.6983 | 0.0253393 | -0.964225
Gamry_1 | 999 | 3 | 1 | 2 | 13 | 139.2327 | 0.0256275 | -1.490223
Gamry_1 | 999 | 3 | 1 | 2 | 14 | 99.734 | 0.0258904 | -1.784453
Gamry_1 | 999 | 3 | 1 | 2 | 15 | 72.11539 | 0.0261546 | -1.999797
Gamry_1 | 999 | 3 | 1 | 2 | 16 | 49.86702 | 0.0265044 | -2.019876
Gamry_1 | 999 | 3 | 1 | 2 | 17 | 37.5 | 0.0267351 | -2.033513
Gamry_1 | 999 | 3 | 1 | 2 | 18 | 27.25291 | 0.0269739 | -1.870181
Gamry_1 | 999 | 3 | 1 | 2 | 19 | 19.29012 | 0.0271633 | -1.746683
Gamry_1 | 999 | 3 | 1 | 2 | 20 | 13.95089 | 0.0272802 | -1.559977
Gamry_1 | 999 | 3 | 1 | 2 | 21 | 9.9734 | 0.0274725 | -1.366536
Gamry_1 | 999 | 3 | 1 | 2 | 22 | 7.233796 | 0.0276345 | -1.351739
Gamry_1 | 999 | 3 | 1 | 2 | 23 | 5.196785 | 0.0276696 | -1.19319
Gamry_1 | 999 | 3 | 1 | 2 | 24 | 3.720238 | 0.0278398 | -0.985712
Gamry_1 | 999 | 3 | 1 | 2 | 25 | 2.689329 | 0.027896 | -0.979993
Gamry_1 | 999 | 3 | 1 | 2 | 26 | 1.929012 | 0.0278919 | -0.952895
Gamry_1 | 999 | 3 | 1 | 2 | 27 | 1.395089 | 0.0279951 | -1.059705
Gamry_1 | 999 | 3 | 1 | 2 | 28 | 0.997765 | 0.0280419 | -0.982673
Gamry_1 | 999 | 3 | 1 | 2 | 29 | 0.7233796 | 0.0281076 | -1.310071
Gamry_1 | 999 | 3 | 1 | 2 | 30 | 0.5185288 | 0.028293 | -1.424775
Gamry_1 | 999 | 3 | 1 | 2 | 31 | 0.3732086 | 0.0283793 | -1.619113
Gamry_1 | 999 | 3 | 1 | 2 | 32 | 0.2687787 | 0.0285404 | -1.961449
Gamry_1 | 999 | 3 | 1 | 2 | 33 | 0.1933787 | 0.0286931 | -2.19206
Gamry_1 | 999 | 3 | 1 | 2 | 34 | 0.1391776 | 0.0288652 | -2.626776
Gamry_1 | 999 | 3 | 1 | 2 | 35 | 0.1001603 | 0.0290842 | -3.061726
Gamry_1 | 999 | 3 | 1 | 2 | 36 | 0.0719825 | 0.0293981 | -3.646878
Gamry_1 | 999 | 3 | 1 | 2 | 37 | 0.051807 | 0.0296842 | -4.382813
Gamry_1 | 999 | 3 | 1 | 2 | 38 | 0.0372971 | 0.0300694 | -5.280091
Gamry_1 | 999 | 3 | 1 | 2 | 39 | 0.0268286 | 0.0305547 | -6.328907
Gamry_1 | 999 | 3 | 1 | 2 | 40 | 0.0193124 | 0.031139 | -7.532921
Gamry_1 | 999 | 3 | 1 | 2 | 41 | 0.0138979 | 0.0318825 | -8.990827
Gamry_1 | 999 | 3 | 1 | 2 | 42 | 0.0100006 | 0.0328203 | -10.76258
Note on A1: Device_ID
Note on B1: Test_ID
Note on C1: Channel_ID
Note on D1: Cycle_ID
Note on E1: Step_ID
Note on F1: Pt
Note on G1: Freq
Note on H1: Zmod
Note on I1: Zphz

## Channel_4_1
Date_Time | Test_Time(s) | Step_Time(s) | Step_Index | Cycle_Index | Voltage(V) | Current(A) | Charge_Capacity(Ah) | Discharge_Capacity(Ah) | Charge_Energy(Wh) | Discharge_Energy(Wh) | Internal Resistance(Ohm) | dV/dt(V/s) | Aux_Temperature(¡æ)_1
2023-11-02 11:20 | 0.1012 | 0.1011 | 1 | 1 | 3.635302 | 0 | 0 | 0 | 0 | 0 | 0 | 0 | 25.00886
2023-11-02 11:20 | 0.2008 | 0.2007 | 1 | 1 | 3.63541 | 0 | 0 | 0 | 0 | 0 | 0 | 0 | 25.00886
2023-11-02 11:20 | 0.3014 | 0.3013 | 1 | 1 | 3.635382 | 0 | 0 | 0 | 0 | 0 | 0 | 0 | 25.00886
2023-11-02 11:20 | 0.4012 | 0.4011 | 1 | 1 | 3.635378 | 0 | 0 | 0 | 0 | 0 | 0 | 0 | 25.00886
2023-11-02 11:20 | 0.5006 | 0.5005 | 1 | 1 | 3.635378 | 0 | 0 | 0 | 0 | 0 | 0 | 0 | 25.00886
2023-11-02 11:20 | 0.6012 | 0.6011 | 1 | 1 | 3.635322 | 0 | 0 | 0 | 0 | 0 | 0 | -8.406418e-08 | 25.00886
2023-11-02 11:20 | 0.7002 | 0.7001 | 1 | 1 | 3.635398 | 0 | 0 | 0 | 0 | 0 | 0 | -1.667914e-07 | 25.00886
2023-11-02 11:20 | 0.8002 | 0.8001 | 1 | 1 | 3.635476 | 0 | 0 | 0 | 0 | 0 | 0 | -2.503542e-07 | 25.00886
2023-11-02 11:20 | 0.9008 | 0.9007 | 1 | 1 | 3.635377 | 0 | 0 | 0 | 0 | 0 | 0 | -3.344184e-07 | 25.00886
2023-11-02 11:20 | 1 | 0.9999 | 1 | 1 | 3.635426 | 0 | 0 | 0 | 0 | 0 | 0 | -4.173127e-07 | 25.00886
2023-11-02 11:20 | 1.002 | 1.0019 | 1 | 1 | 3.635427 | 0 | 0 | 0 | 0 | 0 | 0 | -4.189839e-07 | 25.00886
2023-11-02 11:20 | 1.019 | 0.001 | 2 | 1 | 3.635357 | 0 | 0 | 0 | 0 | 0 | 0 | -4.331896e-07 | 25.00886
2023-11-02 11:21 | 61.0218 | 60.0038 | 2 | 1 | 3.62914 | 0 | 0 | 0 | 0 | 0 | 0 | -5.057321e-05 | 25.00942
2023-11-02 11:22 | 121.0224 | 120.0044 | 2 | 1 | 3.629673 | 0 | 0 | 0 | 0 | 0 | 0 | -0.0001007114 | 25.00998
2023-11-02 11:23 | 181.0233 | 180.0053 | 2 | 1 | 3.631374 | 0 | 0 | 0 | 0 | 0 | 0 | -0.0001508498 | 25.01055
2023-11-02 11:24 | 241.024 | 240.006 | 2 | 1 | 3.635743 | 0 | 0 | 0 | 0 | 0 | 0 | -0.0002009881 | 25.01111
2023-11-02 11:25 | 301.0241 | 300.0061 | 2 | 1 | 3.63616 | 0 | 0 | 0 | 0 | 0 | 0 | -0.0002511259 | 25.01168
2023-11-02 11:26 | 361.0269 | 360.0089 | 2 | 1 | 3.643192 | 0 | 0 | 0 | 0 | 0 | 0 | -0.0003012659 | 25.01224
2023-11-02 11:27 | 421.0274 | 420.0094 | 2 | 1 | 3.637284 | 0 | 0 | 0 | 0 | 0 | 0 | -0.000351404 | 25.01281
2023-11-02 11:28 | 481.0303 | 480.0123 | 2 | 1 | 3.63078 | 0 | 0 | 0 | 0 | 0 | 0 | -0.0004015441 | 25.01337
2023-11-02 11:29 | 541.0308 | 540.0128 | 2 | 1 | 3.631165 | 0 | 0 | 0 | 0 | 0 | 0 | -0.0004516822 | 25.01394
2023-11-02 11:30 | 601.0313 | 600.0133 | 2 | 1 | 3.637613 | 0 | 0 | 0 | 0 | 0 | 0 | -0.0005018203 | 25.0145
2023-11-02 11:31 | 661.0317 | 660.0137 | 2 | 1 | 3.640967 | 0 | 0 | 0 | 0 | 0 | 0 | -0.0005519583 | 25.01507
2023-11-02 11:32 | 721.0321 | 720.0141 | 2 | 1 | 3.634333 | 0 | 0 | 0 | 0 | 0 | 0 | -0.0006020963 | 25.01563
2023-11-02 11:33 | 781.0341 | 780.0161 | 2 | 1 | 3.62921 | 0 | 0 | 0 | 0 | 0 | 0 | -0.0006522357 | 25.01619
2023-11-02 11:34 | 841.0344 | 840.0164 | 2 | 1 | 3.631242 | 0 | 0 | 0 | 0 | 0 | 0 | -0.0007023736 | 25.01676
2023-11-02 11:35 | 901.0353 | 900.0173 | 2 | 1 | 3.642544 | 0 | 0 | 0 | 0 | 0 | 0 | -0.0007525121 | 25.01732
2023-11-02 11:36 | 961.0371 | 960.0191 | 2 | 1 | 3.632701 | 0 | 0 | 0 | 0 | 0 | 0 | -0.0008026513 | 25.01789
2023-11-02 11:37 | 1021.0372 | 1020.0192 | 2 | 1 | 3.635336 | 0 | 0 | 0 | 0 | 0 | 0 | -0.000852789 | 25.01473
2023-11-02 11:38 | 1081.0406 | 1080.0226 | 2 | 1 | 3.640896 | 0 | 0 | 0 | 0 | 0 | 0 | -0.0009029295 | 25.00069
2023-11-02 11:39 | 1141.0418 | 1140.0238 | 2 | 1 | 3.629253 | 0 | 0 | 0 | 0 | 0 | 0 | -0.0009530682 | 24.99845
2023-11-02 11:40 | 1201.0423 | 1200.0243 | 2 | 1 | 3.6425 | 0 | 0 | 0 | 0 | 0 | 0 | -0.001003206 | 25.02185
2023-11-02 11:41 | 1261.0426 | 1260.0246 | 2 | 1 | 3.632729 | 0 | 0 | 0 | 0 | 0 | 0 | -0.001053344 | 24.98439
2023-11-02 11:41 | 1270.44508 | 0.1015 | 3 | 1 | 3.635135 | 0 | 0 | 0 | 0 | 0 | 0 | -0.001061201 | 24.98716
2023-11-02 11:41 | 1270.54368 | 0.2001 | 3 | 1 | 3.63504 | 0 | 0 | 0 | 0 | 0 | 0 | -0.001155853 | 24.98716
2023-11-02 11:41 | 1270.64508 | 0.3015 | 3 | 1 | 3.635113 | 0 | 0 | 0 | 0 | 0 | 0 | -0.001030526 | 24.98716
2023-11-02 11:41 | 1270.74408 | 0.4005 | 3 | 1 | 3.634959 | 0 | 0 | 0 | 0 | 0 | 0 | -0.0009081647 | 24.98716
2023-11-02 11:41 | 1270.84348 | 0.4999 | 3 | 1 | 3.635054 | 0 | 0 | 0 | 0 | 0 | 0 | -0.0007853093 | 24.98716
2023-11-02 11:41 | 1270.94468 | 0.6011 | 3 | 1 | 3.63502 | 0 | 0 | 0 | 0 | 0 | 0 | -0.000660229 | 24.98716
2023-11-02 11:41 | 1271.04368 | 0.7001 | 3 | 1 | 3.635013 | 0 | 0 | 0 | 0 | 0 | 0 | -0.0005378679 | 24.98716
2023-11-02 11:41 | 1271.14368 | 0.8001 | 3 | 1 | 3.635009 | 0 | 0 | 0 | 0 | 0 | 0 | -0.0004142709 | 24.98716
2023-11-02 11:41 | 1271.24388 | 0.9003 | 3 | 1 | 3.634987 | 0 | 0 | 0 | 0 | 0 | 0 | -0.0002904266 | 24.98716
2023-11-02 11:41 | 1271.34348 | 0.9999 | 3 | 1 | 3.63498 | 0 | 0 | 0 | 0 | 0 | 0 | -0.0001673239 | 24.98716
2023-11-02 11:41 | 1271.44408 | 1.1005 | 3 | 1 | 3.635074 | 0 | 0 | 0 | 0 | 0 | 0 | -4.298526e-05 | 24.98716
2023-11-02 11:41 | 1271.54348 | 1.1999 | 3 | 1 | 3.635174 | 0 | 0 | 0 | 0 | 0 | 0 | 7.987022e-05 | 24.98716
2023-11-02 11:41 | 1271.64468 | 1.3011 | 3 | 1 | 3.635002 | 0 | 0 | 0 | 0 | 0 | 0 | 6.441656e-05 | 24.98716
2023-11-02 11:41 | 1271.74408 | 1.4005 | 3 | 1 | 3.635027 | 0 | 0 | 0 | 0 | 0 | 0 | 4.923777e-05 | 24.98716
2023-11-02 11:41 | 1271.84428 | 1.5007 | 3 | 1 | 3.635121 | 0 | 0 | 0 | 0 | 0 | 0 | 3.393682e-05 | 24.98716
2023-11-02 11:41 | 1271.94388 | 1.6003 | 3 | 1 | 3.635083 | 0 | 0 | 0 | 0 | 0 | 0 | 1.872748e-05 | 24.98716
2023-11-02 11:41 | 1272.04388 | 1.7003 | 3 | 1 | 3.635051 | 0 | 0 | 0 | 0 | 0 | 0 | 3.457069e-06 | 24.98716
2023-11-02 11:41 | 1272.14408 | 1.8005 | 3 | 1 | 3.635075 | 0 | 0 | 0 | 0 | 0 | 0 | -1.184389e-05 | 24.97503
2023-11-02 11:41 | 1272.24408 | 1.9005 | 3 | 1 | 3.635042 | 0 | 0 | 0 | 0 | 0 | 0 | -2.71143e-05 | 24.97503
2023-11-02 11:41 | 1272.34348 | 1.9999 | 3 | 1 | 3.63507 | 0 | 0 | 0 | 0 | 0 | 0 | -4.229309e-05 | 24.97503
2023-11-02 11:41 | 1272.44408 | 2.1005 | 3 | 1 | 3.63501 | 0 | 0 | 0 | 0 | 0 | 0 | -5.765513e-05 | 24.97503
2023-11-02 11:41 | 1272.54428 | 2.2007 | 3 | 1 | 3.635015 | 0 | 0 | 0 | 0 | 0 | 0 | -7.295609e-05 | 24.97503
2023-11-02 11:41 | 1272.64388 | 2.3003 | 3 | 1 | 3.635037 | 0 | 0 | 0 | 0 | 0 | 0 | -6.283704e-05 | 24.97503
2023-11-02 11:41 | 1272.74488 | 2.4013 | 3 | 1 | 3.635033 | 0 | 0 | 0 | 0 | 0 | 0 | -5.257577e-05 | 24.97503
2023-11-02 11:41 | 1272.84448 | 2.5009 | 3 | 1 | 3.635103 | 0 | 0 | 0 | 0 | 0 | 0 | -4.245673e-05 | 24.97503
2023-11-02 11:41 | 1272.94388 | 2.6003 | 3 | 1 | 3.635071 | 0 | 0 | 0 | 0 | 0 | 0 | -3.235801e-05 | 24.97503
2023-11-02 11:41 | 1273.04408 | 2.7005 | 3 | 1 | 3.634965 | 0 | 0 | 0 | 0 | 0 | 0 | -2.217801e-05 | 24.97503
2023-11-02 11:41 | 1273.14428 | 2.8007 | 3 | 1 | 3.635076 | 0 | 0 | 0 | 0 | 0 | 0 | -1.199801e-05 | 24.97503
2023-11-02 11:41 | 1273.24368 | 2.9001 | 3 | 1 | 3.635065 | 0 | 0 | 0 | 0 | 0 | 0 | -1.899288e-06 | 24.97503
2023-11-02 11:41 | 1273.34388 | 3.0003 | 3 | 1 | 3.63501 | 0 | 0 | 0 | 0 | 0 | 0 | 8.280711e-06 | 24.97503
2023-11-02 11:41 | 1273.44418 | 3.1006 | 3 | 1 | 3.635102 | 0 | 0 | 0 | 0 | 0 | 0 | 1.847087e-05 | 24.97503
2023-11-02 11:41 | 1273.54398 | 3.2004 | 3 | 1 | 3.635106 | 0 | 0 | 0 | 0 | 0 | 0 | 2.861023e-05 | 24.97503
2023-11-02 11:41 | 1273.64418 | 3.3006 | 3 | 1 | 3.635051 | 0 | 0 | 0 | 0 | 0 | 0 | 3.133364e-05 | 24.97503
2023-11-02 11:41 | 1273.74358 | 3.4 | 3 | 1 | 3.635041 | 0 | 0 | 0 | 0 | 0 | 0 | 3.40353e-05 | 24.97503
2023-11-02 11:41 | 1273.84378 | 3.5002 | 3 | 1 | 3.635126 | 0 | 0 | 0 | 0 | 0 | 0 | 3.675871e-05 | 24.97503
2023-11-02 11:41 | 1273.94478 | 3.6012 | 3 | 1 | 3.635135 | 0 | 0 | 0 | 0 | 0 | 0 | 3.950386e-05 | 24.97503
2023-11-02 11:41 | 1274.04438 | 3.7008 | 3 | 1 | 3.635224 | 0 | 0 | 0 | 0 | 0 | 0 | 4.221096e-05 | 24.97503
2023-11-02 11:41 | 1274.14498 | 3.8014 | 3 | 1 | 3.635056 | 0 | 0 | 0 | 0 | 0 | 0 | 4.494524e-05 | 24.97503
2023-11-02 11:41 | 1274.24458 | 3.901 | 3 | 1 | 3.635031 | 0 | 0 | 0 | 0 | 0 | 0 | 4.765234e-05 | 24.97503
2023-11-02 11:41 | 1274.34358 | 4 | 3 | 1 | 3.635042 | 0 | 0 | 0 | 0 | 0 | 0 | 5.034313e-05 | 24.97503
2023-11-02 11:41 | 1274.44458 | 4.101 | 3 | 1 | 3.635156 | 0 | 0 | 0 | 0 | 0 | 0 | 5.308828e-05 | 24.97503
2023-11-02 11:41 | 1274.54398 | 4.2004 | 3 | 1 | 3.63506 | 0 | 0 | 0 | 0 | 0 | 0 | 5.578995e-05 | 24.97503
2023-11-02 11:41 | 1274.64378 | 4.3002 | 3 | 1 | 3.635057 | 0 | 0 | 0 | 0 | 0 | 0 | 5.90504e-05 | 24.97503
2023-11-02 11:41 | 1274.74398 | 4.4004 | 3 | 1 | 3.635097 | 0 | 0 | 0 | 0 | 0 | 0 | 6.232392e-05 | 24.97503
2023-11-02 11:41 | 1274.84398 | 4.5004 | 3 | 1 | 3.635131 | 0 | 0 | 0 | 0 | 0 | 0 | 6.559091e-05 | 24.97503
2023-11-02 11:41 | 1274.94368 | 4.6001 | 3 | 1 | 3.635193 | 0 | 0 | 0 | 0 | 0 | 0 | 6.88481e-05 | 25.00547
2023-11-02 11:41 | 1275.04378 | 4.7002 | 3 | 1 | 3.635051 | 0 | 0 | 0 | 0 | 0 | 0 | 7.211835e-05 | 25.00547
2023-11-02 11:41 | 1275.14498 | 4.8014 | 3 | 1 | 3.635118 | 0 | 0 | 0 | 0 | 0 | 0 | 7.542454e-05 | 25.00547
2023-11-02 11:41 | 1275.24358 | 4.9 | 3 | 1 | 3.635099 | 0 | 0 | 0 | 0 | 0 | 0 | 7.86458e-05 | 25.00547
2023-11-02 11:41 | 1275.34378 | 5.0002 | 3 | 1 | 3.635115 | 0 | 0 | 0 | 0 | 0 | 0 | 8.191932e-05 | 25.00547
2023-11-02 11:41 | 1275.44348 | 5.0999 | 3 | 1 | 3.635092 | 0 | 0 | 0 | 0 | 0 | 0 | 8.51765e-05 | 25.00547
2023-11-02 11:41 | 1275.54378 | 5.2002 | 3 | 1 | 3.635062 | 0 | 0 | 0 | 0 | 0 | 0 | 8.845329e-05 | 25.00547
2023-11-02 11:41 | 1275.64478 | 5.3012 | 3 | 1 | 3.635058 | 0 | 0 | 0 | 0 | 0 | 0 | 7.769371e-05 | 25.00547
2023-11-02 11:41 | 1275.74418 | 5.4006 | 3 | 1 | 3.635116 | 0 | 0 | 0 | 0 | 0 | 0 | 6.710458e-05 | 25.00547
2023-11-02 11:41 | 1275.84358 | 5.5 | 3 | 1 | 3.635063 | 0 | 0 | 0 | 0 | 0 | 0 | 5.651545e-05 | 25.00547
2023-11-02 11:41 | 1275.94398 | 5.6004 | 3 | 1 | 3.635006 | 0 | 0 | 0 | 0 | 0 | 0 | 4.581979e-05 | 25.00547
2023-11-02 11:41 | 1276.04358 | 5.7 | 3 | 1 | 3.635022 | 0 | 0 | 0 | 0 | 0 | 0 | 3.520935e-05 | 25.00547
2023-11-02 11:41 | 1276.14418 | 5.8006 | 3 | 1 | 3.635196 | 0 | 0 | 0 | 0 | 0 | 0 | 2.449239e-05 | 25.00547
2023-11-02 11:41 | 1276.24358 | 5.9 | 3 | 1 | 3.635209 | 0 | 0 | 0 | 0 | 0 | 0 | 1.390325e-05 | 25.00547
2023-11-02 11:41 | 1276.34418 | 6.0006 | 3 | 1 | 3.635179 | 0 | 0 | 0 | 0 | 0 | 0 | 3.186287e-06 | 25.00547
2023-11-02 11:41 | 1276.44378 | 6.1002 | 3 | 1 | 3.635114 | 0 | 0 | 0 | 0 | 0 | 0 | -7.424151e-06 | 25.00547
2023-11-02 11:41 | 1276.54418 | 6.2006 | 3 | 1 | 3.635133 | 0 | 0 | 0 | 0 | 0 | 0 | -1.811981e-05 | 25.00547
2023-11-02 11:41 | 1276.64358 | 6.3 | 3 | 1 | 3.635071 | 0 | 0 | 0 | 0 | 0 | 0 | -1.624798e-05 | 25.00547
2023-11-02 11:41 | 1276.74378 | 6.4002 | 3 | 1 | 3.63515 | 0 | 0 | 0 | 0 | 0 | 0 | -1.436108e-05 | 25.00547
2023-11-02 11:41 | 1276.84398 | 6.5004 | 3 | 1 | 3.635104 | 0 | 0 | 0 | 0 | 0 | 0 | -1.247419e-05 | 25.00547
2023-11-02 11:41 | 1276.94518 | 6.6016 | 3 | 1 | 3.635023 | 0 | 0 | 0 | 0 | 0 | 0 | -1.056846e-05 | 25.00547
2023-11-02 11:41 | 1277.04418 | 6.7006 | 3 | 1 | 3.635112 | 0 | 0 | 0 | 0 | 0 | 0 | -8.704161e-06 | 25.00547
2023-11-02 11:41 | 1277.14368 | 6.8001 | 3 | 1 | 3.634991 | 0 | 0 | 0 | 0 | 0 | 0 | -6.830447e-06 | 25.00547
2023-11-02 11:41 | 1277.24478 | 6.9012 | 3 | 1 | 3.634994 | 0 | 0 | 0 | 0 | 0 | 0 | -4.926602e-06 | 25.00547
2023-11-02 11:41 | 1277.34418 | 7.0006 | 3 | 1 | 3.635193 | 0 | 0 | 0 | 0 | 0 | 0 | -3.054771e-06 | 25.00547
2023-11-02 11:41 | 1277.44358 | 7.1 | 3 | 1 | 3.635242 | 0 | 0 | 0 | 0 | 0 | 0 | -1.182939e-06 | 25.00547
2023-11-02 11:41 | 1277.54438 | 7.2008 | 3 | 1 | 3.635114 | 0 | 0 | 0 | 0 | 0 | 0 | 7.152557e-07 | 25.00547
2023-11-02 11:41 | 1277.64348 | 7.2999 | 3 | 1 | 3.635108 | 0 | 0 | 0 | 0 | 0 | 0 | -2.010454e-05 | 25.00547
2023-11-02 11:41 | 1277.74458 | 7.401 | 3 | 1 | 3.635111 | 0 | 0 | 0 | 0 | 0 | 0 | -4.134452e-05 | 25.00547
2023-11-02 11:41 | 1277.84358 | 7.5 | 3 | 1 | 3.635086 | 0 | 0 | 0 | 0 | 0 | 0 | -6.214331e-05 | 25.00267
2023-11-02 11:41 | 1277.94458 | 7.601 | 3 | 1 | 3.635157 | 0 | 0 | 0 | 0 | 0 | 0 | -8.336228e-05 | 25.00267
2023-11-02 11:41 | 1278.04398 | 7.7004 | 3 | 1 | 3.635136 | 0 | 0 | 0 | 0 | 0 | 0 | -0.0001042451 | 25.00267
2023-11-02 11:41 | 1278.14438 | 7.8008 | 3 | 1 | 3.635133 | 0 | 0 | 0 | 0 | 0 | 0 | -0.000125338 | 25.00267
2023-11-02 11:41 | 1278.24378 | 7.9002 | 3 | 1 | 3.635136 | 0 | 0 | 0 | 0 | 0 | 0 | -0.0001462208 | 25.00267
2023-11-02 11:41 | 1278.34378 | 8.0002 | 3 | 1 | 3.635106 | 0 | 0 | 0 | 0 | 0 | 0 | -0.0001672297 | 25.00267
2023-11-02 11:41 | 1278.44398 | 8.1004 | 3 | 1 | 3.635145 | 0 | 0 | 0 | 0 | 0 | 0 | -0.0001882806 | 25.00267
2023-11-02 11:41 | 1278.54418 | 8.2006 | 3 | 1 | 3.635102 | 0 | 0 | 0 | 0 | 0 | 0 | -0.0002093315 | 25.00267
2023-11-02 11:41 | 1278.64358 | 8.3 | 3 | 1 | 3.635221 | 0 | 0 | 0 | 0 | 0 | 0 | -0.0001706159 | 25.00267
2023-11-02 11:41 | 1278.74378 | 8.4002 | 3 | 1 | 3.635127 | 0 | 0 | 0 | 0 | 0 | 0 | -0.0001315886 | 25.00267
2023-11-02 11:41 | 1278.84378 | 8.5002 | 3 | 1 | 3.635091 | 0 | 0 | 0 | 0 | 0 | 0 | -9.263931e-05 | 25.00267
2023-11-02 11:41 | 1278.94348 | 8.5999 | 3 | 1 | 3.635171 | 0 | 0 | 0 | 0 | 0 | 0 | -5.380682e-05 | 25.00267
2023-11-02 11:41 | 1279.04358 | 8.7 | 3 | 1 | 3.635111 | 0 | 0 | 0 | 0 | 0 | 0 | -1.481854e-05 | 25.00267
2023-11-02 11:41 | 1279.14398 | 8.8004 | 3 | 1 | 3.635114 | 0 | 0 | 0 | 0 | 0 | 0 | 2.428659e-05 | 25.00267
2023-11-02 11:41 | 1279.24418 | 8.9006 | 3 | 1 | 3.635187 | 0 | 0 | 0 | 0 | 0 | 0 | 6.331382e-05 | 25.00267
2023-11-02 11:41 | 1279.34358 | 9 | 3 | 1 | 3.635206 | 0 | 0 | 0 | 0 | 0 | 0 | 0.0001020295 | 25.00267
2023-11-02 11:41 | 1279.44378 | 9.1002 | 3 | 1 | 3.635155 | 0 | 0 | 0 | 0 | 0 | 0 | 0.0001410567 | 25.00267
2023-11-02 11:41 | 1279.54378 | 9.2002 | 3 | 1 | 3.635019 | 0 | 0 | 0 | 0 | 0 | 0 | 0.000180006 | 25.00267
2023-11-02 11:41 | 1279.64478 | 9.3012 | 3 | 1 | 3.635044 | 0 | 0 | 0 | 0 | 0 | 0 | 0.0001577255 | 25.00267
2023-11-02 11:41 | 1279.74518 | 9.4016 | 3 | 1 | 3.635144 | 0 | 0 | 0 | 0 | 0 | 0 | 0.0001355774 | 25.00267
2023-11-02 11:41 | 1279.84418 | 9.5006 | 3 | 1 | 3.635199 | 0 | 0 | 0 | 0 | 0 | 0 | 0.0001137381 | 25.00267
2023-11-02 11:41 | 1279.94358 | 9.6 | 3 | 1 | 3.635135 | 0 | 0 | 0 | 0 | 0 | 0 | 9.18105e-05 | 25.00267
2023-11-02 11:41 | 1280.04358 | 9.7 | 3 | 1 | 3.635147 | 0 | 0 | 0 | 0 | 0 | 0 | 6.975058e-05 | 25.00267
2023-11-02 11:41 | 1280.14378 | 9.8002 | 3 | 1 | 3.635329 | 0 | 0 | 0 | 0 | 0 | 0 | 4.764655e-05 | 25.00267
2023-11-02 11:41 | 1280.24378 | 9.9002 | 3 | 1 | 3.63523 | 0 | 0 | 0 | 0 | 0 | 0 | 2.558664e-05 | 25.00267
2023-11-02 11:41 | 1280.34398 | 10.0004 | 3 | 1 | 3.635191 | 0 | 0 | 0 | 0 | 0 | 0 | 3.482607e-06 | 25.00267
2023-11-02 11:41 | 1280.44498 | 10.1014 | 3 | 1 | 3.635122 | 0 | 0 | 0 | 0 | 0 | 0 | -1.87979e-05 | 25.00267
2023-11-02 11:41 | 1280.54458 | 10.201 | 3 | 1 | 3.635165 | 0 | 0 | 0 | 0 | 0 | 0 | -4.076958e-05 | 25.00267
2023-11-02 11:41 | 1280.64418 | 10.3006 | 3 | 1 | 3.635153 | 0 | 0 | 0 | 0 | 0 | 0 | -3.176245e-05 | 24.99023
2023-11-02 11:41 | 1280.74358 | 10.4 | 3 | 1 | 3.635182 | 0 | 0 | 0 | 0 | 0 | 0 | -2.277341e-05 | 24.99023
2023-11-02 11:41 | 1280.84378 | 10.5002 | 3 | 1 | 3.635199 | 0 | 0 | 0 | 0 | 0 | 0 | -1.371203e-05 | 24.99023
2023-11-02 11:41 | 1280.94438 | 10.6008 | 3 | 1 | 3.635201 | 0 | 0 | 0 | 0 | 0 | 0 | -4.614468e-06 | 24.99023
2023-11-02 11:41 | 1281.04458 | 10.701 | 3 | 1 | 3.635169 | 0 | 0 | 0 | 0 | 0 | 0 | 4.446917e-06 | 24.99023
2023-11-02 11:41 | 1281.14398 | 10.8004 | 3 | 1 | 3.635189 | 0 | 0 | 0 | 0 | 0 | 0 | 1.343596e-05 | 24.99023
2023-11-02 11:41 | 1281.24418 | 10.9006 | 3 | 1 | 3.635107 | 0 | 0 | 0 | 0 | 0 | 0 | 2.249734e-05 | 24.99023
2023-11-02 11:41 | 1281.34358 | 11 | 3 | 1 | 3.635172 | 0 | 0 | 0 | 0 | 0 | 0 | 3.148638e-05 | 24.99023
2023-11-02 11:41 | 1281.44438 | 11.1008 | 3 | 1 | 3.635005 | 0 | 0 | 0 | 0 | 0 | 0 | 4.060203e-05 | 24.99023
2023-11-02 11:41 | 1281.54378 | 11.2002 | 3 | 1 | 3.635159 | 0 | 0 | 0 | 0 | 0 | 0 | 4.959106e-05 | 24.99023
2023-11-02 11:41 | 1281.64498 | 11.3014 | 3 | 1 | 3.635126 | 0 | 0 | 0 | 0 | 0 | 0 | 3.446737e-05 | 24.99023
2023-11-02 11:41 | 1281.74398 | 11.4004 | 3 | 1 | 3.635173 | 0 | 0 | 0 | 0 | 0 | 0 | 1.967245e-05 | 24.99023
2023-11-02 11:41 | 1281.84398 | 11.5004 | 3 | 1 | 3.635196 | 0 | 0 | 0 | 0 | 0 | 0 | 4.728091e-06 | 24.99023
2023-11-02 11:41 | 1281.94458 | 11.601 | 3 | 1 | 3.635065 | 0 | 0 | 0 | 0 | 0 | 0 | -1.030594e-05 | 24.99023
2023-11-02 11:41 | 1282.04358 | 11.7 | 3 | 1 | 3.635186 | 0 | 0 | 0 | 0 | 0 | 0 | -2.510085e-05 | 24.99023
2023-11-02 11:41 | 1282.14478 | 11.8012 | 3 | 1 | 3.635132 | 0 | 0 | 0 | 0 | 0 | 0 | -4.022455e-05 | 24.99023
2023-11-02 11:41 | 1282.24378 | 11.9002 | 3 | 1 | 3.635246 | 0 | 0 | 0 | 0 | 0 | 0 | -5.501947e-05 | 24.99023
2023-11-02 11:41 | 1282.34378 | 12.0002 | 3 | 1 | 3.635138 | 0 | 0 | 0 | 0 | 0 | 0 | -6.996383e-05 | 24.99023
2023-11-02 11:41 | 1282.44398 | 12.1004 | 3 | 1 | 3.635192 | 0 | 0 | 0 | 0 | 0 | 0 | -8.493808e-05 | 24.99023
2023-11-02 11:41 | 1282.54408 | 12.2005 | 3 | 1 | 3.635201 | 0 | 0 | 0 | 0 | 0 | 0 | -9.989738e-05 | 24.99023
2023-11-02 11:41 | 1282.64348 | 12.2999 | 3 | 1 | 3.6352 | 0 | 0 | 0 | 0 | 0 | 0 | -8.279369e-05 | 24.99023
2023-11-02 11:41 | 1282.74368 | 12.4001 | 3 | 1 | 3.635266 | 0 | 0 | 0 | 0 | 0 | 0 | -6.555234e-05 | 24.99023
2023-11-02 11:41 | 1282.84368 | 12.5001 | 3 | 1 | 3.635153 | 0 | 0 | 0 | 0 | 0 | 0 | -4.83454e-05 | 24.99023
2023-11-02 11:41 | 1282.94428 | 12.6007 | 3 | 1 | 3.635312 | 0 | 0 | 0 | 0 | 0 | 0 | -3.103522e-05 | 24.99023
2023-11-02 11:41 | 1283.04348 | 12.6999 | 3 | 1 | 3.635145 | 0 | 0 | 0 | 0 | 0 | 0 | -1.396593e-05 | 24.99023
2023-11-02 11:41 | 1283.14388 | 12.8003 | 3 | 1 | 3.635185 | 0 | 0 | 0 | 0 | 0 | 0 | 3.309833e-06 | 24.99023
2023-11-02 11:41 | 1283.24388 | 12.9003 | 3 | 1 | 3.635129 | 0 | 0 | 0 | 0 | 0 | 0 | 2.051677e-05 | 24.99023
2023-11-02 11:41 | 1283.34448 | 13.0009 | 3 | 1 | 3.635201 | 0 | 0 | 0 | 0 | 0 | 0 | 3.782695e-05 | 24.99023
2023-11-02 11:41 | 1283.44428 | 13.1007 | 3 | 1 | 3.635237 | 0 | 0 | 0 | 0 | 0 | 0 | 5.499948e-05 | 24.99023
2023-11-02 11:41 | 1283.54448 | 13.2009 | 3 | 1 | 3.635221 | 0 | 0 | 0 | 0 | 0 | 0 | 7.224083e-05 | 24.99429
2023-11-02 11:41 | 1283.64388 | 13.3003 | 3 | 1 | 3.635228 | 0 | 0 | 0 | 0 | 0 | 0 | 6.401405e-05 | 24.9943
2023-11-02 11:41 | 1283.74418 | 13.4006 | 3 | 1 | 3.635198 | 0 | 0 | 0 | 0 | 0 | 0 | 5.571279e-05 | 24.9943
2023-11-02 11:41 | 1283.84468 | 13.5011 | 3 | 1 | 3.635185 | 0 | 0 | 0 | 0 | 0 | 0 | 4.739497e-05 | 24.9943
2023-11-02 11:41 | 1283.94358 | 13.6 | 3 | 1 | 3.635236 | 0 | 0 | 0 | 0 | 0 | 0 | 3.920958e-05 | 24.9943
2023-11-02 11:41 | 1284.04448 | 13.7009 | 3 | 1 | 3.635269 | 0 | 0 | 0 | 0 | 0 | 0 | 3.085865e-05 | 24.9943
2023-11-02 11:41 | 1284.14388 | 13.8003 | 3 | 1 | 3.635181 | 0 | 0 | 0 | 0 | 0 | 0 | 2.263188e-05 | 24.9943
2023-11-02 11:41 | 1284.24428 | 13.9007 | 3 | 1 | 3.635077 | 0 | 0 | 0 | 0 | 0 | 0 | 1.432234e-05 | 24.9943
2023-11-02 11:41 | 1284.34368 | 14.0001 | 3 | 1 | 3.635164 | 0 | 0 | 0 | 0 | 0 | 0 | 6.095559e-06 | 24.9943
2023-11-02 11:41 | 1284.44478 | 14.1012 | 3 | 1 | 3.635252 | 0 | 0 | 0 | 0 | 0 | 0 | -2.271917e-06 | 24.9943
2023-11-02 11:41 | 1284.54408 | 14.2005 | 3 | 1 | 3.635165 | 0 | 0 | 0 | 0 | 0 | 0 | -1.049042e-05 | 24.9943
2023-11-02 11:41 | 1284.64388 | 14.3003 | 3 | 1 | 3.635246 | 0 | 0 | 0 | 0 | 0 | 0 | -1.448631e-06 | 24.9943
2023-11-02 11:41 | 1284.74378 | 14.4002 | 3 | 1 | 3.635179 | 0 | 0 | 0 | 0 | 0 | 0 | 7.602215e-06 | 24.9943
2023-11-02 11:41 | 1284.84388 | 14.5003 | 3 | 1 | 3.635231 | 0 | 0 | 0 | 0 | 0 | 0 | 1.667118e-05 | 24.9943
2023-11-02 11:41 | 1284.94458 | 14.601 | 3 | 1 | 3.63526 | 0 | 0 | 0 | 0 | 0 | 0 | 2.579451e-05 | 24.9943
2023-11-02 11:41 | 1285.04388 | 14.7003 | 3 | 1 | 3.635286 | 0 | 0 | 0 | 0 | 0 | 0 | 3.479099e-05 | 24.9943
2023-11-02 11:41 | 1285.14388 | 14.8003 | 3 | 1 | 3.635289 | 0 | 0 | 0 | 0 | 0 | 0 | 4.38509e-05 | 24.9943
2023-11-02 11:41 | 1285.24408 | 14.9005 | 3 | 1 | 3.635318 | 0 | 0 | 0 | 0 | 0 | 0 | 5.292892e-05 | 24.9943
2023-11-02 11:41 | 1285.34408 | 15.0005 | 3 | 1 | 3.635221 | 0 | 0 | 0 | 0 | 0 | 0 | 6.198883e-05 | 24.9943
2023-11-02 11:41 | 1285.44378 | 15.1002 | 3 | 1 | 3.635271 | 0 | 0 | 0 | 0 | 0 | 0 | 7.102156e-05 | 24.9943
2023-11-02 11:41 | 1285.54408 | 15.2005 | 3 | 1 | 3.635258 | 0 | 0 | 0 | 0 | 0 | 0 | 8.010864e-05 | 24.9943
2023-11-02 11:41 | 1285.64508 | 15.3015 | 3 | 1 | 3.635273 | 0 | 0 | 0 | 0 | 0 | 0 | 9.099946e-05 | 24.9943
2023-11-02 11:41 | 1285.74368 | 15.4001 | 3 | 1 | 3.635203 | 0 | 0 | 0 | 0 | 0 | 0 | 0.0001016315 | 24.9943
2023-11-02 11:41 | 1285.84388 | 15.5003 | 3 | 1 | 3.635264 | 0 | 0 | 0 | 0 | 0 | 0 | 0.000112436 | 24.9943
2023-11-02 11:41 | 1285.94428 | 15.6007 | 3 | 1 | 3.635045 | 0 | 0 | 0 | 0 | 0 | 0 | 0.0001232622 | 24.9943
2023-11-02 11:41 | 1286.04368 | 15.7001 | 3 | 1 | 3.635221 | 0 | 0 | 0 | 0 | 0 | 0 | 0.0001339805 | 24.9943
2023-11-02 11:41 | 1286.14488 | 15.8013 | 3 | 1 | 3.635177 | 0 | 0 | 0 | 0 | 0 | 0 | 0.0001448928 | 24.9943
2023-11-02 11:41 | 1286.24348 | 15.8999 | 3 | 1 | 3.635301 | 0 | 0 | 0 | 0 | 0 | 0 | 0.0001555249 | 24.9943
2023-11-02 11:41 | 1286.34488 | 16.0013 | 3 | 1 | 3.635204 | 0 | 0 | 0 | 0 | 0 | 0 | 0.0001664588 | 25.03464
2023-11-02 11:41 | 1286.44428 | 16.1007 | 3 | 1 | 3.63536 | 0 | 0 | 0 | 0 | 0 | 0 | 0.0001771771 | 25.03464
2023-11-02 11:41 | 1286.54348 | 16.1999 | 3 | 1 | 3.635258 | 0 | 0 | 0 | 0 | 0 | 0 | 0.0001878738 | 25.03464
2023-11-02 11:41 | 1286.64388 | 16.3003 | 3 | 1 | 3.635273 | 0 | 0 | 0 | 0 | 0 | 0 | 0.0001517286 | 25.03464
2023-11-02 11:41 | 1286.74408 | 16.4005 | 3 | 1 | 3.635317 | 0 | 0 | 0 | 0 | 0 | 0 | 0.0001156554 | 25.03464
2023-11-02 11:41 | 1286.84428 | 16.5007 | 3 | 1 | 3.635162 | 0 | 0 | 0 | 0 | 0 | 0 | 7.958221e-05 | 25.03464
2023-11-02 11:41 | 1286.94408 | 16.6005 | 3 | 1 | 3.635307 | 0 | 0 | 0 | 0 | 0 | 0 | 4.365301e-05 | 25.03464
2023-11-02 11:41 | 1287.04508 | 16.7015 | 3 | 1 | 3.635173 | 0 | 0 | 0 | 0 | 0 | 0 | 7.291794e-06 | 25.03464
2023-11-02 11:41 | 1287.14368 | 16.8001 | 3 | 1 | 3.635356 | 0 | 0 | 0 | 0 | 0 | 0 | -2.820539e-05 | 25.03464
2023-11-02 11:41 | 1287.24388 | 16.9003 | 3 | 1 | 3.63532 | 0 | 0 | 0 | 0 | 0 | 0 | -6.42786e-05 | 25.03464
2023-11-02 11:41 | 1287.34408 | 17.0005 | 3 | 1 | 3.635271 | 0 | 0 | 0 | 0 | 0 | 0 | -0.0001003518 | 25.03464
2023-11-02 11:41 | 1287.44408 | 17.1005 | 3 | 1 | 3.635239 | 0 | 0 | 0 | 0 | 0 | 0 | -0.000136353 | 25.03464
2023-11-02 11:41 | 1287.54348 | 17.1999 | 3 | 1 | 3.6353 | 0 | 0 | 0 | 0 | 0 | 0 | -0.0001721382 | 25.03464
2023-11-02 11:41 | 1287.64408 | 17.3005 | 3 | 1 | 3.635256 | 0 | 0 | 0 | 0 | 0 | 0 | -0.0001550986 | 25.03464
2023-11-02 11:41 | 1287.74398 | 17.4004 | 3 | 1 | 3.635309 | 0 | 0 | 0 | 0 | 0 | 0 | -0.0001381775 | 25.03464
2023-11-02 11:41 | 1287.84408 | 17.5005 | 3 | 1 | 3.635166 | 0 | 0 | 0 | 0 | 0 | 0 | -0.0001212226 | 25.03464
2023-11-02 11:41 | 1287.94378 | 17.6002 | 3 | 1 | 3.6353 | 0 | 0 | 0 | 0 | 0 | 0 | -0.0001043354 | 25.03464
2023-11-02 11:41 | 1288.04408 | 17.7005 | 3 | 1 | 3.635219 | 0 | 0 | 0 | 0 | 0 | 0 | -8.734653e-05 | 25.03464
2023-11-02 11:41 | 1288.14408 | 17.8005 | 3 | 1 | 3.635326 | 0 | 0 | 0 | 0 | 0 | 0 | -7.040852e-05 | 25.03464
2023-11-02 11:41 | 1288.24348 | 17.8999 | 3 | 1 | 3.635234 | 0 | 0 | 0 | 0 | 0 | 0 | -5.357214e-05 | 25.03464
2023-11-02 11:41 | 1288.34368 | 18.0001 | 3 | 1 | 3.635256 | 0 | 0 | 0 | 0 | 0 | 0 | -3.660025e-05 | 25.03464
2023-11-02 11:41 | 1288.44388 | 18.1003 | 3 | 1 | 3.635291 | 0 | 0 | 0 | 0 | 0 | 0 | -1.962837e-05 | 25.03464
2023-11-02 11:41 | 1288.54428 | 18.2007 | 3 | 1 | 3.635146 | 0 | 0 | 0 | 0 | 0 | 0 | -2.622604e-06 | 25.03464
2023-11-02 11:41 | 1288.64508 | 18.3015 | 3 | 1 | 3.635306 | 0 | 0 | 0 | 0 | 0 | 0 | 3.943546e-06 | 25.03464
2023-11-02 11:41 | 1288.74408 | 18.4005 | 3 | 1 | 3.635208 | 0 | 0 | 0 | 0 | 0 | 0 | 1.039244e-05 | 25.03464
2023-11-02 11:41 | 1288.84348 | 18.4999 | 3 | 1 | 3.635219 | 0 | 0 | 0 | 0 | 0 | 0 | 1.68674e-05 | 25.03464
2023-11-02 11:41 | 1288.94348 | 18.5999 | 3 | 1 | 3.63522 | 0 | 0 | 0 | 0 | 0 | 0 | 2.338144e-05 | 25.03464
2023-11-02 11:41 | 1289.04368 | 18.7001 | 3 | 1 | 3.635327 | 0 | 0 | 0 | 0 | 0 | 0 | 2.99085e-05 | 25.03464
2023-11-02 11:41 | 1289.14368 | 18.8001 | 3 | 1 | 3.635305 | 0 | 0 | 0 | 0 | 0 | 0 | 3.642254e-05 | 25.0396
2023-11-02 11:41 | 1289.24388 | 18.9003 | 3 | 1 | 3.6352 | 0 | 0 | 0 | 0 | 0 | 0 | 4.294961e-05 | 25.0396
2023-11-02 11:41 | 1289.34388 | 19.0003 | 3 | 1 | 3.635273 | 0 | 0 | 0 | 0 | 0 | 0 | 4.946365e-05 | 25.0396
2023-11-02 11:41 | 1289.44408 | 19.1005 | 3 | 1 | 3.635215 | 0 | 0 | 0 | 0 | 0 | 0 | 5.599071e-05 | 25.0396
2023-11-02 11:41 | 1289.54348 | 19.1999 | 3 | 1 | 3.635387 | 0 | 0 | 0 | 0 | 0 | 0 | 6.246567e-05 | 25.0396
2023-11-02 11:41 | 1289.64368 | 19.3001 | 3 | 1 | 3.635203 | 0 | 0 | 0 | 0 | 0 | 0 | 6.229864e-05 | 25.0396
2023-11-02 11:41 | 1289.74388 | 19.4003 | 3 | 1 | 3.635333 | 0 | 0 | 0 | 0 | 0 | 0 | 6.213162e-05 | 25.0396
2023-11-02 11:41 | 1289.84428 | 19.5007 | 3 | 1 | 3.6352 | 0 | 0 | 0 | 0 | 0 | 0 | 6.196426e-05 | 25.0396
2023-11-02 11:41 | 1289.94448 | 19.6009 | 3 | 1 | 3.63526 | 0 | 0 | 0 | 0 | 0 | 0 | 6.179723e-05 | 25.0396
2023-11-02 11:41 | 1290.04388 | 19.7003 | 3 | 1 | 3.635316 | 0 | 0 | 0 | 0 | 0 | 0 | 6.163154e-05 | 25.0396
2023-11-02 11:41 | 1290.14408 | 19.8005 | 3 | 1 | 3.635278 | 0 | 0 | 0 | 0 | 0 | 0 | 6.146451e-05 | 25.0396
2023-11-02 11:41 | 1290.24408 | 19.9005 | 3 | 1 | 3.635278 | 0 | 0 | 0 | 0 | 0 | 0 | 6.129782e-05 | 25.0396
2023-11-02 11:41 | 1290.34348 | 19.9999 | 3 | 1 | 3.635268 | 0 | 0 | 0 | 0 | 0 | 0 | 6.113212e-05 | 25.0396
2023-11-02 11:41 | 1290.44368 | 20.1001 | 3 | 1 | 3.635264 | 0 | 0 | 0 | 0 | 0 | 0 | 6.09651e-05 | 25.0396
2023-11-02 11:41 | 1290.54468 | 20.2011 | 3 | 1 | 3.635324 | 0 | 0 | 0 | 0 | 0 | 0 | 6.079674e-05 | 25.0396
2023-11-02 11:41 | 1290.64388 | 20.3003 | 3 | 1 | 3.635243 | 0 | 0 | 0 | 0 | 0 | 0 | 5.258569e-05 | 25.0396
2023-11-02 11:41 | 1290.74418 | 20.4006 | 3 | 1 | 3.635195 | 0 | 0 | 0 | 0 | 0 | 0 | 4.42836e-05 | 25.0396
2023-11-02 11:41 | 1290.84428 | 20.5007 | 3 | 1 | 3.635279 | 0 | 0 | 0 | 0 | 0 | 0 | 3.599806e-05 | 25.0396
2023-11-02 11:41 | 1290.94368 | 20.6001 | 3 | 1 | 3.635308 | 0 | 0 | 0 | 0 | 0 | 0 | 2.777046e-05 | 25.0396
2023-11-02 11:41 | 1291.04348 | 20.6999 | 3 | 1 | 3.635291 | 0 | 0 | 0 | 0 | 0 | 0 | 1.950975e-05 | 25.0396
2023-11-02 11:41 | 1291.14368 | 20.8001 | 3 | 1 | 3.63534 | 0 | 0 | 0 | 0 | 0 | 0 | 1.121593e-05 | 25.0396
2023-11-02 11:41 | 1291.24368 | 20.9001 | 3 | 1 | 3.635279 | 0 | 0 | 0 | 0 | 0 | 0 | 2.938667e-06 | 25.0396
2023-11-02 11:41 | 1291.34408 | 21.0005 | 3 | 1 | 3.635249 | 0 | 0 | 0 | 0 | 0 | 0 | -5.371705e-06 | 25.0396
2023-11-02 11:41 | 1291.44348 | 21.0999 | 3 | 1 | 3.635276 | 0 | 0 | 0 | 0 | 0 | 0 | -1.359931e-05 | 25.0396
2023-11-02 11:42 | 1291.54418 | 21.2006 | 3 | 1 | 3.635287 | 0 | 0 | 0 | 0 | 0 | 0 | -2.193451e-05 | 25.0396
2023-11-02 11:42 | 1291.64398 | 21.3004 | 3 | 1 | 3.635371 | 0 | 0 | 0 | 0 | 0 | 0 | -2.260101e-05 | 25.0396
2023-11-02 11:42 | 1291.74418 | 21.4006 | 3 | 1 | 3.635235 | 0 | 0 | 0 | 0 | 0 | 0 | -2.327019e-05 | 25.0396
2023-11-02 11:42 | 1291.84358 | 21.5 | 3 | 1 | 3.635324 | 0 | 0 | 0 | 0 | 0 | 0 | -2.393402e-05 | 25.0396
2023-11-02 11:42 | 1291.94378 | 21.6002 | 3 | 1 | 3.635394 | 0 | 0 | 0 | 0 | 0 | 0 | -2.460319e-05 | 25.0396
2023-11-02 11:42 | 1292.04418 | 21.7006 | 3 | 1 | 3.635206 | 0 | 0 | 0 | 0 | 0 | 0 | -2.527371e-05 | 25.00301
2023-11-02 11:42 | 1292.14378 | 21.8002 | 3 | 1 | 3.635285 | 0 | 0 | 0 | 0 | 0 | 0 | -2.593887e-05 | 25.00297
2023-11-02 11:42 | 1292.24438 | 21.9008 | 3 | 1 | 3.635373 | 0 | 0 | 0 | 0 | 0 | 0 | -2.661072e-05 | 25.00297
2023-11-02 11:42 | 1292.34378 | 22.0002 | 3 | 1 | 3.635303 | 0 | 0 | 0 | 0 | 0 | 0 | -2.727455e-05 | 25.00297
2023-11-02 11:42 | 1292.44498 | 22.1014 | 3 | 1 | 3.635256 | 0 | 0 | 0 | 0 | 0 | 0 | -2.79504e-05 | 25.00297
2023-11-02 11:42 | 1292.54378 | 22.2002 | 3 | 1 | 3.63527 | 0 | 0 | 0 | 0 | 0 | 0 | -2.861023e-05 | 25.00297
2023-11-02 11:42 | 1292.64498 | 22.3014 | 3 | 1 | 3.635281 | 0 | 0 | 0 | 0 | 0 | 0 | -1.929404e-05 | 25.00297
2023-11-02 11:42 | 1292.74408 | 22.4005 | 3 | 1 | 3.635146 | 0 | 0 | 0 | 0 | 0 | 0 | -1.017117e-05 | 25.00297
2023-11-02 11:42 | 1292.84518 | 22.5016 | 3 | 1 | 3.63527 | 0 | 0 | 0 | 0 | 0 | 0 | -8.641928e-07 | 25.00297
2023-11-02 11:42 | 1292.94418 | 22.6006 | 3 | 1 | 3.63541 | 0 | 0 | 0 | 0 | 0 | 0 | 8.249469e-06 | 25.00297
2023-11-02 11:42 | 1293.04358 | 22.7 | 3 | 1 | 3.635328 | 0 | 0 | 0 | 0 | 0 | 0 | 1.739995e-05 | 25.00297
2023-11-02 11:42 | 1293.14358 | 22.8 | 3 | 1 | 3.635321 | 0 | 0 | 0 | 0 | 0 | 0 | 2.660567e-05 | 25.00297
2023-11-02 11:42 | 1293.24378 | 22.9002 | 3 | 1 | 3.635434 | 0 | 0 | 0 | 0 | 0 | 0 | 3.58298e-05 | 25.00297
2023-11-02 11:42 | 1293.34378 | 23.0002 | 3 | 1 | 3.635302 | 0 | 0 | 0 | 0 | 0 | 0 | 4.503552e-05 | 25.00297
2023-11-02 11:42 | 1293.44398 | 23.1004 | 3 | 1 | 3.635345 | 0 | 0 | 0 | 0 | 0 | 0 | 5.425965e-05 | 25.00297
2023-11-02 11:42 | 1293.54348 | 23.1999 | 3 | 1 | 3.635316 | 0 | 0 | 0 | 0 | 0 | 0 | 6.341934e-05 | 25.00297
2023-11-02 11:42 | 1293.64398 | 23.3004 | 3 | 1 | 3.635284 | 0 | 0 | 0 | 0 | 0 | 0 | 6.219891e-05 | 25.00297
2023-11-02 11:42 | 1293.74418 | 23.4006 | 3 | 1 | 3.635319 | 0 | 0 | 0 | 0 | 0 | 0 | 6.098213e-05 | 25.00297
2023-11-02 11:42 | 1293.84358 | 23.5 | 3 | 1 | 3.635299 | 0 | 0 | 0 | 0 | 0 | 0 | 5.977506e-05 | 25.00297
2023-11-02 11:42 | 1293.94378 | 23.6002 | 3 | 1 | 3.635363 | 0 | 0 | 0 | 0 | 0 | 0 | 5.855827e-05 | 25.00297
2023-11-02 11:42 | 1294.04478 | 23.7012 | 3 | 1 | 3.6354 | 0 | 0 | 0 | 0 | 0 | 0 | 5.733177e-05 | 25.00297
2023-11-02 11:42 | 1294.14418 | 23.8006 | 3 | 1 | 3.635234 | 0 | 0 | 0 | 0 | 0 | 0 | 5.612471e-05 | 25.00297
2023-11-02 11:42 | 1294.24378 | 23.9002 | 3 | 1 | 3.635257 | 0 | 0 | 0 | 0 | 0 | 0 | 5.491521e-05 | 25.00297
2023-11-02 11:42 | 1294.34458 | 24.001 | 3 | 1 | 3.635264 | 0 | 0 | 0 | 0 | 0 | 0 | 5.369114e-05 | 25.00297
2023-11-02 11:42 | 1294.44358 | 24.1 | 3 | 1 | 3.635273 | 0 | 0 | 0 | 0 | 0 | 0 | 5.248892e-05 | 25.00297
2023-11-02 11:42 | 1294.54478 | 24.2012 | 3 | 1 | 3.635398 | 0 | 0 | 0 | 0 | 0 | 0 | 5.125999e-05 | 25.00297
2023-11-02 11:42 | 1294.64378 | 24.3002 | 3 | 1 | 3.635305 | 0 | 0 | 0 | 0 | 0 | 0 | 4.696159e-05 | 25.00297
2023-11-02 11:42 | 1294.74378 | 24.4002 | 3 | 1 | 3.635253 | 0 | 0 | 0 | 0 | 0 | 0 | 4.261977e-05 | 25.00297
2023-11-02 11:42 | 1294.84398 | 24.5004 | 3 | 1 | 3.635381 | 0 | 0 | 0 | 0 | 0 | 0 | 3.826926e-05 | 24.99615
2023-11-02 11:42 | 1294.94398 | 24.6004 | 3 | 1 | 3.635311 | 0 | 0 | 0 | 0 | 0 | 0 | 3.392744e-05 | 24.99615
2023-11-02 11:42 | 1295.04458 | 24.701 | 3 | 1 | 3.635326 | 0 | 0 | 0 | 0 | 0 | 0 | 2.955956e-05 | 24.99615
2023-11-02 11:42 | 1295.14358 | 24.8 | 3 | 1 | 3.635331 | 0 | 0 | 0 | 0 | 0 | 0 | 2.526116e-05 | 24.99615
2023-11-02 11:42 | 1295.24358 | 24.9 | 3 | 1 | 3.635139 | 0 | 0 | 0 | 0 | 0 | 0 | 2.091933e-05 | 24.99615
2023-11-02 11:42 | 1295.34378 | 25.0002 | 3 | 1 | 3.635286 | 0 | 0 | 0 | 0 | 0 | 0 | 1.656883e-05 | 24.99615
2023-11-02 11:42 | 1295.44378 | 25.1002 | 3 | 1 | 3.635215 | 0 | 0 | 0 | 0 | 0 | 0 | 1.2227e-05 | 24.99615
2023-11-02 11:42 | 1295.54418 | 25.2006 | 3 | 1 | 3.635304 | 0 | 0 | 0 | 0 | 0 | 0 | 7.867813e-06 | 24.99615
2023-11-02 11:42 | 1295.64518 | 25.3016 | 3 | 1 | 3.635255 | 0 | 0 | 0 | 0 | 0 | 0 | 1.707016e-05 | 24.99615
2023-11-02 11:42 | 1295.74418 | 25.4006 | 3 | 1 | 3.635275 | 0 | 0 | 0 | 0 | 0 | 0 | 2.609028e-05 | 24.99615
2023-11-02 11:42 | 1295.84498 | 25.5014 | 3 | 1 | 3.635308 | 0 | 0 | 0 | 0 | 0 | 0 | 3.527441e-05 | 24.99615
2023-11-02 11:42 | 1295.94358 | 25.6 | 3 | 1 | 3.635319 | 0 | 0 | 0 | 0 | 0 | 0 | 4.425808e-05 | 24.99615
2023-11-02 11:42 | 1296.04398 | 25.7004 | 3 | 1 | 3.635331 | 0 | 0 | 0 | 0 | 0 | 0 | 5.340576e-05 | 24.99615
2023-11-02 11:42 | 1296.14358 | 25.8 | 3 | 1 | 3.635392 | 0 | 0 | 0 | 0 | 0 | 0 | 6.248055e-05 | 24.99615
2023-11-02 11:42 | 1296.24458 | 25.901 | 3 | 1 | 3.635329 | 0 | 0 | 0 | 0 | 0 | 0 | 7.16829e-05 | 24.99615
2023-11-02 11:42 | 1296.34498 | 26.0014 | 3 | 1 | 3.63539 | 0 | 0 | 0 | 0 | 0 | 0 | 8.083058e-05 | 24.99615
2023-11-02 11:42 | 1296.44458 | 26.101 | 3 | 1 | 3.635313 | 0 | 0 | 0 | 0 | 0 | 0 | 8.990537e-05 | 24.99615
2023-11-02 11:42 | 1296.54378 | 26.2002 | 3 | 1 | 3.635312 | 0 | 0 | 0 | 0 | 0 | 0 | 9.894371e-05 | 24.99615
2023-11-02 11:42 | 1296.64418 | 26.3006 | 3 | 1 | 3.635325 | 0 | 0 | 0 | 0 | 0 | 0 | 7.95843e-05 | 24.99615
2023-11-02 11:42 | 1296.74358 | 26.4 | 3 | 1 | 3.635304 | 0 | 0 | 0 | 0 | 0 | 0 | 6.041772e-05 | 24.99615
2023-11-02 11:42 | 1296.84378 | 26.5002 | 3 | 1 | 3.635254 | 0 | 0 | 0 | 0 | 0 | 0 | 4.109688e-05 | 24.99615
2023-11-02 11:42 | 1296.94398 | 26.6004 | 3 | 1 | 3.635413 | 0 | 0 | 0 | 0 | 0 | 0 | 2.177603e-05 | 24.99615
2023-11-02 11:42 | 1297.04498 | 26.7014 | 3 | 1 | 3.635258 | 0 | 0 | 0 | 0 | 0 | 0 | 2.300931e-06 | 24.99615
2023-11-02 11:42 | 1297.14438 | 26.8008 | 3 | 1 | 3.635332 | 0 | 0 | 0 | 0 | 0 | 0 | -1.686565e-05 | 24.99615
2023-11-02 11:42 | 1297.24378 | 26.9002 | 3 | 1 | 3.635373 | 0 | 0 | 0 | 0 | 0 | 0 | -3.603224e-05 | 24.99615
2023-11-02 11:42 | 1297.34418 | 27.0006 | 3 | 1 | 3.635377 | 0 | 0 | 0 | 0 | 0 | 0 | -5.539165e-05 | 24.99615
2023-11-02 11:42 | 1297.44438 | 27.1008 | 3 | 1 | 3.635335 | 0 | 0 | 0 | 0 | 0 | 0 | -7.471249e-05 | 24.99615
2023-11-02 11:42 | 1297.54408 | 27.2005 | 3 | 1 | 3.635378 | 0 | 0 | 0 | 0 | 0 | 0 | -9.393692e-05 | 24.99615
2023-11-02 11:42 | 1297.64438 | 27.3008 | 3 | 1 | 3.635382 | 0 | 0 | 0 | 0 | 0 | 0 | -7.641016e-05 | 24.99615
2023-11-02 11:42 | 1297.74378 | 27.4002 | 3 | 1 | 3.635351 | 0 | 0 | 0 | 0 | 0 | 0 | -5.904067e-05 | 24.98091
2023-11-02 11:42 | 1297.84458 | 27.501 | 3 | 1 | 3.63542 | 0 | 0 | 0 | 0 | 0 | 0 | -4.142655e-05 | 24.98091
2023-11-02 11:42 | 1297.94358 | 27.6 | 3 | 1 | 3.635333 | 0 | 0 | 0 | 0 | 0 | 0 | -2.412695e-05 | 24.98091
2023-11-02 11:42 | 1298.04388 | 27.7003 | 3 | 1 | 3.635317 | 0 | 0 | 0 | 0 | 0 | 0 | -6.600197e-06 | 24.98091
2023-11-02 11:42 | 1298.14418 | 27.8006 | 3 | 1 | 3.635452 | 0 | 0 | 0 | 0 | 0 | 0 | 1.092656e-05 | 24.98091
2023-11-02 11:42 | 1298.24478 | 27.9012 | 3 | 1 | 3.635361 | 0 | 0 | 0 | 0 | 0 | 0 | 2.850574e-05 | 24.98091
2023-11-02 11:42 | 1298.34348 | 27.9999 | 3 | 1 | 3.635334 | 0 | 0 | 0 | 0 | 0 | 0 | 4.575291e-05 | 24.98091
2023-11-02 11:42 | 1298.44358 | 28.1 | 3 | 1 | 3.63538 | 0 | 0 | 0 | 0 | 0 | 0 | 6.324472e-05 | 24.98091
2023-11-02 11:42 | 1298.54418 | 28.2006 | 3 | 1 | 3.635345 | 0 | 0 | 0 | 0 | 0 | 0 | 8.08239e-05 | 24.98091
2023-11-02 11:42 | 1298.64398 | 28.3004 | 3 | 1 | 3.635444 | 0 | 0 | 0 | 0 | 0 | 0 | 7.596892e-05 | 24.98091
2023-11-02 11:42 | 1298.74388 | 28.4003 | 3 | 1 | 3.635339 | 0 | 0 | 0 | 0 | 0 | 0 | 7.110907e-05 | 24.98091
2023-11-02 11:42 | 1298.84398 | 28.5004 | 3 | 1 | 3.635289 | 0 | 0 | 0 | 0 | 0 | 0 | 6.623949e-05 | 24.98091
2023-11-02 11:42 | 1298.94438 | 28.6008 | 3 | 1 | 3.635369 | 0 | 0 | 0 | 0 | 0 | 0 | 6.135532e-05 | 24.98091
2023-11-02 11:42 | 1299.04398 | 28.7004 | 3 | 1 | 3.63537 | 0 | 0 | 0 | 0 | 0 | 0 | 5.651007e-05 | 24.98091
2023-11-02 11:42 | 1299.14398 | 28.8004 | 3 | 1 | 3.635389 | 0 | 0 | 0 | 0 | 0 | 0 | 5.164536e-05 | 24.98091
2023-11-02 11:42 | 1299.24418 | 28.9006 | 3 | 1 | 3.635313 | 0 | 0 | 0 | 0 | 0 | 0 | 4.677091e-05 | 24.98091
2023-11-02 11:42 | 1299.34418 | 29.0006 | 3 | 1 | 3.635243 | 0 | 0 | 0 | 0 | 0 | 0 | 4.19062e-05 | 24.98091
2023-11-02 11:42 | 1299.44358 | 29.1 | 3 | 1 | 3.635379 | 0 | 0 | 0 | 0 | 0 | 0 | 3.707068e-05 | 24.98091
2023-11-02 11:42 | 1299.54398 | 29.2004 | 3 | 1 | 3.635385 | 0 | 0 | 0 | 0 | 0 | 0 | 3.218651e-05 | 24.98091
2023-11-02 11:42 | 1299.64358 | 29.3 | 3 | 1 | 3.635369 | 0 | 0 | 0 | 0 | 0 | 0 | 3.218651e-05 | 24.98091
2023-11-02 11:42 | 1299.74438 | 29.4008 | 3 | 1 | 3.635359 | 0 | 0 | 0 | 0 | 0 | 0 | 3.218651e-05 | 24.98091
2023-11-02 11:42 | 1299.84498 | 29.5014 | 3 | 1 | 3.635346 | 0 | 0 | 0 | 0 | 0 | 0 | 3.218651e-05 | 24.98091
2023-11-02 11:42 | 1299.94438 | 29.6008 | 3 | 1 | 3.635333 | 0 | 0 | 0 | 0 | 0 | 0 | 3.218651e-05 | 24.98091
2023-11-02 11:42 | 1300.04418 | 29.7006 | 3 | 1 | 3.635457 | 0 | 0 | 0 | 0 | 0 | 0 | 3.218651e-05 | 24.98091
2023-11-02 11:42 | 1300.14358 | 29.8 | 3 | 1 | 3.635268 | 0 | 0 | 0 | 0 | 0 | 0 | 3.218651e-05 | 24.98091
2023-11-02 11:42 | 1300.24378 | 29.9002 | 3 | 1 | 3.635371 | 0 | 0 | 0 | 0 | 0 | 0 | 3.218651e-05 | 24.98091
2023-11-02 11:42 | 1300.34378 | 30.0002 | 3 | 1 | 3.635476 | 0 | 0 | 0 | 0 | 0 | 0 | 3.218651e-05 | 24.98091
2023-11-02 11:42 | 1300.34458 | 30.001 | 3 | 1 | 3.635441 | 0 | 0 | 0 | 0 | 0 | 0 | 3.218651e-05 | 24.98091