## Global_Info
TEST REPORT
|  |  | 20231101_v5_EIS400V | Serial Number |  | C:\ArbinSoftware\DataPro\Result\20231101_v5_EIS400V
|  |  | 2024-04-18 | 207487
Channel | Start DateTime | Schedule File Name | Creator | Comments | Software Version | Schedule Version | MASS | Specific Capacity | Capacity | Item ID | Has Aux | Has Specail | Log Aux Data Flag | Log Special Flag
4 | 2023-11-01 13:16 | INR21700_m50T\2nd_life_EIS\EIS_general.sdu |  |  | PV7.0 Build: 181116USB | Schedule Version 7.00.15 | 0 | 0 | 4.85 |  | 1 | 0 | TRUE | TRUE
Note on G2: Click to open file path

## ACIM_Chan4
Device_ID | Test_ID | Channel_ID | Cycle_ID | Step_ID | Pt | Freq | Zmod | Zphz
Gamry_1 | 987 | 3 | 1 | 2 | 0 | 10019.53 | 0.0460686 | 48.60297
Gamry_1 | 987 | 3 | 1 | 2 | 1 | 7207.031 | 0.0381175 | 43.04979
Gamry_1 | 987 | 3 | 1 | 2 | 2 | 5150.463 | 0.032345 | 36.53911
Gamry_1 | 987 | 3 | 1 | 2 | 3 | 3715.701 | 0.0285171 | 29.57542
Gamry_1 | 987 | 3 | 1 | 2 | 4 | 2686.738 | 0.0261828 | 22.70577
Gamry_1 | 987 | 3 | 1 | 2 | 5 | 1933.594 | 0.0248795 | 16.46951
Gamry_1 | 987 | 3 | 1 | 2 | 6 | 1395.089 | 0.0242778 | 11.36554
Gamry_1 | 987 | 3 | 1 | 2 | 7 | 1000.702 | 0.0240893 | 7.44142
Gamry_1 | 987 | 3 | 1 | 2 | 8 | 716.9117 | 0.024124 | 4.466808
Gamry_1 | 987 | 3 | 1 | 2 | 9 | 520.8333 | 0.0243125 | 2.465982
Gamry_1 | 987 | 3 | 1 | 2 | 10 | 372.8693 | 0.0245058 | 0.954183
Gamry_1 | 987 | 3 | 1 | 2 | 11 | 269.3965 | 0.024745 | -0.0878813
Gamry_1 | 987 | 3 | 1 | 2 | 12 | 193.6983 | 0.0249967 | -0.8264325
Gamry_1 | 987 | 3 | 1 | 2 | 13 | 139.2327 | 0.0252623 | -1.43663
Gamry_1 | 987 | 3 | 1 | 2 | 14 | 99.734 | 0.0255185 | -1.764092
Gamry_1 | 987 | 3 | 1 | 2 | 15 | 72.11539 | 0.0257924 | -2.046575
Gamry_1 | 987 | 3 | 1 | 2 | 16 | 49.86702 | 0.0260932 | -2.218638
Gamry_1 | 987 | 3 | 1 | 2 | 17 | 37.5 | 0.0263191 | -2.307016
Gamry_1 | 987 | 3 | 1 | 2 | 18 | 27.25291 | 0.0266374 | -2.258861
Gamry_1 | 987 | 3 | 1 | 2 | 19 | 19.29012 | 0.0269004 | -2.199054
Gamry_1 | 987 | 3 | 1 | 2 | 20 | 13.95089 | 0.0271199 | -2.038774
Gamry_1 | 987 | 3 | 1 | 2 | 21 | 9.9734 | 0.0273306 | -1.824745
Gamry_1 | 987 | 3 | 1 | 2 | 22 | 7.233796 | 0.0274998 | -1.692297
Gamry_1 | 987 | 3 | 1 | 2 | 23 | 5.196785 | 0.0276295 | -1.43319
Gamry_1 | 987 | 3 | 1 | 2 | 24 | 3.720238 | 0.0277967 | -1.345297
Gamry_1 | 987 | 3 | 1 | 2 | 25 | 2.689329 | 0.0279009 | -1.479627
Gamry_1 | 987 | 3 | 1 | 2 | 26 | 1.929012 | 0.0278453 | -1.397661
Gamry_1 | 987 | 3 | 1 | 2 | 27 | 1.395089 | 0.028086 | -1.478967
Gamry_1 | 987 | 3 | 1 | 2 | 28 | 0.997765 | 0.0281812 | -1.677947
Gamry_1 | 987 | 3 | 1 | 2 | 29 | 0.7233796 | 0.0282378 | -1.837715
Gamry_1 | 987 | 3 | 1 | 2 | 30 | 0.5185288 | 0.0284867 | -1.967897
Gamry_1 | 987 | 3 | 1 | 2 | 31 | 0.3732086 | 0.0286393 | -2.3393
Gamry_1 | 987 | 3 | 1 | 2 | 32 | 0.2687787 | 0.0288364 | -2.745957
Gamry_1 | 987 | 3 | 1 | 2 | 33 | 0.1933787 | 0.0290878 | -3.137914
Gamry_1 | 987 | 3 | 1 | 2 | 34 | 0.1391776 | 0.0293425 | -3.709918
Gamry_1 | 987 | 3 | 1 | 2 | 35 | 0.1001603 | 0.0296909 | -4.334265
Gamry_1 | 987 | 3 | 1 | 2 | 36 | 0.0719825 | 0.0301423 | -5.068826
Gamry_1 | 987 | 3 | 1 | 2 | 37 | 0.051807 | 0.0305906 | -5.920619
Gamry_1 | 987 | 3 | 1 | 2 | 38 | 0.0372971 | 0.031193 | -6.935835
Gamry_1 | 987 | 3 | 1 | 2 | 39 | 0.0268286 | 0.0319121 | -8.080202
Gamry_1 | 987 | 3 | 1 | 2 | 40 | 0.0193124 | 0.0327675 | -9.393186
Gamry_1 | 987 | 3 | 1 | 2 | 41 | 0.0138979 | 0.0337779 | -10.96152
Gamry_1 | 987 | 3 | 1 | 2 | 42 | 0.0100006 | 0.0350443 | -12.83264
Note on A1: Device_ID
Note on B1: Test_ID
Note on C1: Channel_ID
Note on D1: Cycle_ID
Note on E1: Step_ID
Note on F1: Pt
Note on G1: Freq
Note on H1: Zmod
Note on I1: Zphz

## Channel_4_1
Date_Time | Test_Time(s) | Step_Time(s) | Step_Index | Cycle_Index | Voltage(V) | Current(A) | Charge_Capacity(Ah) | Discharge_Capacity(Ah) | Charge_Energy(Wh) | Discharge_Energy(Wh) | Internal Resistance(Ohm) | dV/dt(V/s) | Aux_Temperature(¡æ)_1
2023-11-01 13:17 | 0.1012 | 0.101 | 1 | 1 | 4.002858 | 0 | 0 | 0 | 0 | 0 | 0 | 0 | 25.08165
2023-11-01 13:17 | 0.2006 | 0.2004 | 1 | 1 | 4.002921 | 0 | 0 | 0 | 0 | 0 | 0 | -8.011675e-08 | 25.08165
2023-11-01 13:17 | 0.3004 | 0.3002 | 1 | 1 | 4.002911 | 0 | 0 | 0 | 0 | 0 | 0 | -1.605559e-07 | 25.08165
2023-11-01 13:17 | 0.4005 | 0.4003 | 1 | 1 | 4.00298 | 0 | 0 | 0 | 0 | 0 | 0 | -2.412369e-07 | 25.08165
2023-11-01 13:17 | 0.5008 | 0.5006 | 1 | 1 | 4.002811 | 0 | 0 | 0 | 0 | 0 | 0 | -3.22079e-07 | 25.08165
2023-11-01 13:17 | 0.6007 | 0.6005 | 1 | 1 | 4.002875 | 0 | 0 | 0 | 0 | 0 | 0 | -4.025988e-07 | 25.08165
2023-11-01 13:17 | 0.7004 | 0.7002 | 1 | 1 | 4.002972 | 0 | 0 | 0 | 0 | 0 | 0 | -4.829573e-07 | 25.08165
2023-11-01 13:17 | 0.8007 | 0.8005 | 1 | 1 | 4.002771 | 0 | 0 | 0 | 0 | 0 | 0 | -5.637995e-07 | 25.08165
2023-11-01 13:17 | 0.9002 | 0.9 | 1 | 1 | 4.002843 | 0 | 0 | 0 | 0 | 0 | 0 | -6.439968e-07 | 25.08165
2023-11-01 13:17 | 1.0001 | 0.9999 | 1 | 1 | 4.002921 | 0 | 0 | 0 | 0 | 0 | 0 | -7.245166e-07 | 25.08165
2023-11-01 13:17 | 1.001 | 1.0008 | 1 | 1 | 4.002921 | 0 | 0 | 0 | 0 | 0 | 0 | -7.25242e-07 | 25.08165
2023-11-01 13:17 | 1.0185 | 0.0017 | 2 | 1 | 4.002851 | 0 | 0 | 0 | 0 | 0 | 0 | -7.393471e-07 | 25.08165
2023-11-01 13:18 | 61.02 | 60.0032 | 2 | 1 | 4.009901 | 0 | 0 | 0 | 0 | 0 | 0 | -4.910077e-05 | 25.08046
2023-11-01 13:19 | 121.02 | 120.0032 | 2 | 1 | 4.002759 | 0 | 0 | 0 | 0 | 0 | 0 | -9.746098e-05 | 25.07927
2023-11-01 13:20 | 181.0201 | 180.0033 | 2 | 1 | 4.010864 | 0 | 0 | 0 | 0 | 0 | 0 | -0.0001458213 | 25.07808
2023-11-01 13:21 | 241.0214 | 240.0046 | 2 | 1 | 3.997355 | 0 | 0 | 0 | 0 | 0 | 0 | -0.0001941825 | 25.0769
2023-11-01 13:22 | 301.0244 | 300.0076 | 2 | 1 | 4.004605 | 0 | 0 | 0 | 0 | 0 | 0 | -0.0002425452 | 25.07571
2023-11-01 13:23 | 361.0248 | 360.008 | 2 | 1 | 4.00849 | 0 | 0 | 0 | 0 | 0 | 0 | -0.0002909057 | 25.07452
2023-11-01 13:24 | 421.025 | 420.0082 | 2 | 1 | 3.998948 | 0 | 0 | 0 | 0 | 0 | 0 | -0.0003392661 | 25.07333
2023-11-01 13:25 | 481.026 | 480.0092 | 2 | 1 | 4.01025 | 0 | 0 | 0 | 0 | 0 | 0 | -0.0003876271 | 25.07214
2023-11-01 13:26 | 541.0267 | 540.0099 | 2 | 1 | 4.000304 | 0 | 0 | 0 | 0 | 0 | 0 | -0.0004359879 | 25.07095
2023-11-01 13:27 | 601.0272 | 600.0104 | 2 | 1 | 4.007024 | 0 | 0 | 0 | 0 | 0 | 0 | -0.0004843485 | 25.06976
2023-11-01 13:28 | 661.0285 | 660.0117 | 2 | 1 | 4.010785 | 0 | 0 | 0 | 0 | 0 | 0 | -0.0005327098 | 25.06857
2023-11-01 13:29 | 721.029 | 720.0122 | 2 | 1 | 4.008108 | 0 | 0 | 0 | 0 | 0 | 0 | -0.0005810704 | 25.06739
2023-11-01 13:30 | 781.0315 | 780.0147 | 2 | 1 | 4.008524 | 0 | 0 | 0 | 0 | 0 | 0 | -0.0006294326 | 25.0662
2023-11-01 13:31 | 841.0333 | 840.0165 | 2 | 1 | 4.010689 | 0 | 0 | 0 | 0 | 0 | 0 | -0.0006777943 | 25.06501
2023-11-01 13:32 | 901.0341 | 900.0173 | 2 | 1 | 4.006 | 0 | 0 | 0 | 0 | 0 | 0 | -0.0007261551 | 25.06382
2023-11-01 13:33 | 961.0351 | 960.0183 | 2 | 1 | 3.99921 | 0 | 0 | 0 | 0 | 0 | 0 | -0.0007745161 | 25.06263
2023-11-01 13:34 | 1021.0378 | 1020.021 | 2 | 1 | 3.996711 | 0 | 0 | 0 | 0 | 0 | 0 | -0.0008228785 | 25.10163
2023-11-01 13:35 | 1081.038 | 1080.0212 | 2 | 1 | 4.008451 | 0 | 0 | 0 | 0 | 0 | 0 | -0.0008712389 | 25.10051
2023-11-01 13:36 | 1141.0399 | 1140.0231 | 2 | 1 | 4.00315 | 0 | 0 | 0 | 0 | 0 | 0 | -0.0009196007 | 25.07289
2023-11-01 13:37 | 1201.0403 | 1200.0235 | 2 | 1 | 4.000071 | 0 | 0 | 0 | 0 | 0 | 0 | -0.0009679612 | 25.0651
2023-11-01 13:38 | 1261.0403 | 1260.0235 | 2 | 1 | 4.010317 | 0 | 0 | 0 | 0 | 0 | 0 | -0.001016321 | 25.06909
2023-11-01 13:39 | 1321.0413 | 1320.0245 | 2 | 1 | 3.996896 | 0 | 0 | 0 | 0 | 0 | 0 | -0.001064682 | 25.09162
2023-11-01 13:40 | 1381.0428 | 1380.026 | 2 | 1 | 4.008309 | 0 | 0 | 0 | 0 | 0 | 0 | -0.001113044 | 25.06722
2023-11-01 13:41 | 1441.0447 | 1440.0279 | 2 | 1 | 4.00322 | 0 | 0 | 0 | 0 | 0 | 0 | -0.001161406 | 25.06059
2023-11-01 13:41 | 1443.62168 | 0.1005 | 3 | 1 | 4.002552 | 0 | 0 | 0 | 0 | 0 | 0 | -0.001163483 | 25.03138
2023-11-01 13:41 | 1443.72098 | 0.1998 | 3 | 1 | 4.002515 | 0 | 0 | 0 | 0 | 0 | 0 | -0.00116585 | 25.03138
2023-11-01 13:41 | 1443.82098 | 0.2998 | 3 | 1 | 4.002533 | 0 | 0 | 0 | 0 | 0 | 0 | -0.001168233 | 25.03138
2023-11-01 13:41 | 1443.92158 | 0.4004 | 3 | 1 | 4.002479 | 0 | 0 | 0 | 0 | 0 | 0 | -0.001170631 | 25.03138
2023-11-01 13:41 | 1444.02098 | 0.4998 | 3 | 1 | 4.002592 | 0 | 0 | 0 | 0 | 0 | 0 | -0.001173001 | 25.03138
2023-11-01 13:41 | 1444.12178 | 0.6006 | 3 | 1 | 4.002451 | 0 | 0 | 0 | 0 | 0 | 0 | -0.001175404 | 25.03138
2023-11-01 13:41 | 1444.22098 | 0.6998 | 3 | 1 | 4.002528 | 0 | 0 | 0 | 0 | 0 | 0 | -0.001058533 | 25.03138
2023-11-01 13:41 | 1444.32118 | 0.8 | 3 | 1 | 4.002534 | 0 | 0 | 0 | 0 | 0 | 0 | -0.0009404833 | 25.03138
2023-11-01 13:41 | 1444.42108 | 0.8999 | 3 | 1 | 4.002509 | 0 | 0 | 0 | 0 | 0 | 0 | -0.0008227876 | 25.03138
2023-11-01 13:41 | 1444.52108 | 0.9999 | 3 | 1 | 4.002529 | 0 | 0 | 0 | 0 | 0 | 0 | -0.000704974 | 25.03138
2023-11-01 13:41 | 1444.62158 | 1.1004 | 3 | 1 | 4.002396 | 0 | 0 | 0 | 0 | 0 | 0 | -0.0005865714 | 25.03138
2023-11-01 13:41 | 1444.72138 | 1.2002 | 3 | 1 | 4.002515 | 0 | 0 | 0 | 0 | 0 | 0 | -0.0004689935 | 25.03045
2023-11-01 13:41 | 1444.82168 | 1.3005 | 3 | 1 | 4.002604 | 0 | 0 | 0 | 0 | 0 | 0 | -0.0003508265 | 25.03045
2023-11-01 13:41 | 1444.92178 | 1.4006 | 3 | 1 | 4.002535 | 0 | 0 | 0 | 0 | 0 | 0 | -0.0002328951 | 25.03045
2023-11-01 13:41 | 1445.02158 | 1.5004 | 3 | 1 | 4.002598 | 0 | 0 | 0 | 0 | 0 | 0 | -0.0001153171 | 25.03045
2023-11-01 13:41 | 1445.12108 | 1.5999 | 3 | 1 | 4.002607 | 0 | 0 | 0 | 0 | 0 | 0 | 1.907349e-06 | 25.03045
2023-11-01 13:41 | 1445.22218 | 1.701 | 3 | 1 | 4.002429 | 0 | 0 | 0 | 0 | 0 | 0 | 6.541851e-07 | 25.03045
2023-11-01 13:41 | 1445.32158 | 1.8004 | 3 | 1 | 4.002519 | 0 | 0 | 0 | 0 | 0 | 0 | -5.779064e-07 | 25.03045
2023-11-01 13:41 | 1445.42098 | 1.8998 | 3 | 1 | 4.002635 | 0 | 0 | 0 | 0 | 0 | 0 | -1.809998e-06 | 25.03045
2023-11-01 13:41 | 1445.52148 | 2.0003 | 3 | 1 | 4.002558 | 0 | 0 | 0 | 0 | 0 | 0 | -3.055724e-06 | 25.03045
2023-11-01 13:41 | 1445.62098 | 2.0998 | 3 | 1 | 4.002508 | 0 | 0 | 0 | 0 | 0 | 0 | -4.289055e-06 | 25.03045
2023-11-01 13:41 | 1445.72168 | 2.2005 | 3 | 1 | 4.002438 | 0 | 0 | 0 | 0 | 0 | 0 | -5.537261e-06 | 25.03045
2023-11-01 13:41 | 1445.82138 | 2.3002 | 3 | 1 | 4.002522 | 0 | 0 | 0 | 0 | 0 | 0 | -6.773071e-06 | 25.03045
2023-11-01 13:41 | 1445.92238 | 2.4012 | 3 | 1 | 4.002622 | 0 | 0 | 0 | 0 | 0 | 0 | -8.024995e-06 | 25.03045
2023-11-01 13:41 | 1446.02118 | 2.5 | 3 | 1 | 4.00253 | 0 | 0 | 0 | 0 | 0 | 0 | -9.249649e-06 | 25.03045
2023-11-01 13:41 | 1446.12128 | 2.6001 | 3 | 1 | 4.002623 | 0 | 0 | 0 | 0 | 0 | 0 | -1.049042e-05 | 25.03045
2023-11-01 13:41 | 1446.22148 | 2.7003 | 3 | 1 | 4.002547 | 0 | 0 | 0 | 0 | 0 | 0 | -1.641502e-05 | 25.03045
2023-11-01 13:41 | 1446.32148 | 2.8003 | 3 | 1 | 4.002546 | 0 | 0 | 0 | 0 | 0 | 0 | -2.23278e-05 | 25.03045
2023-11-01 13:41 | 1446.42098 | 2.8998 | 3 | 1 | 4.00252 | 0 | 0 | 0 | 0 | 0 | 0 | -2.821102e-05 | 25.03045
2023-11-01 13:41 | 1446.52208 | 3.0009 | 3 | 1 | 4.002482 | 0 | 0 | 0 | 0 | 0 | 0 | -3.418884e-05 | 25.03045
2023-11-01 13:41 | 1446.62168 | 3.1005 | 3 | 1 | 4.002582 | 0 | 0 | 0 | 0 | 0 | 0 | -4.007797e-05 | 25.03045
2023-11-01 13:41 | 1446.72158 | 3.2004 | 3 | 1 | 4.002662 | 0 | 0 | 0 | 0 | 0 | 0 | -4.598484e-05 | 25.03045
2023-11-01 13:41 | 1446.82158 | 3.3004 | 3 | 1 | 4.002509 | 0 | 0 | 0 | 0 | 0 | 0 | -5.189762e-05 | 25.03045
2023-11-01 13:41 | 1446.92168 | 3.4005 | 3 | 1 | 4.002535 | 0 | 0 | 0 | 0 | 0 | 0 | -5.781631e-05 | 25.03045
2023-11-01 13:41 | 1447.02258 | 3.5014 | 3 | 1 | 4.002542 | 0 | 0 | 0 | 0 | 0 | 0 | -6.378231e-05 | 25.03045
2023-11-01 13:41 | 1447.12128 | 3.6001 | 3 | 1 | 4.002428 | 0 | 0 | 0 | 0 | 0 | 0 | -6.961823e-05 | 25.03045
2023-11-01 13:41 | 1447.22228 | 3.7011 | 3 | 1 | 4.002576 | 0 | 0 | 0 | 0 | 0 | 0 | -6.051679e-05 | 25.03045
2023-11-01 13:41 | 1447.32168 | 3.8005 | 3 | 1 | 4.002593 | 0 | 0 | 0 | 0 | 0 | 0 | -5.155954e-05 | 25.03045
2023-11-01 13:41 | 1447.42108 | 3.8999 | 3 | 1 | 4.002587 | 0 | 0 | 0 | 0 | 0 | 0 | -4.260228e-05 | 25.03045
2023-11-01 13:41 | 1447.52248 | 4.0013 | 3 | 1 | 4.002486 | 0 | 0 | 0 | 0 | 0 | 0 | -3.34648e-05 | 25.03263
2023-11-01 13:41 | 1447.62168 | 4.1005 | 3 | 1 | 4.00261 | 0 | 0 | 0 | 0 | 0 | 0 | -2.452557e-05 | 25.03263
2023-11-01 13:41 | 1447.72188 | 4.2007 | 3 | 1 | 4.002504 | 0 | 0 | 0 | 0 | 0 | 0 | -1.549623e-05 | 25.03263
2023-11-01 13:41 | 1447.82108 | 4.2999 | 3 | 1 | 4.002589 | 0 | 0 | 0 | 0 | 0 | 0 | -6.557e-06 | 25.03263
2023-11-01 13:41 | 1447.92138 | 4.4002 | 3 | 1 | 4.002494 | 0 | 0 | 0 | 0 | 0 | 0 | 2.481355e-06 | 25.03263
2023-11-01 13:41 | 1448.02248 | 4.5013 | 3 | 1 | 4.002696 | 0 | 0 | 0 | 0 | 0 | 0 | 1.15918e-05 | 25.03263
2023-11-01 13:41 | 1448.12138 | 4.6002 | 3 | 1 | 4.002585 | 0 | 0 | 0 | 0 | 0 | 0 | 2.0504e-05 | 25.03263
2023-11-01 13:41 | 1448.22148 | 4.7003 | 3 | 1 | 4.002681 | 0 | 0 | 0 | 0 | 0 | 0 | 2.723682e-05 | 25.03263
2023-11-01 13:41 | 1448.32188 | 4.8007 | 3 | 1 | 4.002596 | 0 | 0 | 0 | 0 | 0 | 0 | 3.398982e-05 | 25.03263
2023-11-01 13:41 | 1448.42098 | 4.8998 | 3 | 1 | 4.002611 | 0 | 0 | 0 | 0 | 0 | 0 | 4.065538e-05 | 25.03263
2023-11-01 13:41 | 1448.52128 | 5.0001 | 3 | 1 | 4.002557 | 0 | 0 | 0 | 0 | 0 | 0 | 4.740165e-05 | 25.03263
2023-11-01 13:41 | 1448.62128 | 5.1001 | 3 | 1 | 4.002573 | 0 | 0 | 0 | 0 | 0 | 0 | 5.412774e-05 | 25.03263
2023-11-01 13:41 | 1448.72168 | 5.2005 | 3 | 1 | 4.002619 | 0 | 0 | 0 | 0 | 0 | 0 | 6.088074e-05 | 25.03263
2023-11-01 13:41 | 1448.82108 | 5.2999 | 3 | 1 | 4.002658 | 0 | 0 | 0 | 0 | 0 | 0 | 6.756648e-05 | 25.03263
2023-11-01 13:41 | 1448.92128 | 5.4001 | 3 | 1 | 4.002579 | 0 | 0 | 0 | 0 | 0 | 0 | 7.430603e-05 | 25.03263
2023-11-01 13:41 | 1449.02148 | 5.5003 | 3 | 1 | 4.002656 | 0 | 0 | 0 | 0 | 0 | 0 | 8.104557e-05 | 25.03263
2023-11-01 13:41 | 1449.12098 | 5.5998 | 3 | 1 | 4.00257 | 0 | 0 | 0 | 0 | 0 | 0 | 8.773804e-05 | 25.03263
2023-11-01 13:41 | 1449.22128 | 5.7001 | 3 | 1 | 4.002576 | 0 | 0 | 0 | 0 | 0 | 0 | 7.650436e-05 | 25.03263
2023-11-01 13:41 | 1449.32138 | 5.8002 | 3 | 1 | 4.002509 | 0 | 0 | 0 | 0 | 0 | 0 | 6.529309e-05 | 25.03263
2023-11-01 13:41 | 1449.42148 | 5.9003 | 3 | 1 | 4.002655 | 0 | 0 | 0 | 0 | 0 | 0 | 5.408182e-05 | 25.03263
2023-11-01 13:41 | 1449.52168 | 6.0005 | 3 | 1 | 4.002566 | 0 | 0 | 0 | 0 | 0 | 0 | 4.285934e-05 | 25.03263
2023-11-01 13:41 | 1449.62188 | 6.1007 | 3 | 1 | 4.002514 | 0 | 0 | 0 | 0 | 0 | 0 | 3.163687e-05 | 25.03263
2023-11-01 13:41 | 1449.72208 | 6.2009 | 3 | 1 | 4.00257 | 0 | 0 | 0 | 0 | 0 | 0 | 2.04144e-05 | 25.03263
2023-11-01 13:41 | 1449.82148 | 6.3003 | 3 | 1 | 4.002588 | 0 | 0 | 0 | 0 | 0 | 0 | 9.281524e-06 | 25.03263
2023-11-01 13:41 | 1449.92128 | 6.4001 | 3 | 1 | 4.002582 | 0 | 0 | 0 | 0 | 0 | 0 | -1.896149e-06 | 25.03263
2023-11-01 13:41 | 1450.02118 | 6.5 | 3 | 1 | 4.0026 | 0 | 0 | 0 | 0 | 0 | 0 | -1.308502e-05 | 25.03263
2023-11-01 13:41 | 1450.12148 | 6.6003 | 3 | 1 | 4.00246 | 0 | 0 | 0 | 0 | 0 | 0 | -2.43187e-05 | 25.03263
2023-11-01 13:41 | 1450.22148 | 6.7003 | 3 | 1 | 4.002514 | 0 | 0 | 0 | 0 | 0 | 0 | -6.022785e-06 | 25.03263
2023-11-01 13:41 | 1450.32108 | 6.7999 | 3 | 1 | 4.002545 | 0 | 0 | 0 | 0 | 0 | 0 | 1.219994e-05 | 25.03263
2023-11-01 13:41 | 1450.42168 | 6.9005 | 3 | 1 | 4.002559 | 0 | 0 | 0 | 0 | 0 | 0 | 3.060563e-05 | 24.99667
2023-11-01 13:41 | 1450.52128 | 7.0001 | 3 | 1 | 4.002528 | 0 | 0 | 0 | 0 | 0 | 0 | 4.882835e-05 | 24.99664
2023-11-01 13:41 | 1450.62148 | 7.1003 | 3 | 1 | 4.00269 | 0 | 0 | 0 | 0 | 0 | 0 | 6.716086e-05 | 24.99664
2023-11-01 13:41 | 1450.72188 | 7.2007 | 3 | 1 | 4.002577 | 0 | 0 | 0 | 0 | 0 | 0 | 8.552995e-05 | 24.99664
2023-11-01 13:41 | 1450.82218 | 7.301 | 3 | 1 | 4.002647 | 0 | 0 | 0 | 0 | 0 | 0 | 0.0001038807 | 24.99664
2023-11-01 13:41 | 1450.92128 | 7.4001 | 3 | 1 | 4.002583 | 0 | 0 | 0 | 0 | 0 | 0 | 0.000122012 | 24.99664
2023-11-01 13:41 | 1451.02128 | 7.5001 | 3 | 1 | 4.002657 | 0 | 0 | 0 | 0 | 0 | 0 | 0.0001403079 | 24.99664
2023-11-01 13:41 | 1451.12228 | 7.6011 | 3 | 1 | 4.00279 | 0 | 0 | 0 | 0 | 0 | 0 | 0.0001587868 | 24.99664
2023-11-01 13:41 | 1451.22258 | 7.7014 | 3 | 1 | 4.002558 | 0 | 0 | 0 | 0 | 0 | 0 | 0.0001307294 | 24.99664
2023-11-01 13:41 | 1451.32128 | 7.8001 | 3 | 1 | 4.002646 | 0 | 0 | 0 | 0 | 0 | 0 | 0.0001031197 | 24.99664
2023-11-01 13:41 | 1451.42188 | 7.9007 | 3 | 1 | 4.002675 | 0 | 0 | 0 | 0 | 0 | 0 | 7.497838e-05 | 24.99664
2023-11-01 13:41 | 1451.52148 | 8.0003 | 3 | 1 | 4.002579 | 0 | 0 | 0 | 0 | 0 | 0 | 4.711685e-05 | 24.99664
2023-11-01 13:41 | 1451.62108 | 8.0999 | 3 | 1 | 4.002537 | 0 | 0 | 0 | 0 | 0 | 0 | 1.925531e-05 | 24.99664
2023-11-01 13:41 | 1451.72128 | 8.2001 | 3 | 1 | 4.002587 | 0 | 0 | 0 | 0 | 0 | 0 | -8.774061e-06 | 24.99664
2023-11-01 13:41 | 1451.82148 | 8.3003 | 3 | 1 | 4.002582 | 0 | 0 | 0 | 0 | 0 | 0 | -3.680344e-05 | 24.99664
2023-11-01 13:41 | 1451.92148 | 8.4003 | 3 | 1 | 4.002711 | 0 | 0 | 0 | 0 | 0 | 0 | -6.477686e-05 | 24.99664
2023-11-01 13:41 | 1452.02168 | 8.5005 | 3 | 1 | 4.002664 | 0 | 0 | 0 | 0 | 0 | 0 | -9.280624e-05 | 24.99664
2023-11-01 13:41 | 1452.12118 | 8.6 | 3 | 1 | 4.002608 | 0 | 0 | 0 | 0 | 0 | 0 | -0.0001206398 | 24.99664
2023-11-01 13:41 | 1452.22128 | 8.7001 | 3 | 1 | 4.002715 | 0 | 0 | 0 | 0 | 0 | 0 | -7.401089e-05 | 24.99664
2023-11-01 13:41 | 1452.32158 | 8.8004 | 3 | 1 | 4.002528 | 0 | 0 | 0 | 0 | 0 | 0 | -2.728881e-05 | 24.99664
2023-11-01 13:41 | 1452.42238 | 8.9012 | 3 | 1 | 4.00257 | 0 | 0 | 0 | 0 | 0 | 0 | 1.966618e-05 | 24.99664
2023-11-01 13:41 | 1452.52228 | 9.0011 | 3 | 1 | 4.002676 | 0 | 0 | 0 | 0 | 0 | 0 | 6.620193e-05 | 24.99664
2023-11-01 13:41 | 1452.62258 | 9.1014 | 3 | 1 | 4.002602 | 0 | 0 | 0 | 0 | 0 | 0 | 0.000112924 | 24.99664
2023-11-01 13:41 | 1452.72178 | 9.2006 | 3 | 1 | 4.002651 | 0 | 0 | 0 | 0 | 0 | 0 | 0.0001591337 | 24.99664
2023-11-01 13:41 | 1452.82108 | 9.2999 | 3 | 1 | 4.002712 | 0 | 0 | 0 | 0 | 0 | 0 | 0.0002053899 | 24.99664
2023-11-01 13:41 | 1452.92218 | 9.401 | 3 | 1 | 4.002612 | 0 | 0 | 0 | 0 | 0 | 0 | 0.0002524847 | 24.99664
2023-11-01 13:41 | 1453.02128 | 9.5001 | 3 | 1 | 4.002594 | 0 | 0 | 0 | 0 | 0 | 0 | 0.0002986478 | 24.99664
2023-11-01 13:41 | 1453.12128 | 9.6001 | 3 | 1 | 4.002603 | 0 | 0 | 0 | 0 | 0 | 0 | 0.0003452301 | 24.99664
2023-11-01 13:41 | 1453.22148 | 9.7003 | 3 | 1 | 4.002595 | 0 | 0 | 0 | 0 | 0 | 0 | 0.000309002 | 25.06644
2023-11-01 13:41 | 1453.32148 | 9.8003 | 3 | 1 | 4.002727 | 0 | 0 | 0 | 0 | 0 | 0 | 0.0002728462 | 25.06644
2023-11-01 13:41 | 1453.42178 | 9.9006 | 3 | 1 | 4.002488 | 0 | 0 | 0 | 0 | 0 | 0 | 0.000236582 | 25.06644
2023-11-01 13:41 | 1453.52198 | 10.0008 | 3 | 1 | 4.0026 | 0 | 0 | 0 | 0 | 0 | 0 | 0.0002003539 | 25.06644
2023-11-01 13:41 | 1453.62168 | 10.1005 | 3 | 1 | 4.002734 | 0 | 0 | 0 | 0 | 0 | 0 | 0.0001643066 | 25.06644
2023-11-01 13:41 | 1453.72188 | 10.2007 | 3 | 1 | 4.00278 | 0 | 0 | 0 | 0 | 0 | 0 | 0.0001280785 | 25.06644
2023-11-01 13:41 | 1453.82128 | 10.3001 | 3 | 1 | 4.002692 | 0 | 0 | 0 | 0 | 0 | 0 | 9.213961e-05 | 25.06644
2023-11-01 13:41 | 1453.92228 | 10.4011 | 3 | 1 | 4.002601 | 0 | 0 | 0 | 0 | 0 | 0 | 5.562227e-05 | 25.06644
2023-11-01 13:41 | 1454.02098 | 10.4998 | 3 | 1 | 4.002751 | 0 | 0 | 0 | 0 | 0 | 0 | 1.993651e-05 | 25.06644
2023-11-01 13:41 | 1454.12228 | 10.6011 | 3 | 1 | 4.002736 | 0 | 0 | 0 | 0 | 0 | 0 | -1.66893e-05 | 25.06644
2023-11-01 13:41 | 1454.22168 | 10.7005 | 3 | 1 | 4.002587 | 0 | 0 | 0 | 0 | 0 | 0 | -9.958839e-06 | 25.06644
2023-11-01 13:41 | 1454.32168 | 10.8005 | 3 | 1 | 4.002574 | 0 | 0 | 0 | 0 | 0 | 0 | -3.187752e-06 | 25.06644
2023-11-01 13:41 | 1454.42188 | 10.9007 | 3 | 1 | 4.002681 | 0 | 0 | 0 | 0 | 0 | 0 | 3.596878e-06 | 25.06644
2023-11-01 13:41 | 1454.52138 | 11.0002 | 3 | 1 | 4.002606 | 0 | 0 | 0 | 0 | 0 | 0 | 1.033411e-05 | 25.06644
2023-11-01 13:41 | 1454.62128 | 11.1001 | 3 | 1 | 4.002667 | 0 | 0 | 0 | 0 | 0 | 0 | 1.709843e-05 | 25.06644
2023-11-01 13:41 | 1454.72148 | 11.2003 | 3 | 1 | 4.002605 | 0 | 0 | 0 | 0 | 0 | 0 | 2.388306e-05 | 25.06644
2023-11-01 13:41 | 1454.82178 | 11.3006 | 3 | 1 | 4.002602 | 0 | 0 | 0 | 0 | 0 | 0 | 3.067446e-05 | 25.06644
2023-11-01 13:41 | 1454.92108 | 11.3999 | 3 | 1 | 4.002517 | 0 | 0 | 0 | 0 | 0 | 0 | 3.739815e-05 | 25.06644
2023-11-01 13:41 | 1455.02118 | 11.5 | 3 | 1 | 4.002641 | 0 | 0 | 0 | 0 | 0 | 0 | 4.417601e-05 | 25.06644
2023-11-01 13:41 | 1455.12228 | 11.6011 | 3 | 1 | 4.002649 | 0 | 0 | 0 | 0 | 0 | 0 | 5.102158e-05 | 25.06644
2023-11-01 13:41 | 1455.22258 | 11.7014 | 3 | 1 | 4.002658 | 0 | 0 | 0 | 0 | 0 | 0 | 4.417619e-05 | 25.06644
2023-11-01 13:41 | 1455.32118 | 11.8 | 3 | 1 | 4.00276 | 0 | 0 | 0 | 0 | 0 | 0 | 3.744682e-05 | 25.06644
2023-11-01 13:41 | 1455.42138 | 11.9002 | 3 | 1 | 4.002719 | 0 | 0 | 0 | 0 | 0 | 0 | 3.060826e-05 | 25.06644
2023-11-01 13:41 | 1455.52098 | 11.9998 | 3 | 1 | 4.002675 | 0 | 0 | 0 | 0 | 0 | 0 | 2.381064e-05 | 25.06644
2023-11-01 13:41 | 1455.62098 | 12.0998 | 3 | 1 | 4.002625 | 0 | 0 | 0 | 0 | 0 | 0 | 1.698573e-05 | 25.06644
2023-11-01 13:41 | 1455.72118 | 12.2 | 3 | 1 | 4.002627 | 0 | 0 | 0 | 0 | 0 | 0 | 1.014717e-05 | 25.06644
2023-11-01 13:41 | 1455.82138 | 12.3002 | 3 | 1 | 4.002712 | 0 | 0 | 0 | 0 | 0 | 0 | 3.308604e-06 | 25.06644
2023-11-01 13:41 | 1455.92248 | 12.4013 | 3 | 1 | 4.002745 | 0 | 0 | 0 | 0 | 0 | 0 | -3.591384e-06 | 25.06644
2023-11-01 13:41 | 1456.02188 | 12.5007 | 3 | 1 | 4.002672 | 0 | 0 | 0 | 0 | 0 | 0 | -1.037535e-05 | 25.01928
2023-11-01 13:41 | 1456.12138 | 12.6002 | 3 | 1 | 4.002702 | 0 | 0 | 0 | 0 | 0 | 0 | -1.716614e-05 | 25.01928
2023-11-01 13:41 | 1456.22238 | 12.7012 | 3 | 1 | 4.002737 | 0 | 0 | 0 | 0 | 0 | 0 | -6.022203e-07 | 25.01928
2023-11-01 13:41 | 1456.32098 | 12.7998 | 3 | 1 | 4.002595 | 0 | 0 | 0 | 0 | 0 | 0 | 1.55681e-05 | 25.01928
2023-11-01 13:41 | 1456.42178 | 12.9006 | 3 | 1 | 4.00272 | 0 | 0 | 0 | 0 | 0 | 0 | 3.209922e-05 | 25.01928
2023-11-01 13:41 | 1456.52148 | 13.0003 | 3 | 1 | 4.002697 | 0 | 0 | 0 | 0 | 0 | 0 | 4.844994e-05 | 25.01928
2023-11-01 13:41 | 1456.62108 | 13.0999 | 3 | 1 | 4.002586 | 0 | 0 | 0 | 0 | 0 | 0 | 6.478425e-05 | 25.01928
2023-11-01 13:41 | 1456.72188 | 13.2007 | 3 | 1 | 4.00266 | 0 | 0 | 0 | 0 | 0 | 0 | 8.131537e-05 | 25.01928
2023-11-01 13:41 | 1456.82108 | 13.2999 | 3 | 1 | 4.002673 | 0 | 0 | 0 | 0 | 0 | 0 | 9.758409e-05 | 25.01928
2023-11-01 13:41 | 1456.92138 | 13.4002 | 3 | 1 | 4.002676 | 0 | 0 | 0 | 0 | 0 | 0 | 0.0001140332 | 25.01928
2023-11-01 13:41 | 1457.02128 | 13.5001 | 3 | 1 | 4.002788 | 0 | 0 | 0 | 0 | 0 | 0 | 0.0001304167 | 25.01928
2023-11-01 13:41 | 1457.12158 | 13.6004 | 3 | 1 | 4.002625 | 0 | 0 | 0 | 0 | 0 | 0 | 0.0001468658 | 25.01928
2023-11-01 13:41 | 1457.22168 | 13.7005 | 3 | 1 | 4.002594 | 0 | 0 | 0 | 0 | 0 | 0 | 0.0001085222 | 25.01928
2023-11-01 13:41 | 1457.32258 | 13.8014 | 3 | 1 | 4.002773 | 0 | 0 | 0 | 0 | 0 | 0 | 6.98721e-05 | 25.01928
2023-11-01 13:41 | 1457.42178 | 13.9006 | 3 | 1 | 4.002648 | 0 | 0 | 0 | 0 | 0 | 0 | 3.18732e-05 | 25.01928
2023-11-01 13:41 | 1457.52198 | 14.0008 | 3 | 1 | 4.002761 | 0 | 0 | 0 | 0 | 0 | 0 | -6.50876e-06 | 25.01928
2023-11-01 13:41 | 1457.62238 | 14.1012 | 3 | 1 | 4.002699 | 0 | 0 | 0 | 0 | 0 | 0 | -4.496733e-05 | 25.01928
2023-11-01 13:41 | 1457.72098 | 14.1998 | 3 | 1 | 4.002716 | 0 | 0 | 0 | 0 | 0 | 0 | -8.27364e-05 | 25.01928
2023-11-01 13:41 | 1457.82118 | 14.3 | 3 | 1 | 4.002675 | 0 | 0 | 0 | 0 | 0 | 0 | -0.0001211184 | 25.01928
2023-11-01 13:41 | 1457.92148 | 14.4003 | 3 | 1 | 4.002762 | 0 | 0 | 0 | 0 | 0 | 0 | -0.0001595386 | 25.01928
2023-11-01 13:41 | 1458.02248 | 14.5013 | 3 | 1 | 4.002752 | 0 | 0 | 0 | 0 | 0 | 0 | -0.000198227 | 25.01928
2023-11-01 13:41 | 1458.12118 | 14.6 | 3 | 1 | 4.00267 | 0 | 0 | 0 | 0 | 0 | 0 | -0.0002360344 | 25.01928
2023-11-01 13:41 | 1458.22118 | 14.7 | 3 | 1 | 4.002769 | 0 | 0 | 0 | 0 | 0 | 0 | -0.0002175516 | 25.01928
2023-11-01 13:41 | 1458.32238 | 14.8012 | 3 | 1 | 4.002716 | 0 | 0 | 0 | 0 | 0 | 0 | -0.000198847 | 25.01928
2023-11-01 13:41 | 1458.42198 | 14.9008 | 3 | 1 | 4.002702 | 0 | 0 | 0 | 0 | 0 | 0 | -0.0001804381 | 25.01928
2023-11-01 13:41 | 1458.52158 | 15.0004 | 3 | 1 | 4.002759 | 0 | 0 | 0 | 0 | 0 | 0 | -0.0001620293 | 25.01928
2023-11-01 13:41 | 1458.62178 | 15.1006 | 3 | 1 | 4.002834 | 0 | 0 | 0 | 0 | 0 | 0 | -0.0001435095 | 25.01928
2023-11-01 13:41 | 1458.72098 | 15.1998 | 3 | 1 | 4.002752 | 0 | 0 | 0 | 0 | 0 | 0 | -0.0001251746 | 25.01928
2023-11-01 13:41 | 1458.82188 | 15.3007 | 3 | 1 | 4.002874 | 0 | 0 | 0 | 0 | 0 | 0 | -0.0001065254 | 25.01928
2023-11-01 13:41 | 1458.92098 | 15.3998 | 3 | 1 | 4.002762 | 0 | 0 | 0 | 0 | 0 | 0 | -8.820897e-05 | 25.04502
2023-11-01 13:41 | 1459.02098 | 15.4998 | 3 | 1 | 4.002668 | 0 | 0 | 0 | 0 | 0 | 0 | -6.972617e-05 | 25.04502
2023-11-01 13:41 | 1459.12218 | 15.601 | 3 | 1 | 4.002675 | 0 | 0 | 0 | 0 | 0 | 0 | -5.102158e-05 | 25.04502
2023-11-01 13:41 | 1459.22228 | 15.7011 | 3 | 1 | 4.002753 | 0 | 0 | 0 | 0 | 0 | 0 | -4.008452e-05 | 25.04502
2023-11-01 13:41 | 1459.32138 | 15.8002 | 3 | 1 | 4.002774 | 0 | 0 | 0 | 0 | 0 | 0 | -2.925673e-05 | 25.04502
2023-11-01 13:41 | 1459.42138 | 15.9002 | 3 | 1 | 4.002834 | 0 | 0 | 0 | 0 | 0 | 0 | -1.833061e-05 | 25.04502
2023-11-01 13:41 | 1459.52168 | 16.0005 | 3 | 1 | 4.002755 | 0 | 0 | 0 | 0 | 0 | 0 | -7.3717e-06 | 25.04502
2023-11-01 13:41 | 1459.62138 | 16.1002 | 3 | 1 | 4.002794 | 0 | 0 | 0 | 0 | 0 | 0 | 3.521648e-06 | 25.04502
2023-11-01 13:41 | 1459.72158 | 16.2004 | 3 | 1 | 4.002748 | 0 | 0 | 0 | 0 | 0 | 0 | 1.446963e-05 | 25.04502
2023-11-01 13:41 | 1459.82098 | 16.2998 | 3 | 1 | 4.002673 | 0 | 0 | 0 | 0 | 0 | 0 | 2.53302e-05 | 25.04502
2023-11-01 13:41 | 1459.92118 | 16.4 | 3 | 1 | 4.002695 | 0 | 0 | 0 | 0 | 0 | 0 | 3.627818e-05 | 25.04502
2023-11-01 13:41 | 1460.02138 | 16.5002 | 3 | 1 | 4.002719 | 0 | 0 | 0 | 0 | 0 | 0 | 4.722615e-05 | 25.04502
2023-11-01 13:41 | 1460.12158 | 16.6004 | 3 | 1 | 4.002739 | 0 | 0 | 0 | 0 | 0 | 0 | 5.817413e-05 | 25.04502
2023-11-01 13:41 | 1460.22188 | 16.7007 | 3 | 1 | 4.002785 | 0 | 0 | 0 | 0 | 0 | 0 | 5.922653e-05 | 25.04502
2023-11-01 13:41 | 1460.32118 | 16.8 | 3 | 1 | 4.002752 | 0 | 0 | 0 | 0 | 0 | 0 | 6.026844e-05 | 25.04502
2023-11-01 13:41 | 1460.42248 | 16.9013 | 3 | 1 | 4.002738 | 0 | 0 | 0 | 0 | 0 | 0 | 6.133133e-05 | 25.04502
2023-11-01 13:41 | 1460.52098 | 16.9998 | 3 | 1 | 4.002779 | 0 | 0 | 0 | 0 | 0 | 0 | 6.236484e-05 | 25.04502
2023-11-01 13:41 | 1460.62138 | 17.1002 | 3 | 1 | 4.002819 | 0 | 0 | 0 | 0 | 0 | 0 | 6.341829e-05 | 25.04502
2023-11-01 13:41 | 1460.72118 | 17.2 | 3 | 1 | 4.002695 | 0 | 0 | 0 | 0 | 0 | 0 | 6.446545e-05 | 25.04502
2023-11-01 13:41 | 1460.82108 | 17.2999 | 3 | 1 | 4.002786 | 0 | 0 | 0 | 0 | 0 | 0 | 6.551365e-05 | 25.04502
2023-11-01 13:41 | 1460.92188 | 17.4007 | 3 | 1 | 4.002756 | 0 | 0 | 0 | 0 | 0 | 0 | 6.657129e-05 | 25.04502
2023-11-01 13:41 | 1461.02098 | 17.4998 | 3 | 1 | 4.002763 | 0 | 0 | 0 | 0 | 0 | 0 | 6.76111e-05 | 25.04502
2023-11-01 13:41 | 1461.12138 | 17.6002 | 3 | 1 | 4.00278 | 0 | 0 | 0 | 0 | 0 | 0 | 6.866455e-05 | 25.04502
2023-11-01 13:41 | 1461.22148 | 17.7003 | 3 | 1 | 4.002644 | 0 | 0 | 0 | 0 | 0 | 0 | 5.564169e-05 | 25.04502
2023-11-01 13:41 | 1461.32158 | 17.8004 | 3 | 1 | 4.002842 | 0 | 0 | 0 | 0 | 0 | 0 | 4.261883e-05 | 25.04502
2023-11-01 13:41 | 1461.42158 | 17.9004 | 3 | 1 | 4.002739 | 0 | 0 | 0 | 0 | 0 | 0 | 2.960899e-05 | 25.04502
2023-11-01 13:41 | 1461.52118 | 18 | 3 | 1 | 4.002781 | 0 | 0 | 0 | 0 | 0 | 0 | 1.665118e-05 | 25.04502
2023-11-01 13:41 | 1461.62158 | 18.1004 | 3 | 1 | 4.002901 | 0 | 0 | 0 | 0 | 0 | 0 | 3.589289e-06 | 25.04502
2023-11-01 13:41 | 1461.72158 | 18.2004 | 3 | 1 | 4.002743 | 0 | 0 | 0 | 0 | 0 | 0 | -9.42056e-06 | 25.00189
2023-11-01 13:41 | 1461.82098 | 18.2998 | 3 | 1 | 4.002803 | 0 | 0 | 0 | 0 | 0 | 0 | -2.235235e-05 | 25.00189
2023-11-01 13:41 | 1461.92128 | 18.4001 | 3 | 1 | 4.002784 | 0 | 0 | 0 | 0 | 0 | 0 | -3.540123e-05 | 25.00189
2023-11-01 13:41 | 1462.02178 | 18.5006 | 3 | 1 | 4.002845 | 0 | 0 | 0 | 0 | 0 | 0 | -4.847613e-05 | 25.00189
2023-11-01 13:42 | 1462.12198 | 18.6008 | 3 | 1 | 4.002837 | 0 | 0 | 0 | 0 | 0 | 0 | -6.151199e-05 | 25.00189
2023-11-01 13:42 | 1462.22138 | 18.7002 | 3 | 1 | 4.002758 | 0 | 0 | 0 | 0 | 0 | 0 | -6.108533e-05 | 25.00189
2023-11-01 13:42 | 1462.32138 | 18.8002 | 3 | 1 | 4.002936 | 0 | 0 | 0 | 0 | 0 | 0 | -6.065609e-05 | 25.00189
2023-11-01 13:42 | 1462.42158 | 18.9004 | 3 | 1 | 4.002741 | 0 | 0 | 0 | 0 | 0 | 0 | -6.022599e-05 | 25.00189
2023-11-01 13:42 | 1462.52188 | 19.0007 | 3 | 1 | 4.002678 | 0 | 0 | 0 | 0 | 0 | 0 | -5.979547e-05 | 25.00189
2023-11-01 13:42 | 1462.62198 | 19.1008 | 3 | 1 | 4.002738 | 0 | 0 | 0 | 0 | 0 | 0 | -5.93658e-05 | 25.00189
2023-11-01 13:42 | 1462.72228 | 19.2011 | 3 | 1 | 4.002921 | 0 | 0 | 0 | 0 | 0 | 0 | -5.893527e-05 | 25.00189
2023-11-01 13:42 | 1462.82178 | 19.3006 | 3 | 1 | 4.002644 | 0 | 0 | 0 | 0 | 0 | 0 | -5.850818e-05 | 25.00189
2023-11-01 13:42 | 1462.92158 | 19.4004 | 3 | 1 | 4.002808 | 0 | 0 | 0 | 0 | 0 | 0 | -5.80798e-05 | 25.00189
2023-11-01 13:42 | 1463.02188 | 19.5007 | 3 | 1 | 4.002777 | 0 | 0 | 0 | 0 | 0 | 0 | -5.764927e-05 | 25.00189
2023-11-01 13:42 | 1463.12178 | 19.6006 | 3 | 1 | 4.002711 | 0 | 0 | 0 | 0 | 0 | 0 | -5.722046e-05 | 25.00189
2023-11-01 13:42 | 1463.22208 | 19.7009 | 3 | 1 | 4.002769 | 0 | 0 | 0 | 0 | 0 | 0 | -4.70303e-05 | 25.00189
2023-11-01 13:42 | 1463.32128 | 19.8001 | 3 | 1 | 4.002819 | 0 | 0 | 0 | 0 | 0 | 0 | -3.69519e-05 | 25.00189
2023-11-01 13:42 | 1463.42218 | 19.901 | 3 | 1 | 4.00267 | 0 | 0 | 0 | 0 | 0 | 0 | -2.670078e-05 | 25.00189
2023-11-01 13:42 | 1463.52178 | 20.0006 | 3 | 1 | 4.002791 | 0 | 0 | 0 | 0 | 0 | 0 | -1.658174e-05 | 25.00189
2023-11-01 13:42 | 1463.62118 | 20.1 | 3 | 1 | 4.002723 | 0 | 0 | 0 | 0 | 0 | 0 | -6.48302e-06 | 25.00189
2023-11-01 13:42 | 1463.72218 | 20.201 | 3 | 1 | 4.002669 | 0 | 0 | 0 | 0 | 0 | 0 | 3.778256e-06 | 25.00189
2023-11-01 13:42 | 1463.82178 | 20.3006 | 3 | 1 | 4.002711 | 0 | 0 | 0 | 0 | 0 | 0 | 1.38973e-05 | 25.00189
2023-11-01 13:42 | 1463.92208 | 20.4009 | 3 | 1 | 4.002687 | 0 | 0 | 0 | 0 | 0 | 0 | 2.408746e-05 | 25.00189
2023-11-01 13:42 | 1464.02118 | 20.5 | 3 | 1 | 4.002861 | 0 | 0 | 0 | 0 | 0 | 0 | 3.41557e-05 | 25.00189
2023-11-01 13:42 | 1464.12148 | 20.6003 | 3 | 1 | 4.002767 | 0 | 0 | 0 | 0 | 0 | 0 | 4.434586e-05 | 25.00189
2023-11-01 13:42 | 1464.22178 | 20.7006 | 3 | 1 | 4.002686 | 0 | 0 | 0 | 0 | 0 | 0 | 2.688559e-05 | 25.00189
2023-11-01 13:42 | 1464.32168 | 20.8005 | 3 | 1 | 4.00281 | 0 | 0 | 0 | 0 | 0 | 0 | 9.494964e-06 | 25.00189
2023-11-01 13:42 | 1464.42188 | 20.9007 | 3 | 1 | 4.002723 | 0 | 0 | 0 | 0 | 0 | 0 | -7.94789e-06 | 25.00189
2023-11-01 13:42 | 1464.52188 | 21.0007 | 3 | 1 | 4.00277 | 0 | 0 | 0 | 0 | 0 | 0 | -2.535593e-05 | 25.00189
2023-11-01 13:42 | 1464.62168 | 21.1005 | 3 | 1 | 4.002789 | 0 | 0 | 0 | 0 | 0 | 0 | -4.272915e-05 | 25.00718
2023-11-01 13:42 | 1464.72108 | 21.1999 | 3 | 1 | 4.002879 | 0 | 0 | 0 | 0 | 0 | 0 | -6.003274e-05 | 25.00718
2023-11-01 13:42 | 1464.82128 | 21.3001 | 3 | 1 | 4.002709 | 0 | 0 | 0 | 0 | 0 | 0 | -7.747559e-05 | 25.00718
2023-11-01 13:42 | 1464.92148 | 21.4003 | 3 | 1 | 4.002744 | 0 | 0 | 0 | 0 | 0 | 0 | -9.491845e-05 | 25.00718
2023-11-01 13:42 | 1465.02148 | 21.5003 | 3 | 1 | 4.002669 | 0 | 0 | 0 | 0 | 0 | 0 | -0.0001123265 | 25.00718
2023-11-01 13:42 | 1465.12128 | 21.6001 | 3 | 1 | 4.002847 | 0 | 0 | 0 | 0 | 0 | 0 | -0.0001296997 | 25.00718
2023-11-01 13:42 | 1465.22148 | 21.7003 | 3 | 1 | 4.002819 | 0 | 0 | 0 | 0 | 0 | 0 | -0.0001042385 | 25.00718
2023-11-01 13:42 | 1465.32168 | 21.8005 | 3 | 1 | 4.002777 | 0 | 0 | 0 | 0 | 0 | 0 | -7.877739e-05 | 25.00718
2023-11-01 13:42 | 1465.42128 | 21.9001 | 3 | 1 | 4.002776 | 0 | 0 | 0 | 0 | 0 | 0 | -5.346869e-05 | 25.00718
2023-11-01 13:42 | 1465.52128 | 22.0001 | 3 | 1 | 4.002802 | 0 | 0 | 0 | 0 | 0 | 0 | -2.805835e-05 | 25.00718
2023-11-01 13:42 | 1465.62148 | 22.1003 | 3 | 1 | 4.002788 | 0 | 0 | 0 | 0 | 0 | 0 | -2.597194e-06 | 25.00718
2023-11-01 13:42 | 1465.72148 | 22.2003 | 3 | 1 | 4.00284 | 0 | 0 | 0 | 0 | 0 | 0 | 2.281314e-05 | 25.00718
2023-11-01 13:42 | 1465.82178 | 22.3006 | 3 | 1 | 4.002762 | 0 | 0 | 0 | 0 | 0 | 0 | 4.829971e-05 | 25.00718
2023-11-01 13:42 | 1465.92118 | 22.4 | 3 | 1 | 4.002851 | 0 | 0 | 0 | 0 | 0 | 0 | 7.355759e-05 | 25.00718
2023-11-01 13:42 | 1466.02148 | 22.5003 | 3 | 1 | 4.002838 | 0 | 0 | 0 | 0 | 0 | 0 | 9.904416e-05 | 25.00718
2023-11-01 13:42 | 1466.12148 | 22.6003 | 3 | 1 | 4.002847 | 0 | 0 | 0 | 0 | 0 | 0 | 0.0001244545 | 25.00718
2023-11-01 13:42 | 1466.22238 | 22.7012 | 3 | 1 | 4.002759 | 0 | 0 | 0 | 0 | 0 | 0 | 0.0001176733 | 25.00718
2023-11-01 13:42 | 1466.32108 | 22.7999 | 3 | 1 | 4.002814 | 0 | 0 | 0 | 0 | 0 | 0 | 0.0001110399 | 25.00718
2023-11-01 13:42 | 1466.42098 | 22.8998 | 3 | 1 | 4.002638 | 0 | 0 | 0 | 0 | 0 | 0 | 0.000104326 | 25.00718
2023-11-01 13:42 | 1466.52198 | 23.0008 | 3 | 1 | 4.002587 | 0 | 0 | 0 | 0 | 0 | 0 | 9.753803e-05 | 25.00718
2023-11-01 13:42 | 1466.62108 | 23.0999 | 3 | 1 | 4.002802 | 0 | 0 | 0 | 0 | 0 | 0 | 9.08778e-05 | 25.00718
2023-11-01 13:42 | 1466.72208 | 23.2009 | 3 | 1 | 4.002782 | 0 | 0 | 0 | 0 | 0 | 0 | 8.408988e-05 | 25.00718
2023-11-01 13:42 | 1466.82128 | 23.3001 | 3 | 1 | 4.002934 | 0 | 0 | 0 | 0 | 0 | 0 | 7.742293e-05 | 25.00718
2023-11-01 13:42 | 1466.92128 | 23.4001 | 3 | 1 | 4.002861 | 0 | 0 | 0 | 0 | 0 | 0 | 7.070221e-05 | 25.00718
2023-11-01 13:42 | 1467.02158 | 23.5004 | 3 | 1 | 4.002758 | 0 | 0 | 0 | 0 | 0 | 0 | 6.396134e-05 | 25.00718
2023-11-01 13:42 | 1467.12188 | 23.6007 | 3 | 1 | 4.002823 | 0 | 0 | 0 | 0 | 0 | 0 | 5.722046e-05 | 25.00718
2023-11-01 13:42 | 1467.22228 | 23.7011 | 3 | 1 | 4.002722 | 0 | 0 | 0 | 0 | 0 | 0 | 5.118345e-05 | 25.00718
2023-11-01 13:42 | 1467.32108 | 23.7999 | 3 | 1 | 4.002878 | 0 | 0 | 0 | 0 | 0 | 0 | 4.524265e-05 | 25.00718
2023-11-01 13:42 | 1467.42108 | 23.8999 | 3 | 1 | 4.002832 | 0 | 0 | 0 | 0 | 0 | 0 | 3.922969e-05 | 25.01092
2023-11-01 13:42 | 1467.52168 | 24.0005 | 3 | 1 | 4.002811 | 0 | 0 | 0 | 0 | 0 | 0 | 3.318065e-05 | 25.01092
2023-11-01 13:42 | 1467.62188 | 24.1007 | 3 | 1 | 4.002734 | 0 | 0 | 0 | 0 | 0 | 0 | 2.715567e-05 | 25.01092
2023-11-01 13:42 | 1467.72148 | 24.2003 | 3 | 1 | 4.002787 | 0 | 0 | 0 | 0 | 0 | 0 | 2.116676e-05 | 25.01092
2023-11-01 13:42 | 1467.82148 | 24.3003 | 3 | 1 | 4.0028 | 0 | 0 | 0 | 0 | 0 | 0 | 1.51538e-05 | 25.01092
2023-11-01 13:42 | 1467.92168 | 24.4005 | 3 | 1 | 4.002975 | 0 | 0 | 0 | 0 | 0 | 0 | 9.128816e-06 | 25.01092
2023-11-01 13:42 | 1468.02168 | 24.5005 | 3 | 1 | 4.002785 | 0 | 0 | 0 | 0 | 0 | 0 | 3.115858e-06 | 25.01092
2023-11-01 13:42 | 1468.12108 | 24.5999 | 3 | 1 | 4.00277 | 0 | 0 | 0 | 0 | 0 | 0 | -2.861023e-06 | 25.01092
2023-11-01 13:42 | 1468.22148 | 24.7003 | 3 | 1 | 4.002791 | 0 | 0 | 0 | 0 | 0 | 0 | -4.393005e-06 | 25.01092
2023-11-01 13:42 | 1468.32108 | 24.7999 | 3 | 1 | 4.002812 | 0 | 0 | 0 | 0 | 0 | 0 | -5.912781e-06 | 25.01092
2023-11-01 13:42 | 1468.42168 | 24.9005 | 3 | 1 | 4.002863 | 0 | 0 | 0 | 0 | 0 | 0 | -7.447815e-06 | 25.01092
2023-11-01 13:42 | 1468.52128 | 25.0001 | 3 | 1 | 4.002657 | 0 | 0 | 0 | 0 | 0 | 0 | -8.96759e-06 | 25.01092
2023-11-01 13:42 | 1468.62188 | 25.1007 | 3 | 1 | 4.002793 | 0 | 0 | 0 | 0 | 0 | 0 | -1.050262e-05 | 25.01092
2023-11-01 13:42 | 1468.72128 | 25.2001 | 3 | 1 | 4.002747 | 0 | 0 | 0 | 0 | 0 | 0 | -1.201935e-05 | 25.01092
2023-11-01 13:42 | 1468.82148 | 25.3003 | 3 | 1 | 4.002903 | 0 | 0 | 0 | 0 | 0 | 0 | -1.354828e-05 | 25.01092
2023-11-01 13:42 | 1468.92138 | 25.4002 | 3 | 1 | 4.002903 | 0 | 0 | 0 | 0 | 0 | 0 | -1.507263e-05 | 25.01092
2023-11-01 13:42 | 1469.02168 | 25.5005 | 3 | 1 | 4.002877 | 0 | 0 | 0 | 0 | 0 | 0 | -1.660309e-05 | 25.01092
2023-11-01 13:42 | 1469.12108 | 25.5999 | 3 | 1 | 4.002852 | 0 | 0 | 0 | 0 | 0 | 0 | -1.811981e-05 | 25.01092
2023-11-01 13:42 | 1469.22148 | 25.7003 | 3 | 1 | 4.002809 | 0 | 0 | 0 | 0 | 0 | 0 | -3.014144e-06 | 25.01092
2023-11-01 13:42 | 1469.32248 | 25.8013 | 3 | 1 | 4.002775 | 0 | 0 | 0 | 0 | 0 | 0 | 1.21818e-05 | 25.01092
2023-11-01 13:42 | 1469.42108 | 25.8999 | 3 | 1 | 4.002822 | 0 | 0 | 0 | 0 | 0 | 0 | 2.701665e-05 | 25.01092
2023-11-01 13:42 | 1469.52218 | 26.001 | 3 | 1 | 4.002857 | 0 | 0 | 0 | 0 | 0 | 0 | 4.222763e-05 | 25.01092
2023-11-01 13:42 | 1469.62138 | 26.1002 | 3 | 1 | 4.002788 | 0 | 0 | 0 | 0 | 0 | 0 | 5.715275e-05 | 25.01092
2023-11-01 13:42 | 1469.72188 | 26.2007 | 3 | 1 | 4.002813 | 0 | 0 | 0 | 0 | 0 | 0 | 7.227347e-05 | 25.01092
2023-11-01 13:42 | 1469.82208 | 26.3009 | 3 | 1 | 4.002833 | 0 | 0 | 0 | 0 | 0 | 0 | 8.734904e-05 | 25.01092
2023-11-01 13:42 | 1469.92148 | 26.4003 | 3 | 1 | 4.002892 | 0 | 0 | 0 | 0 | 0 | 0 | 0.0001023043 | 25.01092
2023-11-01 13:42 | 1470.02148 | 26.5003 | 3 | 1 | 4.002866 | 0 | 0 | 0 | 0 | 0 | 0 | 0.0001173497 | 25.01092
2023-11-01 13:42 | 1470.12258 | 26.6014 | 3 | 1 | 4.002766 | 0 | 0 | 0 | 0 | 0 | 0 | 0.0001325607 | 25.01092
2023-11-01 13:42 | 1470.22208 | 26.7009 | 3 | 1 | 4.002898 | 0 | 0 | 0 | 0 | 0 | 0 | 0.000126813 | 25.05615
2023-11-01 13:42 | 1470.32168 | 26.8005 | 3 | 1 | 4.002769 | 0 | 0 | 0 | 0 | 0 | 0 | 0.0001210594 | 25.05619
2023-11-01 13:42 | 1470.42228 | 26.9011 | 3 | 1 | 4.00283 | 0 | 0 | 0 | 0 | 0 | 0 | 0.0001152481 | 25.05619
2023-11-01 13:42 | 1470.52208 | 27.0009 | 3 | 1 | 4.002832 | 0 | 0 | 0 | 0 | 0 | 0 | 0.000109483 | 25.05619
2023-11-01 13:42 | 1470.62148 | 27.1003 | 3 | 1 | 4.002826 | 0 | 0 | 0 | 0 | 0 | 0 | 0.000103741 | 25.05619
2023-11-01 13:42 | 1470.72148 | 27.2003 | 3 | 1 | 4.00288 | 0 | 0 | 0 | 0 | 0 | 0 | 9.79643e-05 | 25.05619
2023-11-01 13:42 | 1470.82168 | 27.3005 | 3 | 1 | 4.002847 | 0 | 0 | 0 | 0 | 0 | 0 | 9.217609e-05 | 25.05619
2023-11-01 13:42 | 1470.92108 | 27.3999 | 3 | 1 | 4.002921 | 0 | 0 | 0 | 0 | 0 | 0 | 8.643409e-05 | 25.05619
2023-11-01 13:42 | 1471.02128 | 27.5001 | 3 | 1 | 4.002898 | 0 | 0 | 0 | 0 | 0 | 0 | 8.064587e-05 | 25.05619
2023-11-01 13:42 | 1471.12138 | 27.6002 | 3 | 1 | 4.002734 | 0 | 0 | 0 | 0 | 0 | 0 | 7.486343e-05 | 25.05619
2023-11-01 13:42 | 1471.22168 | 27.7005 | 3 | 1 | 4.002773 | 0 | 0 | 0 | 0 | 0 | 0 | 6.347952e-05 | 25.05619
2023-11-01 13:42 | 1471.32128 | 27.8001 | 3 | 1 | 4.002777 | 0 | 0 | 0 | 0 | 0 | 0 | 5.217506e-05 | 25.05619
2023-11-01 13:42 | 1471.42148 | 27.9003 | 3 | 1 | 4.002866 | 0 | 0 | 0 | 0 | 0 | 0 | 4.080251e-05 | 25.05619
2023-11-01 13:42 | 1471.52108 | 27.9999 | 3 | 1 | 4.002776 | 0 | 0 | 0 | 0 | 0 | 0 | 2.949805e-05 | 25.05619
2023-11-01 13:42 | 1471.62108 | 28.0999 | 3 | 1 | 4.002881 | 0 | 0 | 0 | 0 | 0 | 0 | 1.814819e-05 | 25.05619
2023-11-01 13:42 | 1471.72158 | 28.2004 | 3 | 1 | 4.002864 | 0 | 0 | 0 | 0 | 0 | 0 | 6.741578e-06 | 25.05619
2023-11-01 13:42 | 1471.82238 | 28.3012 | 3 | 1 | 4.002834 | 0 | 0 | 0 | 0 | 0 | 0 | -4.69908e-06 | 25.05619
2023-11-01 13:42 | 1471.92108 | 28.3999 | 3 | 1 | 4.002794 | 0 | 0 | 0 | 0 | 0 | 0 | -1.590139e-05 | 25.05619
2023-11-01 13:42 | 1472.02108 | 28.4999 | 3 | 1 | 4.002861 | 0 | 0 | 0 | 0 | 0 | 0 | -2.725125e-05 | 25.05619
2023-11-01 13:42 | 1472.12128 | 28.6001 | 3 | 1 | 4.002861 | 0 | 0 | 0 | 0 | 0 | 0 | -3.862381e-05 | 25.05619
2023-11-01 13:42 | 1472.22168 | 28.7005 | 3 | 1 | 4.002846 | 0 | 0 | 0 | 0 | 0 | 0 | -1.780051e-05 | 25.05619
2023-11-01 13:42 | 1472.32168 | 28.8005 | 3 | 1 | 4.002786 | 0 | 0 | 0 | 0 | 0 | 0 | 2.939836e-06 | 25.05619
2023-11-01 13:42 | 1472.42128 | 28.9001 | 3 | 1 | 4.002816 | 0 | 0 | 0 | 0 | 0 | 0 | 2.359722e-05 | 25.05619
2023-11-01 13:42 | 1472.52218 | 29.001 | 3 | 1 | 4.002864 | 0 | 0 | 0 | 0 | 0 | 0 | 4.452422e-05 | 25.05619
2023-11-01 13:42 | 1472.62148 | 29.1003 | 3 | 1 | 4.002914 | 0 | 0 | 0 | 0 | 0 | 0 | 6.511938e-05 | 25.05619
2023-11-01 13:42 | 1472.72248 | 29.2013 | 3 | 1 | 4.002777 | 0 | 0 | 0 | 0 | 0 | 0 | 8.606713e-05 | 25.05619
2023-11-01 13:42 | 1472.82198 | 29.3008 | 3 | 1 | 4.002909 | 0 | 0 | 0 | 0 | 0 | 0 | 0.0001067038 | 25.05619
2023-11-01 13:42 | 1472.92188 | 29.4007 | 3 | 1 | 4.002805 | 0 | 0 | 0 | 0 | 0 | 0 | 0.0001274234 | 25.05619
2023-11-01 13:42 | 1473.02228 | 29.5011 | 3 | 1 | 4.002772 | 0 | 0 | 0 | 0 | 0 | 0 | 0.0001482467 | 25.05619
2023-11-01 13:42 | 1473.12138 | 29.6002 | 3 | 1 | 4.002913 | 0 | 0 | 0 | 0 | 0 | 0 | 0.0001688004 | 25.01835
2023-11-01 13:42 | 1473.22248 | 29.7013 | 3 | 1 | 4.002763 | 0 | 0 | 0 | 0 | 0 | 0 | 0.0001688004 | 25.01835
2023-11-01 13:42 | 1473.32118 | 29.8 | 3 | 1 | 4.002831 | 0 | 0 | 0 | 0 | 0 | 0 | 0.0001688004 | 25.01835
2023-11-01 13:42 | 1473.42138 | 29.9002 | 3 | 1 | 4.00286 | 0 | 0 | 0 | 0 | 0 | 0 | 0.0001688004 | 25.01835
2023-11-01 13:42 | 1473.52188 | 30.0007 | 3 | 1 | 4.002859 | 0 | 0 | 0 | 0 | 0 | 0 | 0.0001688004 | 25.01835
2023-11-01 13:42 | 1473.52288 | 30.0017 | 3 | 1 | 4.002855 | 0 | 0 | 0 | 0 | 0 | 0 | 0.0001688004 | 25.01835