## Global_Info
TEST REPORT
|  |  | 20231104_w10_EIS326V | Serial Number |  | C:\ArbinSoftware\DataPro\Result\20231104_w10_EIS326V
|  |  | 2024-04-18 | 207487
Channel | Start DateTime | Schedule File Name | Creator | Comments | Software Version | Schedule Version | MASS | Specific Capacity | Capacity | Item ID | Has Aux | Has Specail | Log Aux Data Flag | Log Special Flag
5 | 2023-11-04 17:34 | INR21700_m50T\2nd_life_EIS\EIS_general.sdu |  |  | PV7.0 Build: 181116USB | Schedule Version 7.00.15 | 0 | 0 | 4.85 |  | 1 | 0 | TRUE | TRUE
Note on G2: Click to open file path

## ACIM_Chan5
Device_ID | Test_ID | Channel_ID | Cycle_ID | Step_ID | Pt | Freq | Zmod | Zphz
Gamry_1 | 1030 | 4 | 1 | 2 | 0 | 10019.53 | 0.0482384 | 48.38314
Gamry_1 | 1030 | 4 | 1 | 2 | 1 | 7207.031 | 0.0401036 | 42.41113
Gamry_1 | 1030 | 4 | 1 | 2 | 2 | 5150.463 | 0.0342184 | 35.5683
Gamry_1 | 1030 | 4 | 1 | 2 | 3 | 3715.701 | 0.0304206 | 28.50931
Gamry_1 | 1030 | 4 | 1 | 2 | 4 | 2686.738 | 0.0281109 | 21.68379
Gamry_1 | 1030 | 4 | 1 | 2 | 5 | 1933.594 | 0.0268431 | 15.55788
Gamry_1 | 1030 | 4 | 1 | 2 | 6 | 1395.089 | 0.0262936 | 10.61774
Gamry_1 | 1030 | 4 | 1 | 2 | 7 | 1000.702 | 0.0261456 | 6.770452
Gamry_1 | 1030 | 4 | 1 | 2 | 8 | 716.9117 | 0.0262346 | 3.925588
Gamry_1 | 1030 | 4 | 1 | 2 | 9 | 520.8333 | 0.026433 | 1.925058
Gamry_1 | 1030 | 4 | 1 | 2 | 10 | 372.8693 | 0.0267016 | 0.4176864
Gamry_1 | 1030 | 4 | 1 | 2 | 11 | 269.3965 | 0.0269865 | -0.6522635
Gamry_1 | 1030 | 4 | 1 | 2 | 12 | 193.6983 | 0.0273078 | -1.43983
Gamry_1 | 1030 | 4 | 1 | 2 | 13 | 139.2327 | 0.027637 | -2.023181
Gamry_1 | 1030 | 4 | 1 | 2 | 14 | 99.734 | 0.0279853 | -2.470762
Gamry_1 | 1030 | 4 | 1 | 2 | 15 | 72.11539 | 0.0283337 | -2.783958
Gamry_1 | 1030 | 4 | 1 | 2 | 16 | 49.86702 | 0.0287219 | -3.067087
Gamry_1 | 1030 | 4 | 1 | 2 | 17 | 37.5 | 0.0290418 | -3.282995
Gamry_1 | 1030 | 4 | 1 | 2 | 18 | 27.25291 | 0.029412 | -3.49332
Gamry_1 | 1030 | 4 | 1 | 2 | 19 | 19.29012 | 0.0298387 | -3.748027
Gamry_1 | 1030 | 4 | 1 | 2 | 20 | 13.95089 | 0.0303087 | -3.921082
Gamry_1 | 1030 | 4 | 1 | 2 | 21 | 9.9734 | 0.0308213 | -4.110754
Gamry_1 | 1030 | 4 | 1 | 2 | 22 | 7.233796 | 0.0313189 | -4.229097
Gamry_1 | 1030 | 4 | 1 | 2 | 23 | 5.196785 | 0.0319346 | -4.18516
Gamry_1 | 1030 | 4 | 1 | 2 | 24 | 3.720238 | 0.0324733 | -4.103923
Gamry_1 | 1030 | 4 | 1 | 2 | 25 | 2.689329 | 0.0330577 | -3.826453
Gamry_1 | 1030 | 4 | 1 | 2 | 26 | 1.929012 | 0.0336094 | -3.50103
Gamry_1 | 1030 | 4 | 1 | 2 | 27 | 1.395089 | 0.0338832 | -3.21944
Gamry_1 | 1030 | 4 | 1 | 2 | 28 | 0.997765 | 0.0342408 | -3.002406
Gamry_1 | 1030 | 4 | 1 | 2 | 29 | 0.7233796 | 0.0345057 | -2.795443
Gamry_1 | 1030 | 4 | 1 | 2 | 30 | 0.5185288 | 0.0347381 | -2.861797
Gamry_1 | 1030 | 4 | 1 | 2 | 31 | 0.3732086 | 0.0349943 | -2.97311
Gamry_1 | 1030 | 4 | 1 | 2 | 32 | 0.2687787 | 0.0352419 | -3.315308
Gamry_1 | 1030 | 4 | 1 | 2 | 33 | 0.1933787 | 0.035535 | -3.77933
Gamry_1 | 1030 | 4 | 1 | 2 | 34 | 0.1391776 | 0.0358911 | -4.355486
Gamry_1 | 1030 | 4 | 1 | 2 | 35 | 0.1001603 | 0.0363595 | -5.149139
Gamry_1 | 1030 | 4 | 1 | 2 | 36 | 0.0719825 | 0.0370115 | -6.0451
Gamry_1 | 1030 | 4 | 1 | 2 | 37 | 0.051807 | 0.0375689 | -7.159149
Gamry_1 | 1030 | 4 | 1 | 2 | 38 | 0.0372971 | 0.0382953 | -8.48679
Gamry_1 | 1030 | 4 | 1 | 2 | 39 | 0.0268286 | 0.0391179 | -10.18971
Gamry_1 | 1030 | 4 | 1 | 2 | 40 | 0.0193124 | 0.0401343 | -12.54081
Gamry_1 | 1030 | 4 | 1 | 2 | 41 | 0.0138979 | 0.0415314 | -15.55153
Gamry_1 | 1030 | 4 | 1 | 2 | 42 | 0.0100006 | 0.0436058 | -19.2383
Note on A1: Device_ID
Note on B1: Test_ID
Note on C1: Channel_ID
Note on D1: Cycle_ID
Note on E1: Step_ID
Note on F1: Pt
Note on G1: Freq
Note on H1: Zmod
Note on I1: Zphz

## Channel_5_1
Date_Time | Test_Time(s) | Step_Time(s) | Step_Index | Cycle_Index | Voltage(V) | Current(A) | Charge_Capacity(Ah) | Discharge_Capacity(Ah) | Charge_Energy(Wh) | Discharge_Energy(Wh) | Internal Resistance(Ohm) | dV/dt(V/s) | Aux_Temperature(¡æ)_1
2023-11-04 17:34 | 0.1015 | 0.1014 | 1 | 1 | 3.26528 | 0 | 0 | 0 | 0 | 0 | 0 | 0 | 25.21464
2023-11-04 17:34 | 0.2009 | 0.2008 | 1 | 1 | 3.265367 | 0 | 0 | 0 | 0 | 0 | 0 | 0 | 25.21464
2023-11-04 17:34 | 0.3004 | 0.3003 | 1 | 1 | 3.265475 | 0 | 0 | 0 | 0 | 0 | 0 | 0 | 25.21464
2023-11-04 17:34 | 0.4011 | 0.401 | 1 | 1 | 3.265333 | 0 | 0 | 0 | 0 | 0 | 0 | 0 | 25.21464
2023-11-04 17:34 | 0.5008 | 0.5007 | 1 | 1 | 3.265312 | 0 | 0 | 0 | 0 | 0 | 0 | 0 | 25.21464
2023-11-04 17:34 | 0.6004 | 0.6003 | 1 | 1 | 3.265345 | 0 | 0 | 0 | 0 | 0 | 0 | 0 | 25.21464
2023-11-04 17:34 | 0.7007 | 0.7006 | 1 | 1 | 3.265277 | 0 | 0 | 0 | 0 | 0 | 0 | 0 | 25.21464
2023-11-04 17:34 | 0.8001 | 0.8 | 1 | 1 | 3.265337 | 0 | 0 | 0 | 0 | 0 | 0 | 0 | 25.23323
2023-11-04 17:34 | 0.9004 | 0.9003 | 1 | 1 | 3.265307 | 0 | 0 | 0 | 0 | 0 | 0 | 0 | 25.23323
2023-11-04 17:34 | 1.0003 | 1.0002 | 1 | 1 | 3.265368 | 0 | 0 | 0 | 0 | 0 | 0 | 0 | 25.23323
2023-11-04 17:34 | 1.0012 | 1.0011 | 1 | 1 | 3.265357 | 0 | 0 | 0 | 0 | 0 | 0 | -1.255754e-09 | 25.23323
2023-11-04 17:34 | 1.0188 | 0.0017 | 2 | 1 | 3.265379 | 0 | 0 | 0 | 0 | 0 | 0 | -2.581272e-08 | 25.23323
2023-11-04 17:35 | 61.02 | 60.0029 | 2 | 1 | 3.271762 | 0 | 0 | 0 | 0 | 0 | 0 | -8.374442e-05 | 25.22945
2023-11-04 17:36 | 121.0212 | 120.0041 | 2 | 1 | 3.267343 | 0 | 0 | 0 | 0 | 0 | 0 | -0.000167463 | 25.22566
2023-11-04 17:37 | 181.0227 | 180.0056 | 2 | 1 | 3.265718 | 0 | 0 | 0 | 0 | 0 | 0 | -0.000251182 | 25.22188
2023-11-04 17:38 | 241.0235 | 240.0064 | 2 | 1 | 3.266057 | 0 | 0 | 0 | 0 | 0 | 0 | -0.0003349001 | 25.21809
2023-11-04 17:39 | 301.0252 | 300.0081 | 2 | 1 | 3.270268 | 0 | 0 | 0 | 0 | 0 | 0 | -0.0004186194 | 25.21431
2023-11-04 17:40 | 361.0254 | 360.0083 | 2 | 1 | 3.263751 | 0 | 0 | 0 | 0 | 0 | 0 | -0.0005023366 | 25.21052
2023-11-04 17:41 | 421.0264 | 420.0093 | 2 | 1 | 3.25916 | 0 | 0 | 0 | 0 | 0 | 0 | -0.0005860549 | 25.20674
2023-11-04 17:42 | 481.0267 | 480.0096 | 2 | 1 | 3.269029 | 0 | 0 | 0 | 0 | 0 | 0 | -0.0006697723 | 25.20295
2023-11-04 17:43 | 541.0269 | 540.0098 | 2 | 1 | 3.266354 | 0 | 0 | 0 | 0 | 0 | 0 | -0.0007534895 | 25.19917
2023-11-04 17:44 | 601.0275 | 600.0104 | 2 | 1 | 3.272196 | 0 | 0 | 0 | 0 | 0 | 0 | -0.0008372073 | 25.19538
2023-11-04 17:45 | 661.0275 | 660.0104 | 2 | 1 | 3.272462 | 0 | 0 | 0 | 0 | 0 | 0 | -0.0009209242 | 25.1916
2023-11-04 17:46 | 721.0276 | 720.0105 | 2 | 1 | 3.27219 | 0 | 0 | 0 | 0 | 0 | 0 | -0.001004641 | 25.18781
2023-11-04 17:47 | 781.0287 | 780.0116 | 2 | 1 | 3.272247 | 0 | 0 | 0 | 0 | 0 | 0 | -0.00108836 | 25.18403
2023-11-04 17:48 | 841.031 | 840.0139 | 2 | 1 | 3.266117 | 0 | 0 | 0 | 0 | 0 | 0 | -0.00117208 | 25.18024
2023-11-04 17:49 | 901.0311 | 900.014 | 2 | 1 | 3.259963 | 0 | 0 | 0 | 0 | 0 | 0 | -0.001255797 | 25.17646
2023-11-04 17:50 | 961.0317 | 960.0146 | 2 | 1 | 3.267439 | 0 | 0 | 0 | 0 | 0 | 0 | -0.001339515 | 25.17267
2023-11-04 17:51 | 1021.0321 | 1020.015 | 2 | 1 | 3.269176 | 0 | 0 | 0 | 0 | 0 | 0 | -0.001423232 | 25.16889
2023-11-04 17:52 | 1081.0323 | 1080.0152 | 2 | 1 | 3.259849 | 0 | 0 | 0 | 0 | 0 | 0 | -0.001506949 | 25.1651
2023-11-04 17:53 | 1141.0333 | 1140.0162 | 2 | 1 | 3.273058 | 0 | 0 | 0 | 0 | 0 | 0 | -0.001590668 | 25.21789
2023-11-04 17:54 | 1201.0338 | 1200.0167 | 2 | 1 | 3.260852 | 0 | 0 | 0 | 0 | 0 | 0 | -0.001674385 | 25.18585
2023-11-04 17:54 | 1215.236756 | 0.1006 | 3 | 1 | 3.264349 | 0 | 0 | 0 | 0 | 0 | 0 | -0.001694202 | 25.19411
2023-11-04 17:54 | 1215.336656 | 0.2005 | 3 | 1 | 3.264243 | 0 | 0 | 0 | 0 | 0 | 0 | -0.001704506 | 25.19411
2023-11-04 17:54 | 1215.436956 | 0.3008 | 3 | 1 | 3.264309 | 0 | 0 | 0 | 0 | 0 | 0 | -0.001714851 | 25.19411
2023-11-04 17:54 | 1215.536956 | 0.4008 | 3 | 1 | 3.264199 | 0 | 0 | 0 | 0 | 0 | 0 | -0.001725166 | 25.19411
2023-11-04 17:54 | 1215.636556 | 0.5004 | 3 | 1 | 3.26428 | 0 | 0 | 0 | 0 | 0 | 0 | -0.001735439 | 25.19411
2023-11-04 17:54 | 1215.735956 | 0.5998 | 3 | 1 | 3.264273 | 0 | 0 | 0 | 0 | 0 | 0 | -0.001745691 | 25.19411
2023-11-04 17:54 | 1215.836156 | 0.7 | 3 | 1 | 3.264344 | 0 | 0 | 0 | 0 | 0 | 0 | -0.001756026 | 25.19411
2023-11-04 17:54 | 1215.936356 | 0.8002 | 3 | 1 | 3.264358 | 0 | 0 | 0 | 0 | 0 | 0 | -0.00176636 | 25.19411
2023-11-04 17:54 | 1216.036556 | 0.9004 | 3 | 1 | 3.264279 | 0 | 0 | 0 | 0 | 0 | 0 | -0.001776695 | 25.19411
2023-11-04 17:54 | 1216.136156 | 1 | 3 | 1 | 3.264304 | 0 | 0 | 0 | 0 | 0 | 0 | -0.00160663 | 25.19411
2023-11-04 17:54 | 1216.235956 | 1.0998 | 3 | 1 | 3.264317 | 0 | 0 | 0 | 0 | 0 | 0 | -0.001436223 | 25.19411
2023-11-04 17:54 | 1216.335956 | 1.1998 | 3 | 1 | 3.264273 | 0 | 0 | 0 | 0 | 0 | 0 | -0.001265474 | 25.18074
2023-11-04 17:54 | 1216.437056 | 1.3009 | 3 | 1 | 3.264326 | 0 | 0 | 0 | 0 | 0 | 0 | -0.001092847 | 25.18074
2023-11-04 17:54 | 1216.536356 | 1.4002 | 3 | 1 | 3.264279 | 0 | 0 | 0 | 0 | 0 | 0 | -0.0009232937 | 25.18074
2023-11-04 17:54 | 1216.636356 | 1.5002 | 3 | 1 | 3.264332 | 0 | 0 | 0 | 0 | 0 | 0 | -0.000752545 | 25.18074
2023-11-04 17:54 | 1216.736156 | 1.6 | 3 | 1 | 3.264269 | 0 | 0 | 0 | 0 | 0 | 0 | -0.0005821379 | 25.18074
2023-11-04 17:54 | 1216.836356 | 1.7002 | 3 | 1 | 3.264301 | 0 | 0 | 0 | 0 | 0 | 0 | -0.0004110478 | 25.18074
2023-11-04 17:54 | 1216.936556 | 1.8004 | 3 | 1 | 3.264325 | 0 | 0 | 0 | 0 | 0 | 0 | -0.0002399577 | 25.18074
2023-11-04 17:54 | 1217.036456 | 1.9003 | 3 | 1 | 3.264308 | 0 | 0 | 0 | 0 | 0 | 0 | -6.937981e-05 | 25.18074
2023-11-04 17:54 | 1217.135956 | 1.9998 | 3 | 1 | 3.264319 | 0 | 0 | 0 | 0 | 0 | 0 | -6.629494e-05 | 25.18074
2023-11-04 17:54 | 1217.237156 | 2.101 | 3 | 1 | 3.264236 | 0 | 0 | 0 | 0 | 0 | 0 | -6.315736e-05 | 25.18074
2023-11-04 17:54 | 1217.336756 | 2.2006 | 3 | 1 | 3.264341 | 0 | 0 | 0 | 0 | 0 | 0 | -6.006939e-05 | 25.18074
2023-11-04 17:54 | 1217.436156 | 2.3 | 3 | 1 | 3.264388 | 0 | 0 | 0 | 0 | 0 | 0 | -5.698762e-05 | 25.18074
2023-11-04 17:54 | 1217.536356 | 2.4002 | 3 | 1 | 3.2643 | 0 | 0 | 0 | 0 | 0 | 0 | -5.388105e-05 | 25.18074
2023-11-04 17:54 | 1217.636556 | 2.5004 | 3 | 1 | 3.2642 | 0 | 0 | 0 | 0 | 0 | 0 | -5.077448e-05 | 25.18074
2023-11-04 17:54 | 1217.737156 | 2.601 | 3 | 1 | 3.264304 | 0 | 0 | 0 | 0 | 0 | 0 | -4.76555e-05 | 25.18074
2023-11-04 17:54 | 1217.837356 | 2.7012 | 3 | 1 | 3.264265 | 0 | 0 | 0 | 0 | 0 | 0 | -4.454893e-05 | 25.18074
2023-11-04 17:54 | 1217.936556 | 2.8004 | 3 | 1 | 3.264234 | 0 | 0 | 0 | 0 | 0 | 0 | -4.147336e-05 | 25.18074
2023-11-04 17:54 | 1218.036156 | 2.9 | 3 | 1 | 3.26423 | 0 | 0 | 0 | 0 | 0 | 0 | -3.838539e-05 | 25.18074
2023-11-04 17:54 | 1218.136756 | 3.0006 | 3 | 1 | 3.264359 | 0 | 0 | 0 | 0 | 0 | 0 | -2.552691e-05 | 25.18074
2023-11-04 17:54 | 1218.236556 | 3.1004 | 3 | 1 | 3.264261 | 0 | 0 | 0 | 0 | 0 | 0 | -1.277068e-05 | 25.18074
2023-11-04 17:54 | 1218.337356 | 3.2012 | 3 | 1 | 3.264205 | 0 | 0 | 0 | 0 | 0 | 0 | 1.133669e-07 | 25.18074
2023-11-04 17:54 | 1218.437156 | 3.301 | 3 | 1 | 3.264239 | 0 | 0 | 0 | 0 | 0 | 0 | 1.28696e-05 | 25.18074
2023-11-04 17:54 | 1218.537256 | 3.4011 | 3 | 1 | 3.264292 | 0 | 0 | 0 | 0 | 0 | 0 | 2.566417e-05 | 25.18074
2023-11-04 17:54 | 1218.636756 | 3.5006 | 3 | 1 | 3.264218 | 0 | 0 | 0 | 0 | 0 | 0 | 3.838205e-05 | 25.18074
2023-11-04 17:54 | 1218.736456 | 3.6003 | 3 | 1 | 3.264328 | 0 | 0 | 0 | 0 | 0 | 0 | 5.11255e-05 | 25.18074
2023-11-04 17:54 | 1218.836656 | 3.7005 | 3 | 1 | 3.264258 | 0 | 0 | 0 | 0 | 0 | 0 | 6.393286e-05 | 25.18074
2023-11-04 17:54 | 1218.935956 | 3.7998 | 3 | 1 | 3.264306 | 0 | 0 | 0 | 0 | 0 | 0 | 7.662517e-05 | 25.18074
2023-11-04 17:54 | 1219.035956 | 3.8998 | 3 | 1 | 3.264296 | 0 | 0 | 0 | 0 | 0 | 0 | 8.940697e-05 | 25.18074
2023-11-04 17:54 | 1219.136256 | 4.0001 | 3 | 1 | 3.264315 | 0 | 0 | 0 | 0 | 0 | 0 | 8.462811e-05 | 25.16432
2023-11-04 17:54 | 1219.236756 | 4.1006 | 3 | 1 | 3.264275 | 0 | 0 | 0 | 0 | 0 | 0 | 7.983973e-05 | 25.16432
2023-11-04 17:54 | 1219.336156 | 4.2 | 3 | 1 | 3.264322 | 0 | 0 | 0 | 0 | 0 | 0 | 7.510376e-05 | 25.16432
2023-11-04 17:54 | 1219.436456 | 4.3003 | 3 | 1 | 3.264327 | 0 | 0 | 0 | 0 | 0 | 0 | 7.03249e-05 | 25.16432
2023-11-04 17:54 | 1219.536156 | 4.4 | 3 | 1 | 3.264312 | 0 | 0 | 0 | 0 | 0 | 0 | 6.557464e-05 | 25.16432
2023-11-04 17:54 | 1219.636756 | 4.5006 | 3 | 1 | 3.264321 | 0 | 0 | 0 | 0 | 0 | 0 | 6.078149e-05 | 25.16432
2023-11-04 17:54 | 1219.736356 | 4.6002 | 3 | 1 | 3.264277 | 0 | 0 | 0 | 0 | 0 | 0 | 5.603599e-05 | 25.16432
2023-11-04 17:54 | 1219.835956 | 4.6998 | 3 | 1 | 3.264243 | 0 | 0 | 0 | 0 | 0 | 0 | 5.129049e-05 | 25.16432
2023-11-04 17:54 | 1219.936156 | 4.8 | 3 | 1 | 3.264259 | 0 | 0 | 0 | 0 | 0 | 0 | 4.65164e-05 | 25.16432
2023-11-04 17:54 | 1220.036756 | 4.9006 | 3 | 1 | 3.264239 | 0 | 0 | 0 | 0 | 0 | 0 | 4.172325e-05 | 25.16432
2023-11-04 17:54 | 1220.136056 | 4.9999 | 3 | 1 | 3.264331 | 0 | 0 | 0 | 0 | 0 | 0 | 3.480878e-05 | 25.16432
2023-11-04 17:54 | 1220.237456 | 5.1013 | 3 | 1 | 3.264338 | 0 | 0 | 0 | 0 | 0 | 0 | 2.774808e-05 | 25.16432
2023-11-04 17:54 | 1220.336556 | 5.2004 | 3 | 1 | 3.264327 | 0 | 0 | 0 | 0 | 0 | 0 | 2.084753e-05 | 25.16432
2023-11-04 17:54 | 1220.436356 | 5.3002 | 3 | 1 | 3.264266 | 0 | 0 | 0 | 0 | 0 | 0 | 1.389824e-05 | 25.16432
2023-11-04 17:54 | 1220.536556 | 5.4004 | 3 | 1 | 3.264326 | 0 | 0 | 0 | 0 | 0 | 0 | 6.921102e-06 | 25.16432
2023-11-04 17:54 | 1220.636356 | 5.5002 | 3 | 1 | 3.26439 | 0 | 0 | 0 | 0 | 0 | 0 | -2.818671e-08 | 25.16432
2023-11-04 17:54 | 1220.736656 | 5.6005 | 3 | 1 | 3.264254 | 0 | 0 | 0 | 0 | 0 | 0 | -7.012292e-06 | 25.16432
2023-11-04 17:54 | 1220.836356 | 5.7002 | 3 | 1 | 3.264345 | 0 | 0 | 0 | 0 | 0 | 0 | -1.395462e-05 | 25.16432
2023-11-04 17:54 | 1220.936556 | 5.8004 | 3 | 1 | 3.264376 | 0 | 0 | 0 | 0 | 0 | 0 | -2.093176e-05 | 25.16432
2023-11-04 17:54 | 1221.036556 | 5.9004 | 3 | 1 | 3.264349 | 0 | 0 | 0 | 0 | 0 | 0 | -2.789497e-05 | 25.16432
2023-11-04 17:54 | 1221.136256 | 6.0001 | 3 | 1 | 3.264271 | 0 | 0 | 0 | 0 | 0 | 0 | -2.130796e-05 | 25.16432
2023-11-04 17:54 | 1221.236556 | 6.1004 | 3 | 1 | 3.26434 | 0 | 0 | 0 | 0 | 0 | 0 | -1.46813e-05 | 25.16432
2023-11-04 17:54 | 1221.335956 | 6.1998 | 3 | 1 | 3.26437 | 0 | 0 | 0 | 0 | 0 | 0 | -8.114103e-06 | 25.16432
2023-11-04 17:54 | 1221.436756 | 6.3006 | 3 | 1 | 3.264311 | 0 | 0 | 0 | 0 | 0 | 0 | -1.454411e-06 | 25.16432
2023-11-04 17:54 | 1221.536156 | 6.4 | 3 | 1 | 3.26428 | 0 | 0 | 0 | 0 | 0 | 0 | 5.112786e-06 | 25.16432
2023-11-04 17:54 | 1221.636156 | 6.5 | 3 | 1 | 3.264301 | 0 | 0 | 0 | 0 | 0 | 0 | 1.171962e-05 | 25.16432
2023-11-04 17:54 | 1221.736356 | 6.6002 | 3 | 1 | 3.264323 | 0 | 0 | 0 | 0 | 0 | 0 | 1.833967e-05 | 25.16432
2023-11-04 17:54 | 1221.836556 | 6.7004 | 3 | 1 | 3.264291 | 0 | 0 | 0 | 0 | 0 | 0 | 2.495973e-05 | 25.16432
2023-11-04 17:54 | 1221.936856 | 6.8007 | 3 | 1 | 3.264344 | 0 | 0 | 0 | 0 | 0 | 0 | 3.158638e-05 | 25.16432
2023-11-04 17:54 | 1222.036156 | 6.9 | 3 | 1 | 3.264327 | 0 | 0 | 0 | 0 | 0 | 0 | 3.814697e-05 | 25.17859
2023-11-04 17:54 | 1222.136156 | 7 | 3 | 1 | 3.264319 | 0 | 0 | 0 | 0 | 0 | 0 | 3.068522e-05 | 25.17859
2023-11-04 17:54 | 1222.236356 | 7.1002 | 3 | 1 | 3.26436 | 0 | 0 | 0 | 0 | 0 | 0 | 2.320854e-05 | 25.17859
2023-11-04 17:54 | 1222.336156 | 7.2 | 3 | 1 | 3.264301 | 0 | 0 | 0 | 0 | 0 | 0 | 1.576171e-05 | 25.17859
2023-11-04 17:54 | 1222.436356 | 7.3002 | 3 | 1 | 3.264295 | 0 | 0 | 0 | 0 | 0 | 0 | 8.285028e-06 | 25.17859
2023-11-04 17:54 | 1222.536556 | 7.4004 | 3 | 1 | 3.264336 | 0 | 0 | 0 | 0 | 0 | 0 | 8.083489e-07 | 25.17859
2023-11-04 17:54 | 1222.635956 | 7.4998 | 3 | 1 | 3.264351 | 0 | 0 | 0 | 0 | 0 | 0 | -6.608636e-06 | 25.17859
2023-11-04 17:54 | 1222.737556 | 7.6014 | 3 | 1 | 3.264327 | 0 | 0 | 0 | 0 | 0 | 0 | -1.418978e-05 | 25.17859
2023-11-04 17:54 | 1222.836356 | 7.7002 | 3 | 1 | 3.264305 | 0 | 0 | 0 | 0 | 0 | 0 | -2.156199e-05 | 25.17859
2023-11-04 17:54 | 1222.937456 | 7.8013 | 3 | 1 | 3.264344 | 0 | 0 | 0 | 0 | 0 | 0 | -2.910583e-05 | 25.17859
2023-11-04 17:54 | 1223.036256 | 7.9001 | 3 | 1 | 3.264437 | 0 | 0 | 0 | 0 | 0 | 0 | -3.647804e-05 | 25.17859
2023-11-04 17:54 | 1223.136456 | 8.0003 | 3 | 1 | 3.264331 | 0 | 0 | 0 | 0 | 0 | 0 | -3.552246e-05 | 25.17859
2023-11-04 17:54 | 1223.236656 | 8.1005 | 3 | 1 | 3.264279 | 0 | 0 | 0 | 0 | 0 | 0 | -3.456688e-05 | 25.17859
2023-11-04 17:54 | 1223.336256 | 8.2001 | 3 | 1 | 3.264321 | 0 | 0 | 0 | 0 | 0 | 0 | -3.361702e-05 | 25.17859
2023-11-04 17:54 | 1223.436656 | 8.3005 | 3 | 1 | 3.264346 | 0 | 0 | 0 | 0 | 0 | 0 | -3.265953e-05 | 25.17859
2023-11-04 17:54 | 1223.536756 | 8.4006 | 3 | 1 | 3.264346 | 0 | 0 | 0 | 0 | 0 | 0 | -3.17049e-05 | 25.17859
2023-11-04 17:54 | 1223.636156 | 8.5 | 3 | 1 | 3.26436 | 0 | 0 | 0 | 0 | 0 | 0 | -3.075695e-05 | 25.17859
2023-11-04 17:54 | 1223.736456 | 8.6003 | 3 | 1 | 3.264329 | 0 | 0 | 0 | 0 | 0 | 0 | -2.980042e-05 | 25.17859
2023-11-04 17:54 | 1223.836056 | 8.6999 | 3 | 1 | 3.264302 | 0 | 0 | 0 | 0 | 0 | 0 | -2.885056e-05 | 25.17859
2023-11-04 17:54 | 1223.936056 | 8.7999 | 3 | 1 | 3.264329 | 0 | 0 | 0 | 0 | 0 | 0 | -2.789688e-05 | 25.17859
2023-11-04 17:54 | 1224.036256 | 8.9001 | 3 | 1 | 3.264358 | 0 | 0 | 0 | 0 | 0 | 0 | -2.69413e-05 | 25.17859
2023-11-04 17:54 | 1224.137156 | 9.001 | 3 | 1 | 3.264257 | 0 | 0 | 0 | 0 | 0 | 0 | -1.992594e-05 | 25.17859
2023-11-04 17:54 | 1224.236656 | 9.1005 | 3 | 1 | 3.264361 | 0 | 0 | 0 | 0 | 0 | 0 | -1.300792e-05 | 25.17859
2023-11-04 17:54 | 1224.336356 | 9.2002 | 3 | 1 | 3.264387 | 0 | 0 | 0 | 0 | 0 | 0 | -6.075995e-06 | 25.17859
2023-11-04 17:54 | 1224.437356 | 9.3012 | 3 | 1 | 3.264313 | 0 | 0 | 0 | 0 | 0 | 0 | 9.463167e-07 | 25.17859
2023-11-04 17:54 | 1224.535956 | 9.3998 | 3 | 1 | 3.264354 | 0 | 0 | 0 | 0 | 0 | 0 | 7.801762e-06 | 25.17859
2023-11-04 17:54 | 1224.635956 | 9.4998 | 3 | 1 | 3.264329 | 0 | 0 | 0 | 0 | 0 | 0 | 1.475455e-05 | 25.17859
2023-11-04 17:54 | 1224.736156 | 9.6 | 3 | 1 | 3.264348 | 0 | 0 | 0 | 0 | 0 | 0 | 2.172124e-05 | 25.17859
2023-11-04 17:54 | 1224.835956 | 9.6998 | 3 | 1 | 3.264248 | 0 | 0 | 0 | 0 | 0 | 0 | 2.866011e-05 | 25.2065
2023-11-04 17:54 | 1224.936756 | 9.8006 | 3 | 1 | 3.264339 | 0 | 0 | 0 | 0 | 0 | 0 | 3.566852e-05 | 25.2065
2023-11-04 17:54 | 1225.037556 | 9.9014 | 3 | 1 | 3.264404 | 0 | 0 | 0 | 0 | 0 | 0 | 4.267693e-05 | 25.2065
2023-11-04 17:54 | 1225.136256 | 10.0001 | 3 | 1 | 3.264351 | 0 | 0 | 0 | 0 | 0 | 0 | 5.242987e-05 | 25.2065
2023-11-04 17:54 | 1225.237256 | 10.1011 | 3 | 1 | 3.264366 | 0 | 0 | 0 | 0 | 0 | 0 | 6.241008e-05 | 25.2065
2023-11-04 17:54 | 1225.336056 | 10.1999 | 3 | 1 | 3.26437 | 0 | 0 | 0 | 0 | 0 | 0 | 7.21729e-05 | 25.2065
2023-11-04 17:54 | 1225.436656 | 10.3005 | 3 | 1 | 3.264375 | 0 | 0 | 0 | 0 | 0 | 0 | 8.211359e-05 | 25.2065
2023-11-04 17:54 | 1225.537356 | 10.4012 | 3 | 1 | 3.264263 | 0 | 0 | 0 | 0 | 0 | 0 | 9.206416e-05 | 25.2065
2023-11-04 17:54 | 1225.636056 | 10.4999 | 3 | 1 | 3.264353 | 0 | 0 | 0 | 0 | 0 | 0 | 0.0001018171 | 25.2065
2023-11-04 17:54 | 1225.736256 | 10.6001 | 3 | 1 | 3.264413 | 0 | 0 | 0 | 0 | 0 | 0 | 0.0001117183 | 25.2065
2023-11-04 17:54 | 1225.836456 | 10.7003 | 3 | 1 | 3.264351 | 0 | 0 | 0 | 0 | 0 | 0 | 0.0001216194 | 25.2065
2023-11-04 17:54 | 1225.936656 | 10.8005 | 3 | 1 | 3.264342 | 0 | 0 | 0 | 0 | 0 | 0 | 0.0001315206 | 25.2065
2023-11-04 17:54 | 1226.036456 | 10.9003 | 3 | 1 | 3.264338 | 0 | 0 | 0 | 0 | 0 | 0 | 0.0001413822 | 25.2065
2023-11-04 17:54 | 1226.136556 | 11.0004 | 3 | 1 | 3.264439 | 0 | 0 | 0 | 0 | 0 | 0 | 0.0001193285 | 25.2065
2023-11-04 17:54 | 1226.236856 | 11.1007 | 3 | 1 | 3.264457 | 0 | 0 | 0 | 0 | 0 | 0 | 9.723072e-05 | 25.2065
2023-11-04 17:54 | 1226.336556 | 11.2004 | 3 | 1 | 3.26439 | 0 | 0 | 0 | 0 | 0 | 0 | 7.526513e-05 | 25.2065
2023-11-04 17:54 | 1226.436856 | 11.3007 | 3 | 1 | 3.264389 | 0 | 0 | 0 | 0 | 0 | 0 | 5.316734e-05 | 25.2065
2023-11-04 17:54 | 1226.536956 | 11.4008 | 3 | 1 | 3.264374 | 0 | 0 | 0 | 0 | 0 | 0 | 3.111362e-05 | 25.2065
2023-11-04 17:54 | 1226.636456 | 11.5003 | 3 | 1 | 3.26439 | 0 | 0 | 0 | 0 | 0 | 0 | 9.192096e-06 | 25.2065
2023-11-04 17:54 | 1226.736456 | 11.6003 | 3 | 1 | 3.264416 | 0 | 0 | 0 | 0 | 0 | 0 | -1.283959e-05 | 25.2065
2023-11-04 17:54 | 1226.836056 | 11.6999 | 3 | 1 | 3.264381 | 0 | 0 | 0 | 0 | 0 | 0 | -3.478315e-05 | 25.2065
2023-11-04 17:54 | 1226.936256 | 11.8001 | 3 | 1 | 3.264343 | 0 | 0 | 0 | 0 | 0 | 0 | -5.68589e-05 | 25.2065
2023-11-04 17:54 | 1227.037456 | 11.9013 | 3 | 1 | 3.264427 | 0 | 0 | 0 | 0 | 0 | 0 | -7.915497e-05 | 25.2065
2023-11-04 17:54 | 1227.135956 | 11.9998 | 3 | 1 | 3.264438 | 0 | 0 | 0 | 0 | 0 | 0 | -6.448614e-05 | 25.2065
2023-11-04 17:54 | 1227.236956 | 12.1008 | 3 | 1 | 3.264406 | 0 | 0 | 0 | 0 | 0 | 0 | -4.944501e-05 | 25.2065
2023-11-04 17:54 | 1227.336656 | 12.2005 | 3 | 1 | 3.264408 | 0 | 0 | 0 | 0 | 0 | 0 | -3.459747e-05 | 25.2065
2023-11-04 17:54 | 1227.436156 | 12.3 | 3 | 1 | 3.264476 | 0 | 0 | 0 | 0 | 0 | 0 | -1.977972e-05 | 25.2065
2023-11-04 17:54 | 1227.536356 | 12.4002 | 3 | 1 | 3.264377 | 0 | 0 | 0 | 0 | 0 | 0 | -4.857725e-06 | 25.2065
2023-11-04 17:54 | 1227.636856 | 12.5007 | 3 | 1 | 3.264449 | 0 | 0 | 0 | 0 | 0 | 0 | 1.010895e-05 | 25.17577
2023-11-04 17:54 | 1227.736256 | 12.6001 | 3 | 1 | 3.264364 | 0 | 0 | 0 | 0 | 0 | 0 | 2.491181e-05 | 25.17577
2023-11-04 17:54 | 1227.837456 | 12.7013 | 3 | 1 | 3.264365 | 0 | 0 | 0 | 0 | 0 | 0 | 3.998272e-05 | 25.17577
2023-11-04 17:54 | 1227.936856 | 12.8007 | 3 | 1 | 3.264477 | 0 | 0 | 0 | 0 | 0 | 0 | 5.478558e-05 | 25.17577
2023-11-04 17:54 | 1228.036456 | 12.9003 | 3 | 1 | 3.264397 | 0 | 0 | 0 | 0 | 0 | 0 | 6.961823e-05 | 25.17577
2023-11-04 17:54 | 1228.136656 | 13.0005 | 3 | 1 | 3.264377 | 0 | 0 | 0 | 0 | 0 | 0 | 6.125354e-05 | 25.17577
2023-11-04 17:54 | 1228.236056 | 13.0999 | 3 | 1 | 3.264424 | 0 | 0 | 0 | 0 | 0 | 0 | 5.295564e-05 | 25.17577
2023-11-04 17:54 | 1228.336656 | 13.2005 | 3 | 1 | 3.264384 | 0 | 0 | 0 | 0 | 0 | 0 | 4.455756e-05 | 25.17577
2023-11-04 17:54 | 1228.436456 | 13.3003 | 3 | 1 | 3.26436 | 0 | 0 | 0 | 0 | 0 | 0 | 3.622627e-05 | 25.17577
2023-11-04 17:54 | 1228.536456 | 13.4003 | 3 | 1 | 3.264419 | 0 | 0 | 0 | 0 | 0 | 0 | 2.787828e-05 | 25.17577
2023-11-04 17:54 | 1228.636656 | 13.5005 | 3 | 1 | 3.264381 | 0 | 0 | 0 | 0 | 0 | 0 | 1.951359e-05 | 25.17577
2023-11-04 17:54 | 1228.736156 | 13.6 | 3 | 1 | 3.264395 | 0 | 0 | 0 | 0 | 0 | 0 | 1.120734e-05 | 25.17577
2023-11-04 17:54 | 1228.836256 | 13.7001 | 3 | 1 | 3.264469 | 0 | 0 | 0 | 0 | 0 | 0 | 2.851005e-06 | 25.17577
2023-11-04 17:54 | 1228.936456 | 13.8003 | 3 | 1 | 3.264423 | 0 | 0 | 0 | 0 | 0 | 0 | -5.51368e-06 | 25.17577
2023-11-04 17:54 | 1229.036056 | 13.8999 | 3 | 1 | 3.264401 | 0 | 0 | 0 | 0 | 0 | 0 | -1.382828e-05 | 25.17577
2023-11-04 17:54 | 1229.136856 | 14.0007 | 3 | 1 | 3.264398 | 0 | 0 | 0 | 0 | 0 | 0 | -1.743245e-05 | 25.17577
2023-11-04 17:54 | 1229.236256 | 14.1001 | 3 | 1 | 3.26442 | 0 | 0 | 0 | 0 | 0 | 0 | -2.098656e-05 | 25.17577
2023-11-04 17:54 | 1229.337356 | 14.2012 | 3 | 1 | 3.264447 | 0 | 0 | 0 | 0 | 0 | 0 | -2.460145e-05 | 25.17577
2023-11-04 17:54 | 1229.436656 | 14.3005 | 3 | 1 | 3.264437 | 0 | 0 | 0 | 0 | 0 | 0 | -2.815199e-05 | 25.17577
2023-11-04 17:54 | 1229.536056 | 14.3999 | 3 | 1 | 3.264448 | 0 | 0 | 0 | 0 | 0 | 0 | -3.17061e-05 | 25.17577
2023-11-04 17:54 | 1229.636356 | 14.5002 | 3 | 1 | 3.264434 | 0 | 0 | 0 | 0 | 0 | 0 | -3.529239e-05 | 25.17577
2023-11-04 17:54 | 1229.737456 | 14.6013 | 3 | 1 | 3.264424 | 0 | 0 | 0 | 0 | 0 | 0 | -3.890728e-05 | 25.17577
2023-11-04 17:54 | 1229.836256 | 14.7001 | 3 | 1 | 3.264405 | 0 | 0 | 0 | 0 | 0 | 0 | -4.243994e-05 | 25.17577
2023-11-04 17:54 | 1229.936256 | 14.8001 | 3 | 1 | 3.264551 | 0 | 0 | 0 | 0 | 0 | 0 | -4.60155e-05 | 25.17577
2023-11-04 17:54 | 1230.036256 | 14.9001 | 3 | 1 | 3.264362 | 0 | 0 | 0 | 0 | 0 | 0 | -4.959106e-05 | 25.17577
2023-11-04 17:54 | 1230.136456 | 15.0003 | 3 | 1 | 3.264474 | 0 | 0 | 0 | 0 | 0 | 0 | -4.564929e-05 | 25.17577
2023-11-04 17:54 | 1230.236656 | 15.1005 | 3 | 1 | 3.264447 | 0 | 0 | 0 | 0 | 0 | 0 | -4.170752e-05 | 25.17577
2023-11-04 17:54 | 1230.336356 | 15.2002 | 3 | 1 | 3.264412 | 0 | 0 | 0 | 0 | 0 | 0 | -3.778541e-05 | 25.17577
2023-11-04 17:54 | 1230.436056 | 15.2999 | 3 | 1 | 3.264454 | 0 | 0 | 0 | 0 | 0 | 0 | -3.386331e-05 | 25.17577
2023-11-04 17:54 | 1230.536756 | 15.4006 | 3 | 1 | 3.264417 | 0 | 0 | 0 | 0 | 0 | 0 | -2.990186e-05 | 25.15314
2023-11-04 17:54 | 1230.636056 | 15.4999 | 3 | 1 | 3.264425 | 0 | 0 | 0 | 0 | 0 | 0 | -2.599549e-05 | 25.15314
2023-11-04 17:54 | 1230.736456 | 15.6003 | 3 | 1 | 3.264467 | 0 | 0 | 0 | 0 | 0 | 0 | -2.204585e-05 | 25.15314
2023-11-04 17:54 | 1230.836056 | 15.6999 | 3 | 1 | 3.264475 | 0 | 0 | 0 | 0 | 0 | 0 | -1.812768e-05 | 25.15314
2023-11-04 17:54 | 1230.936056 | 15.7999 | 3 | 1 | 3.264456 | 0 | 0 | 0 | 0 | 0 | 0 | -1.419377e-05 | 25.15314
2023-11-04 17:54 | 1231.036256 | 15.9001 | 3 | 1 | 3.264459 | 0 | 0 | 0 | 0 | 0 | 0 | -1.0252e-05 | 25.15314
2023-11-04 17:54 | 1231.136256 | 16.0001 | 3 | 1 | 3.264544 | 0 | 0 | 0 | 0 | 0 | 0 | -9.847011e-06 | 25.15314
2023-11-04 17:54 | 1231.236256 | 16.1001 | 3 | 1 | 3.264482 | 0 | 0 | 0 | 0 | 0 | 0 | -9.442024e-06 | 25.15314
2023-11-04 17:54 | 1231.337556 | 16.2014 | 3 | 1 | 3.264408 | 0 | 0 | 0 | 0 | 0 | 0 | -9.031771e-06 | 25.15314
2023-11-04 17:54 | 1231.436456 | 16.3003 | 3 | 1 | 3.264436 | 0 | 0 | 0 | 0 | 0 | 0 | -8.631239e-06 | 25.15314
2023-11-04 17:54 | 1231.536656 | 16.4005 | 3 | 1 | 3.264418 | 0 | 0 | 0 | 0 | 0 | 0 | -8.225441e-06 | 25.15314
2023-11-04 17:54 | 1231.636056 | 16.4999 | 3 | 1 | 3.26449 | 0 | 0 | 0 | 0 | 0 | 0 | -7.822883e-06 | 25.15314
2023-11-04 17:54 | 1231.736256 | 16.6001 | 3 | 1 | 3.264436 | 0 | 0 | 0 | 0 | 0 | 0 | -7.417086e-06 | 25.15314
2023-11-04 17:54 | 1231.837356 | 16.7012 | 3 | 1 | 3.264438 | 0 | 0 | 0 | 0 | 0 | 0 | -7.007643e-06 | 25.15314
2023-11-04 17:54 | 1231.936656 | 16.8005 | 3 | 1 | 3.264509 | 0 | 0 | 0 | 0 | 0 | 0 | -6.605491e-06 | 25.15314
2023-11-04 17:55 | 1232.037056 | 16.9009 | 3 | 1 | 3.264381 | 0 | 0 | 0 | 0 | 0 | 0 | -6.198883e-06 | 25.15314
2023-11-04 17:55 | 1232.136456 | 17.0003 | 3 | 1 | 3.264414 | 0 | 0 | 0 | 0 | 0 | 0 | -9.542086e-06 | 25.15314
2023-11-04 17:55 | 1232.236656 | 17.1005 | 3 | 1 | 3.264452 | 0 | 0 | 0 | 0 | 0 | 0 | -1.29122e-05 | 25.15314
2023-11-04 17:55 | 1232.336456 | 17.2003 | 3 | 1 | 3.264503 | 0 | 0 | 0 | 0 | 0 | 0 | -1.626885e-05 | 25.15314
2023-11-04 17:55 | 1232.436956 | 17.3008 | 3 | 1 | 3.264533 | 0 | 0 | 0 | 0 | 0 | 0 | -1.964905e-05 | 25.15314
2023-11-04 17:55 | 1232.536256 | 17.4001 | 3 | 1 | 3.26443 | 0 | 0 | 0 | 0 | 0 | 0 | -2.298889e-05 | 25.15314
2023-11-04 17:55 | 1232.637056 | 17.5009 | 3 | 1 | 3.264345 | 0 | 0 | 0 | 0 | 0 | 0 | -2.637918e-05 | 25.15314
2023-11-04 17:55 | 1232.735956 | 17.5998 | 3 | 1 | 3.264482 | 0 | 0 | 0 | 0 | 0 | 0 | -2.970557e-05 | 25.15314
2023-11-04 17:55 | 1232.836056 | 17.6999 | 3 | 1 | 3.264414 | 0 | 0 | 0 | 0 | 0 | 0 | -3.307232e-05 | 25.15314
2023-11-04 17:55 | 1232.936456 | 17.8003 | 3 | 1 | 3.264431 | 0 | 0 | 0 | 0 | 0 | 0 | -3.644916e-05 | 25.15314
2023-11-04 17:55 | 1233.036556 | 17.9004 | 3 | 1 | 3.264448 | 0 | 0 | 0 | 0 | 0 | 0 | -3.98159e-05 | 25.15314
2023-11-04 17:55 | 1233.136656 | 18.0005 | 3 | 1 | 3.264463 | 0 | 0 | 0 | 0 | 0 | 0 | -3.642867e-05 | 25.15314
2023-11-04 17:55 | 1233.236156 | 18.1 | 3 | 1 | 3.264416 | 0 | 0 | 0 | 0 | 0 | 0 | -3.306173e-05 | 25.15314
2023-11-04 17:55 | 1233.336356 | 18.2002 | 3 | 1 | 3.264479 | 0 | 0 | 0 | 0 | 0 | 0 | -2.967111e-05 | 25.18601
2023-11-04 17:55 | 1233.436556 | 18.3004 | 3 | 1 | 3.264458 | 0 | 0 | 0 | 0 | 0 | 0 | -2.62805e-05 | 25.18601
2023-11-04 17:55 | 1233.536556 | 18.4004 | 3 | 1 | 3.264498 | 0 | 0 | 0 | 0 | 0 | 0 | -2.289664e-05 | 25.18601
2023-11-04 17:55 | 1233.635956 | 18.4998 | 3 | 1 | 3.26449 | 0 | 0 | 0 | 0 | 0 | 0 | -1.953309e-05 | 25.18601
2023-11-04 17:55 | 1233.736556 | 18.6004 | 3 | 1 | 3.264529 | 0 | 0 | 0 | 0 | 0 | 0 | -1.612894e-05 | 25.18601
2023-11-04 17:55 | 1233.836156 | 18.7 | 3 | 1 | 3.264413 | 0 | 0 | 0 | 0 | 0 | 0 | -1.275862e-05 | 25.18601
2023-11-04 17:55 | 1233.936056 | 18.7999 | 3 | 1 | 3.264457 | 0 | 0 | 0 | 0 | 0 | 0 | -9.378155e-06 | 25.18601
2023-11-04 17:55 | 1234.037056 | 18.9009 | 3 | 1 | 3.264488 | 0 | 0 | 0 | 0 | 0 | 0 | -5.960464e-06 | 25.18601
2023-11-04 17:55 | 1234.136456 | 19.0003 | 3 | 1 | 3.264514 | 0 | 0 | 0 | 0 | 0 | 0 | -5.557303e-06 | 25.18601
2023-11-04 17:55 | 1234.236956 | 19.1008 | 3 | 1 | 3.264487 | 0 | 0 | 0 | 0 | 0 | 0 | -5.149679e-06 | 25.18601
2023-11-04 17:55 | 1234.336656 | 19.2005 | 3 | 1 | 3.264393 | 0 | 0 | 0 | 0 | 0 | 0 | -4.7453e-06 | 25.18601
2023-11-04 17:55 | 1234.436156 | 19.3 | 3 | 1 | 3.264519 | 0 | 0 | 0 | 0 | 0 | 0 | -4.341733e-06 | 25.18601
2023-11-04 17:55 | 1234.536256 | 19.4001 | 3 | 1 | 3.264458 | 0 | 0 | 0 | 0 | 0 | 0 | -3.935732e-06 | 25.18601
2023-11-04 17:55 | 1234.636256 | 19.5001 | 3 | 1 | 3.264438 | 0 | 0 | 0 | 0 | 0 | 0 | -3.530136e-06 | 25.18601
2023-11-04 17:55 | 1234.736756 | 19.6006 | 3 | 1 | 3.264482 | 0 | 0 | 0 | 0 | 0 | 0 | -3.122513e-06 | 25.18601
2023-11-04 17:55 | 1234.837556 | 19.7014 | 3 | 1 | 3.264387 | 0 | 0 | 0 | 0 | 0 | 0 | -2.713672e-06 | 25.18601
2023-11-04 17:55 | 1234.936256 | 19.8001 | 3 | 1 | 3.264535 | 0 | 0 | 0 | 0 | 0 | 0 | -2.31335e-06 | 25.18601
2023-11-04 17:55 | 1235.036356 | 19.9002 | 3 | 1 | 3.264457 | 0 | 0 | 0 | 0 | 0 | 0 | -1.907349e-06 | 25.18601
2023-11-04 17:55 | 1235.136556 | 20.0004 | 3 | 1 | 3.264503 | 0 | 0 | 0 | 0 | 0 | 0 | 7.161608e-06 | 25.18601
2023-11-04 17:55 | 1235.236356 | 20.1002 | 3 | 1 | 3.264472 | 0 | 0 | 0 | 0 | 0 | 0 | 1.619436e-05 | 25.18601
2023-11-04 17:55 | 1235.336756 | 20.2006 | 3 | 1 | 3.264503 | 0 | 0 | 0 | 0 | 0 | 0 | 2.528142e-05 | 25.18601
2023-11-04 17:55 | 1235.437556 | 20.3014 | 3 | 1 | 3.264466 | 0 | 0 | 0 | 0 | 0 | 0 | 3.440468e-05 | 25.18601
2023-11-04 17:55 | 1235.536056 | 20.3999 | 3 | 1 | 3.264482 | 0 | 0 | 0 | 0 | 0 | 0 | 4.331977e-05 | 25.18601
2023-11-04 17:55 | 1235.637356 | 20.5012 | 3 | 1 | 3.264452 | 0 | 0 | 0 | 0 | 0 | 0 | 5.248829e-05 | 25.18601
2023-11-04 17:55 | 1235.735956 | 20.5998 | 3 | 1 | 3.264487 | 0 | 0 | 0 | 0 | 0 | 0 | 6.141243e-05 | 25.18601
2023-11-04 17:55 | 1235.836556 | 20.7004 | 3 | 1 | 3.264528 | 0 | 0 | 0 | 0 | 0 | 0 | 7.051759e-05 | 25.18601
2023-11-04 17:55 | 1235.936456 | 20.8003 | 3 | 1 | 3.264519 | 0 | 0 | 0 | 0 | 0 | 0 | 7.95594e-05 | 25.18601
2023-11-04 17:55 | 1236.037356 | 20.9012 | 3 | 1 | 3.264468 | 0 | 0 | 0 | 0 | 0 | 0 | 8.869171e-05 | 25.18601
2023-11-04 17:55 | 1236.136056 | 20.9999 | 3 | 1 | 3.264508 | 0 | 0 | 0 | 0 | 0 | 0 | 7.367234e-05 | 25.18601
2023-11-04 17:55 | 1236.237456 | 21.1013 | 3 | 1 | 3.264431 | 0 | 0 | 0 | 0 | 0 | 0 | 5.824211e-05 | 25.12775
2023-11-04 17:55 | 1236.336956 | 21.2008 | 3 | 1 | 3.264495 | 0 | 0 | 0 | 0 | 0 | 0 | 4.3101e-05 | 25.12769
2023-11-04 17:55 | 1236.436456 | 21.3003 | 3 | 1 | 3.264555 | 0 | 0 | 0 | 0 | 0 | 0 | 2.79599e-05 | 25.12769
2023-11-04 17:55 | 1236.536656 | 21.4005 | 3 | 1 | 3.264539 | 0 | 0 | 0 | 0 | 0 | 0 | 1.271227e-05 | 25.12769
2023-11-04 17:55 | 1236.636056 | 21.4999 | 3 | 1 | 3.264503 | 0 | 0 | 0 | 0 | 0 | 0 | -2.413618e-06 | 25.12769
2023-11-04 17:55 | 1236.736256 | 21.6001 | 3 | 1 | 3.264477 | 0 | 0 | 0 | 0 | 0 | 0 | -1.766125e-05 | 25.12769
2023-11-04 17:55 | 1236.836756 | 21.7006 | 3 | 1 | 3.264542 | 0 | 0 | 0 | 0 | 0 | 0 | -3.295452e-05 | 25.12769
2023-11-04 17:55 | 1236.936256 | 21.8001 | 3 | 1 | 3.264528 | 0 | 0 | 0 | 0 | 0 | 0 | -4.809563e-05 | 25.12769
2023-11-04 17:55 | 1237.036956 | 21.9008 | 3 | 1 | 3.26447 | 0 | 0 | 0 | 0 | 0 | 0 | -6.341934e-05 | 25.12769
2023-11-04 17:55 | 1237.136556 | 22.0004 | 3 | 1 | 3.264472 | 0 | 0 | 0 | 0 | 0 | 0 | -4.387012e-05 | 25.12769
2023-11-04 17:55 | 1237.237156 | 22.101 | 3 | 1 | 3.264503 | 0 | 0 | 0 | 0 | 0 | 0 | -2.412461e-05 | 25.12769
2023-11-04 17:55 | 1237.337056 | 22.2009 | 3 | 1 | 3.264553 | 0 | 0 | 0 | 0 | 0 | 0 | -4.516502e-06 | 25.12769
2023-11-04 17:55 | 1237.436356 | 22.3002 | 3 | 1 | 3.264513 | 0 | 0 | 0 | 0 | 0 | 0 | 1.497384e-05 | 25.12769
2023-11-04 17:55 | 1237.536356 | 22.4002 | 3 | 1 | 3.264516 | 0 | 0 | 0 | 0 | 0 | 0 | 3.460158e-05 | 25.12769
2023-11-04 17:55 | 1237.636556 | 22.5004 | 3 | 1 | 3.26453 | 0 | 0 | 0 | 0 | 0 | 0 | 5.426857e-05 | 25.12769
2023-11-04 17:55 | 1237.735956 | 22.5998 | 3 | 1 | 3.264529 | 0 | 0 | 0 | 0 | 0 | 0 | 7.377854e-05 | 25.12769
2023-11-04 17:55 | 1237.836156 | 22.7 | 3 | 1 | 3.264474 | 0 | 0 | 0 | 0 | 0 | 0 | 9.344554e-05 | 25.12769
2023-11-04 17:55 | 1237.936156 | 22.8 | 3 | 1 | 3.264515 | 0 | 0 | 0 | 0 | 0 | 0 | 0.0001130733 | 25.12769
2023-11-04 17:55 | 1238.036656 | 22.9005 | 3 | 1 | 3.264516 | 0 | 0 | 0 | 0 | 0 | 0 | 0.0001327991 | 25.12769
2023-11-04 17:55 | 1238.136056 | 22.9999 | 3 | 1 | 3.264506 | 0 | 0 | 0 | 0 | 0 | 0 | 0.0001108756 | 25.12769
2023-11-04 17:55 | 1238.236756 | 23.1006 | 3 | 1 | 3.264467 | 0 | 0 | 0 | 0 | 0 | 0 | 8.866524e-05 | 25.12769
2023-11-04 17:55 | 1238.336456 | 23.2003 | 3 | 1 | 3.26452 | 0 | 0 | 0 | 0 | 0 | 0 | 6.667549e-05 | 25.12769
2023-11-04 17:55 | 1238.436456 | 23.3003 | 3 | 1 | 3.264518 | 0 | 0 | 0 | 0 | 0 | 0 | 4.461956e-05 | 25.12769
2023-11-04 17:55 | 1238.537256 | 23.4011 | 3 | 1 | 3.264505 | 0 | 0 | 0 | 0 | 0 | 0 | 2.238719e-05 | 25.12769
2023-11-04 17:55 | 1238.637456 | 23.5013 | 3 | 1 | 3.264486 | 0 | 0 | 0 | 0 | 0 | 0 | 2.871562e-07 | 25.12769
2023-11-04 17:55 | 1238.736056 | 23.5999 | 3 | 1 | 3.264539 | 0 | 0 | 0 | 0 | 0 | 0 | -2.145999e-05 | 25.12769
2023-11-04 17:55 | 1238.837456 | 23.7013 | 3 | 1 | 3.26446 | 0 | 0 | 0 | 0 | 0 | 0 | -4.382469e-05 | 25.12769
2023-11-04 17:55 | 1238.936456 | 23.8003 | 3 | 1 | 3.264486 | 0 | 0 | 0 | 0 | 0 | 0 | -6.566006e-05 | 25.12769
2023-11-04 17:55 | 1239.036556 | 23.9004 | 3 | 1 | 3.264523 | 0 | 0 | 0 | 0 | 0 | 0 | -8.773804e-05 | 25.15808
2023-11-04 17:55 | 1239.135956 | 23.9998 | 3 | 1 | 3.264496 | 0 | 0 | 0 | 0 | 0 | 0 | -7.427038e-05 | 25.15811
2023-11-04 17:55 | 1239.236156 | 24.1 | 3 | 1 | 3.264488 | 0 | 0 | 0 | 0 | 0 | 0 | -6.069433e-05 | 25.15811
2023-11-04 17:55 | 1239.337256 | 24.2011 | 3 | 1 | 3.264457 | 0 | 0 | 0 | 0 | 0 | 0 | -4.699635e-05 | 25.15811
2023-11-04 17:55 | 1239.436156 | 24.3 | 3 | 1 | 3.264482 | 0 | 0 | 0 | 0 | 0 | 0 | -3.359643e-05 | 25.15811
2023-11-04 17:55 | 1239.536756 | 24.4006 | 3 | 1 | 3.264523 | 0 | 0 | 0 | 0 | 0 | 0 | -1.996619e-05 | 25.15811
2023-11-04 17:55 | 1239.636156 | 24.5 | 3 | 1 | 3.264517 | 0 | 0 | 0 | 0 | 0 | 0 | -6.498534e-06 | 25.15811
2023-11-04 17:55 | 1239.736356 | 24.6002 | 3 | 1 | 3.264472 | 0 | 0 | 0 | 0 | 0 | 0 | 7.077513e-06 | 25.15811
2023-11-04 17:55 | 1239.835956 | 24.6998 | 3 | 1 | 3.264513 | 0 | 0 | 0 | 0 | 0 | 0 | 2.057227e-05 | 25.15811
2023-11-04 17:55 | 1239.936156 | 24.8 | 3 | 1 | 3.264467 | 0 | 0 | 0 | 0 | 0 | 0 | 3.414832e-05 | 25.15811
2023-11-04 17:55 | 1240.036056 | 24.8999 | 3 | 1 | 3.26454 | 0 | 0 | 0 | 0 | 0 | 0 | 4.768372e-05 | 25.15811
2023-11-04 17:55 | 1240.136056 | 24.9999 | 3 | 1 | 3.264496 | 0 | 0 | 0 | 0 | 0 | 0 | 5.047098e-05 | 25.15811
2023-11-04 17:55 | 1240.236256 | 25.1001 | 3 | 1 | 3.264539 | 0 | 0 | 0 | 0 | 0 | 0 | 5.326383e-05 | 25.15811
2023-11-04 17:55 | 1240.336256 | 25.2001 | 3 | 1 | 3.264524 | 0 | 0 | 0 | 0 | 0 | 0 | 5.605109e-05 | 25.15811
2023-11-04 17:55 | 1240.436756 | 25.3006 | 3 | 1 | 3.264594 | 0 | 0 | 0 | 0 | 0 | 0 | 5.88523e-05 | 25.15811
2023-11-04 17:55 | 1240.536856 | 25.4007 | 3 | 1 | 3.264508 | 0 | 0 | 0 | 0 | 0 | 0 | 6.164235e-05 | 25.15811
2023-11-04 17:55 | 1240.636256 | 25.5001 | 3 | 1 | 3.264641 | 0 | 0 | 0 | 0 | 0 | 0 | 6.44129e-05 | 25.15811
2023-11-04 17:55 | 1240.736656 | 25.6005 | 3 | 1 | 3.264581 | 0 | 0 | 0 | 0 | 0 | 0 | 6.721131e-05 | 25.15811
2023-11-04 17:55 | 1240.836856 | 25.7007 | 3 | 1 | 3.264517 | 0 | 0 | 0 | 0 | 0 | 0 | 7.000415e-05 | 25.15811
2023-11-04 17:55 | 1240.936456 | 25.8003 | 3 | 1 | 3.264607 | 0 | 0 | 0 | 0 | 0 | 0 | 7.278027e-05 | 25.15811
2023-11-04 17:55 | 1241.036856 | 25.9007 | 3 | 1 | 3.264571 | 0 | 0 | 0 | 0 | 0 | 0 | 7.557869e-05 | 25.15811
2023-11-04 17:55 | 1241.136356 | 26.0002 | 3 | 1 | 3.264565 | 0 | 0 | 0 | 0 | 0 | 0 | 6.563791e-05 | 25.15811
2023-11-04 17:55 | 1241.236356 | 26.1002 | 3 | 1 | 3.264532 | 0 | 0 | 0 | 0 | 0 | 0 | 5.564717e-05 | 25.15811
2023-11-04 17:55 | 1241.336556 | 26.2004 | 3 | 1 | 3.264598 | 0 | 0 | 0 | 0 | 0 | 0 | 4.563645e-05 | 25.15811
2023-11-04 17:55 | 1241.436156 | 26.3 | 3 | 1 | 3.264508 | 0 | 0 | 0 | 0 | 0 | 0 | 3.568567e-05 | 25.15811
2023-11-04 17:55 | 1241.536656 | 26.4005 | 3 | 1 | 3.264453 | 0 | 0 | 0 | 0 | 0 | 0 | 2.564498e-05 | 25.15811
2023-11-04 17:55 | 1241.636956 | 26.5008 | 3 | 1 | 3.264602 | 0 | 0 | 0 | 0 | 0 | 0 | 1.562427e-05 | 25.15811
2023-11-04 17:55 | 1241.736356 | 26.6002 | 3 | 1 | 3.264513 | 0 | 0 | 0 | 0 | 0 | 0 | 5.69348e-06 | 25.15811
2023-11-04 17:55 | 1241.836356 | 26.7002 | 3 | 1 | 3.264498 | 0 | 0 | 0 | 0 | 0 | 0 | -4.297257e-06 | 25.20957
2023-11-04 17:55 | 1241.936556 | 26.8004 | 3 | 1 | 3.264484 | 0 | 0 | 0 | 0 | 0 | 0 | -1.430798e-05 | 25.20957
2023-11-04 17:55 | 1242.036756 | 26.9006 | 3 | 1 | 3.264608 | 0 | 0 | 0 | 0 | 0 | 0 | -2.43187e-05 | 25.20957
2023-11-04 17:55 | 1242.136556 | 27.0004 | 3 | 1 | 3.264562 | 0 | 0 | 0 | 0 | 0 | 0 | -3.167404e-05 | 25.20957
2023-11-04 17:55 | 1242.236356 | 27.1002 | 3 | 1 | 3.264512 | 0 | 0 | 0 | 0 | 0 | 0 | -3.902938e-05 | 25.20957
2023-11-04 17:55 | 1242.336556 | 27.2004 | 3 | 1 | 3.264512 | 0 | 0 | 0 | 0 | 0 | 0 | -4.64142e-05 | 25.20957
2023-11-04 17:55 | 1242.437256 | 27.3011 | 3 | 1 | 3.264573 | 0 | 0 | 0 | 0 | 0 | 0 | -5.383587e-05 | 25.20957
2023-11-04 17:55 | 1242.537456 | 27.4013 | 3 | 1 | 3.264578 | 0 | 0 | 0 | 0 | 0 | 0 | -6.12207e-05 | 25.20957
2023-11-04 17:55 | 1242.635956 | 27.4998 | 3 | 1 | 3.264372 | 0 | 0 | 0 | 0 | 0 | 0 | -6.848023e-05 | 25.20957
2023-11-04 17:55 | 1242.736156 | 27.6 | 3 | 1 | 3.264572 | 0 | 0 | 0 | 0 | 0 | 0 | -7.586505e-05 | 25.20957
2023-11-04 17:55 | 1242.836156 | 27.7 | 3 | 1 | 3.264498 | 0 | 0 | 0 | 0 | 0 | 0 | -8.323513e-05 | 25.20957
2023-11-04 17:55 | 1242.936356 | 27.8002 | 3 | 1 | 3.264625 | 0 | 0 | 0 | 0 | 0 | 0 | -9.061995e-05 | 25.20957
2023-11-04 17:55 | 1243.036356 | 27.9002 | 3 | 1 | 3.264437 | 0 | 0 | 0 | 0 | 0 | 0 | -9.799004e-05 | 25.20957
2023-11-04 17:55 | 1243.136656 | 28.0005 | 3 | 1 | 3.264512 | 0 | 0 | 0 | 0 | 0 | 0 | -7.935406e-05 | 25.20957
2023-11-04 17:55 | 1243.236056 | 28.0999 | 3 | 1 | 3.264585 | 0 | 0 | 0 | 0 | 0 | 0 | -6.08853e-05 | 25.20957
2023-11-04 17:55 | 1243.336556 | 28.2004 | 3 | 1 | 3.264604 | 0 | 0 | 0 | 0 | 0 | 0 | -4.221216e-05 | 25.20957
2023-11-04 17:55 | 1243.435956 | 28.2998 | 3 | 1 | 3.264596 | 0 | 0 | 0 | 0 | 0 | 0 | -2.37434e-05 | 25.20957
2023-11-04 17:55 | 1243.536156 | 28.4 | 3 | 1 | 3.264529 | 0 | 0 | 0 | 0 | 0 | 0 | -5.125999e-06 | 25.20957
2023-11-04 17:55 | 1243.636456 | 28.5003 | 3 | 1 | 3.264553 | 0 | 0 | 0 | 0 | 0 | 0 | 1.350998e-05 | 25.20957
2023-11-04 17:55 | 1243.735956 | 28.5998 | 3 | 1 | 3.264581 | 0 | 0 | 0 | 0 | 0 | 0 | 3.199732e-05 | 25.20957
2023-11-04 17:55 | 1243.836356 | 28.7002 | 3 | 1 | 3.264542 | 0 | 0 | 0 | 0 | 0 | 0 | 5.065188e-05 | 25.20957
2023-11-04 17:55 | 1243.936556 | 28.8004 | 3 | 1 | 3.264576 | 0 | 0 | 0 | 0 | 0 | 0 | 6.926928e-05 | 25.20957
2023-11-04 17:55 | 1244.035956 | 28.8998 | 3 | 1 | 3.264586 | 0 | 0 | 0 | 0 | 0 | 0 | 8.773804e-05 | 25.20957
2023-11-04 17:55 | 1244.136156 | 29 | 3 | 1 | 3.264573 | 0 | 0 | 0 | 0 | 0 | 0 | 8.234278e-05 | 25.20957
2023-11-04 17:55 | 1244.236156 | 29.1 | 3 | 1 | 3.264512 | 0 | 0 | 0 | 0 | 0 | 0 | 7.695829e-05 | 25.20957
2023-11-04 17:55 | 1244.336556 | 29.2004 | 3 | 1 | 3.264552 | 0 | 0 | 0 | 0 | 0 | 0 | 7.155226e-05 | 25.20957
2023-11-04 17:55 | 1244.436156 | 29.3 | 3 | 1 | 3.264598 | 0 | 0 | 0 | 0 | 0 | 0 | 6.618931e-05 | 25.20957
2023-11-04 17:55 | 1244.536356 | 29.4002 | 3 | 1 | 3.264566 | 0 | 0 | 0 | 0 | 0 | 0 | 6.079405e-05 | 25.20957
2023-11-04 17:55 | 1244.636556 | 29.5004 | 3 | 1 | 3.264655 | 0 | 0 | 0 | 0 | 0 | 0 | 5.539879e-05 | 25.20957
2023-11-04 17:55 | 1244.736956 | 29.6008 | 3 | 1 | 3.264633 | 0 | 0 | 0 | 0 | 0 | 0 | 4.999276e-05 | 25.14389
2023-11-04 17:55 | 1244.836956 | 29.7008 | 3 | 1 | 3.264628 | 0 | 0 | 0 | 0 | 0 | 0 | 4.460827e-05 | 25.14383
2023-11-04 17:55 | 1244.937256 | 29.8011 | 3 | 1 | 3.264519 | 0 | 0 | 0 | 0 | 0 | 0 | 3.920762e-05 | 25.14383
2023-11-04 17:55 | 1245.036656 | 29.9005 | 3 | 1 | 3.264515 | 0 | 0 | 0 | 0 | 0 | 0 | 3.385544e-05 | 25.14383
2023-11-04 17:55 | 1245.136156 | 30 | 3 | 1 | 3.264605 | 0 | 0 | 0 | 0 | 0 | 0 | 3.385544e-05 | 25.14383
2023-11-04 17:55 | 1245.137056 | 30.0009 | 3 | 1 | 3.264612 | 0 | 0 | 0 | 0 | 0 | 0 | 3.385544e-05 | 25.14383