## Global_Info
TEST REPORT
|  |  | 20231102_w10_EIS363V | Serial Number |  | C:\ArbinSoftware\DataPro\Result\20231102_w10_EIS363V
|  |  | 2024-04-18 | 207487
Channel | Start DateTime | Schedule File Name | Creator | Comments | Software Version | Schedule Version | MASS | Specific Capacity | Capacity | Item ID | Has Aux | Has Specail | Log Aux Data Flag | Log Special Flag
5 | 2023-11-02 11:55 | INR21700_m50T\2nd_life_EIS\EIS_general.sdu |  |  | PV7.0 Build: 181116USB | Schedule Version 7.00.15 | 0 | 0 | 4.85 |  | 1 | 0 | TRUE | TRUE
Note on G2: Click to open file path

## ACIM_Chan5
Device_ID | Test_ID | Channel_ID | Cycle_ID | Step_ID | Pt | Freq | Zmod | Zphz
Gamry_1 | 1000 | 4 | 1 | 2 | 0 | 10019.53 | 0.0481799 | 48.60423
Gamry_1 | 1000 | 4 | 1 | 2 | 1 | 7207.031 | 0.0399683 | 42.64497
Gamry_1 | 1000 | 4 | 1 | 2 | 2 | 5150.463 | 0.0340658 | 35.85313
Gamry_1 | 1000 | 4 | 1 | 2 | 3 | 3715.701 | 0.0302296 | 28.81627
Gamry_1 | 1000 | 4 | 1 | 2 | 4 | 2686.738 | 0.0278959 | 21.98385
Gamry_1 | 1000 | 4 | 1 | 2 | 5 | 1933.594 | 0.0266115 | 15.81868
Gamry_1 | 1000 | 4 | 1 | 2 | 6 | 1395.089 | 0.0260482 | 10.87333
Gamry_1 | 1000 | 4 | 1 | 2 | 7 | 1000.702 | 0.0258672 | 6.975101
Gamry_1 | 1000 | 4 | 1 | 2 | 8 | 716.9117 | 0.0259621 | 4.226895
Gamry_1 | 1000 | 4 | 1 | 2 | 9 | 520.8333 | 0.0261387 | 2.244936
Gamry_1 | 1000 | 4 | 1 | 2 | 10 | 372.8693 | 0.0263823 | 0.7907519
Gamry_1 | 1000 | 4 | 1 | 2 | 11 | 269.3965 | 0.0266171 | -0.1942373
Gamry_1 | 1000 | 4 | 1 | 2 | 12 | 193.6983 | 0.0269148 | -0.9331245
Gamry_1 | 1000 | 4 | 1 | 2 | 13 | 139.2327 | 0.0271907 | -1.473372
Gamry_1 | 1000 | 4 | 1 | 2 | 14 | 99.734 | 0.0274549 | -1.819679
Gamry_1 | 1000 | 4 | 1 | 2 | 15 | 72.11539 | 0.0277635 | -1.957708
Gamry_1 | 1000 | 4 | 1 | 2 | 16 | 49.86702 | 0.028077 | -2.166037
Gamry_1 | 1000 | 4 | 1 | 2 | 17 | 37.5 | 0.0283198 | -2.21362
Gamry_1 | 1000 | 4 | 1 | 2 | 18 | 27.25291 | 0.0285955 | -2.254855
Gamry_1 | 1000 | 4 | 1 | 2 | 19 | 19.29012 | 0.0288682 | -2.153739
Gamry_1 | 1000 | 4 | 1 | 2 | 20 | 13.95089 | 0.0291872 | -2.171472
Gamry_1 | 1000 | 4 | 1 | 2 | 21 | 9.9734 | 0.0294155 | -1.855221
Gamry_1 | 1000 | 4 | 1 | 2 | 22 | 7.233796 | 0.0295779 | -1.786777
Gamry_1 | 1000 | 4 | 1 | 2 | 23 | 5.196785 | 0.0296326 | -1.415247
Gamry_1 | 1000 | 4 | 1 | 2 | 24 | 3.720238 | 0.029875 | -1.377448
Gamry_1 | 1000 | 4 | 1 | 2 | 25 | 2.689329 | 0.0299495 | -1.243085
Gamry_1 | 1000 | 4 | 1 | 2 | 26 | 1.929012 | 0.0300842 | -1.174627
Gamry_1 | 1000 | 4 | 1 | 2 | 27 | 1.395089 | 0.0301653 | -1.222682
Gamry_1 | 1000 | 4 | 1 | 2 | 28 | 0.997765 | 0.0302645 | -1.368791
Gamry_1 | 1000 | 4 | 1 | 2 | 29 | 0.7233796 | 0.0303739 | -1.330507
Gamry_1 | 1000 | 4 | 1 | 2 | 30 | 0.5185288 | 0.0304806 | -1.450164
Gamry_1 | 1000 | 4 | 1 | 2 | 31 | 0.3732086 | 0.030634 | -1.730918
Gamry_1 | 1000 | 4 | 1 | 2 | 32 | 0.2687787 | 0.0307379 | -1.882084
Gamry_1 | 1000 | 4 | 1 | 2 | 33 | 0.1933787 | 0.0308737 | -2.163333
Gamry_1 | 1000 | 4 | 1 | 2 | 34 | 0.1391776 | 0.031107 | -2.507088
Gamry_1 | 1000 | 4 | 1 | 2 | 35 | 0.1001603 | 0.031323 | -3.036517
Gamry_1 | 1000 | 4 | 1 | 2 | 36 | 0.0719825 | 0.0316214 | -3.58653
Gamry_1 | 1000 | 4 | 1 | 2 | 37 | 0.051807 | 0.0319362 | -4.354373
Gamry_1 | 1000 | 4 | 1 | 2 | 38 | 0.0372971 | 0.0323672 | -5.219064
Gamry_1 | 1000 | 4 | 1 | 2 | 39 | 0.0268286 | 0.0328922 | -6.202263
Gamry_1 | 1000 | 4 | 1 | 2 | 40 | 0.0193124 | 0.0335344 | -7.380126
Gamry_1 | 1000 | 4 | 1 | 2 | 41 | 0.0138979 | 0.0342981 | -8.806766
Gamry_1 | 1000 | 4 | 1 | 2 | 42 | 0.0100006 | 0.0352843 | -10.53496
Note on A1: Device_ID
Note on B1: Test_ID
Note on C1: Channel_ID
Note on D1: Cycle_ID
Note on E1: Step_ID
Note on F1: Pt
Note on G1: Freq
Note on H1: Zmod
Note on I1: Zphz

## Channel_5_1
Date_Time | Test_Time(s) | Step_Time(s) | Step_Index | Cycle_Index | Voltage(V) | Current(A) | Charge_Capacity(Ah) | Discharge_Capacity(Ah) | Charge_Energy(Wh) | Discharge_Energy(Wh) | Internal Resistance(Ohm) | dV/dt(V/s) | Aux_Temperature(¡æ)_1
2023-11-02 11:55 | 0.1002 | 0.1001 | 1 | 1 | 3.637069 | 0 | 0 | 0 | 0 | 0 | 0 | 0 | 25.28911
2023-11-02 11:55 | 0.2007 | 0.2006 | 1 | 1 | 3.637056 | 0 | 0 | 0 | 0 | 0 | 0 | 0 | 25.28911
2023-11-02 11:55 | 0.3004 | 0.3003 | 1 | 1 | 3.637091 | 0 | 0 | 0 | 0 | 0 | 0 | 0 | 25.28911
2023-11-02 11:55 | 0.4011 | 0.401 | 1 | 1 | 3.637129 | 0 | 0 | 0 | 0 | 0 | 0 | 0 | 25.28911
2023-11-02 11:55 | 0.5006 | 0.5005 | 1 | 1 | 3.637106 | 0 | 0 | 0 | 0 | 0 | 0 | 0 | 25.28911
2023-11-02 11:55 | 0.6006 | 0.6005 | 1 | 1 | 3.637056 | 0 | 0 | 0 | 0 | 0 | 0 | 0 | 25.28911
2023-11-02 11:55 | 0.7008 | 0.7007 | 1 | 1 | 3.637078 | 0 | 0 | 0 | 0 | 0 | 0 | 0 | 25.28911
2023-11-02 11:55 | 0.8002 | 0.8001 | 1 | 1 | 3.63707 | 0 | 0 | 0 | 0 | 0 | 0 | 0 | 25.28911
2023-11-02 11:55 | 0.9004 | 0.9003 | 1 | 1 | 3.63711 | 0 | 0 | 0 | 0 | 0 | 0 | 0 | 25.27299
2023-11-02 11:55 | 1.0006 | 1.0005 | 1 | 1 | 3.637013 | 0 | 0 | 0 | 0 | 0 | 0 | 0 | 25.27299
2023-11-02 11:55 | 1.0008 | 1.0007 | 1 | 1 | 3.637047 | 0 | 0 | 0 | 0 | 0 | 0 | -1.465626e-10 | 25.27299
2023-11-02 11:55 | 1.018699 | 0.0017 | 2 | 1 | 3.637188 | 0 | 0 | 0 | 0 | 0 | 0 | -1.326391e-08 | 25.27299
2023-11-02 11:56 | 61.019499 | 60.0025 | 2 | 1 | 3.634653 | 0 | 0 | 0 | 0 | 0 | 0 | -4.398262e-05 | 25.2756
2023-11-02 11:57 | 121.019499 | 120.0025 | 2 | 1 | 3.633211 | 0 | 0 | 0 | 0 | 0 | 0 | -8.795138e-05 | 25.27822
2023-11-02 11:58 | 181.020499 | 180.0035 | 2 | 1 | 3.630959 | 0 | 0 | 0 | 0 | 0 | 0 | -0.0001319209 | 25.28083
2023-11-02 11:59 | 241.021899 | 240.0049 | 2 | 1 | 3.644722 | 0 | 0 | 0 | 0 | 0 | 0 | -0.0001758907 | 25.28345
2023-11-02 12:00 | 301.022199 | 300.0052 | 2 | 1 | 3.630947 | 0 | 0 | 0 | 0 | 0 | 0 | -0.0002198597 | 25.28607
2023-11-02 12:01 | 361.022999 | 360.006 | 2 | 1 | 3.634587 | 0 | 0 | 0 | 0 | 0 | 0 | -0.000263829 | 25.28868
2023-11-02 12:02 | 421.023599 | 420.0066 | 2 | 1 | 3.631408 | 0 | 0 | 0 | 0 | 0 | 0 | -0.0003077982 | 25.2913
2023-11-02 12:03 | 481.023799 | 480.0068 | 2 | 1 | 3.640193 | 0 | 0 | 0 | 0 | 0 | 0 | -0.0003517671 | 25.29391
2023-11-02 12:04 | 541.025399 | 540.0084 | 2 | 1 | 3.638884 | 0 | 0 | 0 | 0 | 0 | 0 | -0.0003957371 | 25.29653
2023-11-02 12:05 | 601.025999 | 600.009 | 2 | 1 | 3.64429 | 0 | 0 | 0 | 0 | 0 | 0 | -0.0004397063 | 25.29914
2023-11-02 12:06 | 661.026599 | 660.0096 | 2 | 1 | 3.643926 | 0 | 0 | 0 | 0 | 0 | 0 | -0.0004836755 | 25.30176
2023-11-02 12:07 | 721.027699 | 720.0107 | 2 | 1 | 3.638125 | 0 | 0 | 0 | 0 | 0 | 0 | -0.0005276451 | 25.30437
2023-11-02 12:08 | 781.029099 | 780.0121 | 2 | 1 | 3.639787 | 0 | 0 | 0 | 0 | 0 | 0 | -0.0005716148 | 25.30699
2023-11-02 12:09 | 841.030199 | 840.0132 | 2 | 1 | 3.644743 | 0 | 0 | 0 | 0 | 0 | 0 | -0.0006155844 | 25.30961
2023-11-02 12:10 | 901.031899 | 900.0149 | 2 | 1 | 3.642976 | 0 | 0 | 0 | 0 | 0 | 0 | -0.0006595544 | 25.31222
2023-11-02 12:11 | 961.033299 | 960.0163 | 2 | 1 | 3.636129 | 0 | 0 | 0 | 0 | 0 | 0 | -0.0007035242 | 25.31484
2023-11-02 12:12 | 1021.034799 | 1020.0178 | 2 | 1 | 3.631121 | 0 | 0 | 0 | 0 | 0 | 0 | -0.0007474941 | 25.31745
2023-11-02 12:13 | 1081.035499 | 1080.0185 | 2 | 1 | 3.640612 | 0 | 0 | 0 | 0 | 0 | 0 | -0.0007914634 | 25.32007
2023-11-02 12:14 | 1141.035999 | 1140.019 | 2 | 1 | 3.63962 | 0 | 0 | 0 | 0 | 0 | 0 | -0.0008354325 | 25.2906
2023-11-02 12:15 | 1201.036399 | 1200.0194 | 2 | 1 | 3.632549 | 0 | 0 | 0 | 0 | 0 | 0 | -0.0008794016 | 25.30894
2023-11-02 12:16 | 1261.036799 | 1260.0198 | 2 | 1 | 3.64496 | 0 | 0 | 0 | 0 | 0 | 0 | -0.0009233706 | 25.30654
2023-11-02 12:17 | 1321.038399 | 1320.0214 | 2 | 1 | 3.631946 | 0 | 0 | 0 | 0 | 0 | 0 | -0.0009673406 | 25.31044
2023-11-02 12:18 | 1381.038999 | 1380.022 | 2 | 1 | 3.640552 | 0 | 0 | 0 | 0 | 0 | 0 | -0.00101131 | 25.30721
2023-11-02 12:19 | 1438.384504 | 0.1007 | 3 | 1 | 3.636869 | 0 | 0 | 0 | 0 | 0 | 0 | -0.001053333 | 25.26867
2023-11-02 12:19 | 1438.483904 | 0.2001 | 3 | 1 | 3.636873 | 0 | 0 | 0 | 0 | 0 | 0 | -0.001049186 | 25.26867
2023-11-02 12:19 | 1438.584904 | 0.3011 | 3 | 1 | 3.636829 | 0 | 0 | 0 | 0 | 0 | 0 | -0.001044972 | 25.26867
2023-11-02 12:19 | 1438.683704 | 0.3999 | 3 | 1 | 3.636811 | 0 | 0 | 0 | 0 | 0 | 0 | -0.00104085 | 25.26867
2023-11-02 12:19 | 1438.783704 | 0.4999 | 3 | 1 | 3.636833 | 0 | 0 | 0 | 0 | 0 | 0 | -0.001036677 | 25.26867
2023-11-02 12:19 | 1438.884304 | 0.6005 | 3 | 1 | 3.636846 | 0 | 0 | 0 | 0 | 0 | 0 | -0.00103248 | 25.26867
2023-11-02 12:19 | 1438.984504 | 0.7007 | 3 | 1 | 3.636818 | 0 | 0 | 0 | 0 | 0 | 0 | -0.001028299 | 25.26867
2023-11-02 12:19 | 1439.084104 | 0.8003 | 3 | 1 | 3.636851 | 0 | 0 | 0 | 0 | 0 | 0 | -0.0009267695 | 25.26867
2023-11-02 12:19 | 1439.184104 | 0.9003 | 3 | 1 | 3.636866 | 0 | 0 | 0 | 0 | 0 | 0 | -0.0008248319 | 25.26867
2023-11-02 12:19 | 1439.283704 | 0.9999 | 3 | 1 | 3.636825 | 0 | 0 | 0 | 0 | 0 | 0 | -0.0007233021 | 25.26867
2023-11-02 12:19 | 1439.384304 | 1.1005 | 3 | 1 | 3.636874 | 0 | 0 | 0 | 0 | 0 | 0 | -0.0006207528 | 25.26867
2023-11-02 12:19 | 1439.485104 | 1.2013 | 3 | 1 | 3.636911 | 0 | 0 | 0 | 0 | 0 | 0 | -0.0005179998 | 25.26867
2023-11-02 12:19 | 1439.584004 | 1.3002 | 3 | 1 | 3.636849 | 0 | 0 | 0 | 0 | 0 | 0 | -0.0004171835 | 25.26867
2023-11-02 12:19 | 1439.683704 | 1.3999 | 3 | 1 | 3.636829 | 0 | 0 | 0 | 0 | 0 | 0 | -0.0003155517 | 25.26867
2023-11-02 12:19 | 1439.784504 | 1.5007 | 3 | 1 | 3.636849 | 0 | 0 | 0 | 0 | 0 | 0 | -0.0002127986 | 25.26867
2023-11-02 12:19 | 1439.884304 | 1.6005 | 3 | 1 | 3.636877 | 0 | 0 | 0 | 0 | 0 | 0 | -0.0001110649 | 25.26867
2023-11-02 12:19 | 1439.984604 | 1.7008 | 3 | 1 | 3.636839 | 0 | 0 | 0 | 0 | 0 | 0 | -8.821487e-06 | 25.26867
2023-11-02 12:19 | 1440.084304 | 1.8005 | 3 | 1 | 3.636915 | 0 | 0 | 0 | 0 | 0 | 0 | -1.072349e-05 | 25.26867
2023-11-02 12:19 | 1440.183704 | 1.8999 | 3 | 1 | 3.636822 | 0 | 0 | 0 | 0 | 0 | 0 | -1.261978e-05 | 25.26867
2023-11-02 12:19 | 1440.284304 | 2.0005 | 3 | 1 | 3.636884 | 0 | 0 | 0 | 0 | 0 | 0 | -1.453895e-05 | 25.26867
2023-11-02 12:19 | 1440.383904 | 2.1001 | 3 | 1 | 3.636882 | 0 | 0 | 0 | 0 | 0 | 0 | -1.643905e-05 | 25.26867
2023-11-02 12:19 | 1440.483904 | 2.2001 | 3 | 1 | 3.63686 | 0 | 0 | 0 | 0 | 0 | 0 | -1.834678e-05 | 25.26867
2023-11-02 12:19 | 1440.584504 | 2.3007 | 3 | 1 | 3.636837 | 0 | 0 | 0 | 0 | 0 | 0 | -2.026596e-05 | 25.26867
2023-11-02 12:19 | 1440.684504 | 2.4007 | 3 | 1 | 3.636858 | 0 | 0 | 0 | 0 | 0 | 0 | -2.217369e-05 | 25.26867
2023-11-02 12:19 | 1440.784904 | 2.5011 | 3 | 1 | 3.6369 | 0 | 0 | 0 | 0 | 0 | 0 | -2.408905e-05 | 25.27796
2023-11-02 12:19 | 1440.885104 | 2.6013 | 3 | 1 | 3.636849 | 0 | 0 | 0 | 0 | 0 | 0 | -2.60006e-05 | 25.27796
2023-11-02 12:19 | 1440.984404 | 2.7006 | 3 | 1 | 3.636871 | 0 | 0 | 0 | 0 | 0 | 0 | -2.789497e-05 | 25.27796
2023-11-02 12:19 | 1441.083804 | 2.8 | 3 | 1 | 3.636857 | 0 | 0 | 0 | 0 | 0 | 0 | -1.969108e-05 | 25.27796
2023-11-02 12:19 | 1441.184504 | 2.9007 | 3 | 1 | 3.636945 | 0 | 0 | 0 | 0 | 0 | 0 | -1.13799e-05 | 25.27796
2023-11-02 12:19 | 1441.283904 | 3.0001 | 3 | 1 | 3.636909 | 0 | 0 | 0 | 0 | 0 | 0 | -3.176012e-06 | 25.27796
2023-11-02 12:19 | 1441.384704 | 3.1009 | 3 | 1 | 3.636889 | 0 | 0 | 0 | 0 | 0 | 0 | 5.143425e-06 | 25.27796
2023-11-02 12:19 | 1441.484104 | 3.2003 | 3 | 1 | 3.636935 | 0 | 0 | 0 | 0 | 0 | 0 | 1.334731e-05 | 25.27796
2023-11-02 12:19 | 1441.583904 | 3.3001 | 3 | 1 | 3.636899 | 0 | 0 | 0 | 0 | 0 | 0 | 2.158422e-05 | 25.27796
2023-11-02 12:19 | 1441.684004 | 3.4002 | 3 | 1 | 3.636908 | 0 | 0 | 0 | 0 | 0 | 0 | 2.984588e-05 | 25.27796
2023-11-02 12:19 | 1441.784004 | 3.5002 | 3 | 1 | 3.636908 | 0 | 0 | 0 | 0 | 0 | 0 | 3.809929e-05 | 25.27796
2023-11-02 12:19 | 1441.883804 | 3.6 | 3 | 1 | 3.636885 | 0 | 0 | 0 | 0 | 0 | 0 | 4.633619e-05 | 25.27796
2023-11-02 12:19 | 1441.983904 | 3.7001 | 3 | 1 | 3.636879 | 0 | 0 | 0 | 0 | 0 | 0 | 5.459785e-05 | 25.27796
2023-11-02 12:19 | 1442.084404 | 3.8006 | 3 | 1 | 3.636861 | 0 | 0 | 0 | 0 | 0 | 0 | 4.805583e-05 | 25.27796
2023-11-02 12:19 | 1442.184404 | 3.9006 | 3 | 1 | 3.636919 | 0 | 0 | 0 | 0 | 0 | 0 | 4.154635e-05 | 25.27796
2023-11-02 12:19 | 1442.283804 | 4 | 3 | 1 | 3.636913 | 0 | 0 | 0 | 0 | 0 | 0 | 3.507593e-05 | 25.27796
2023-11-02 12:19 | 1442.384904 | 4.1011 | 3 | 1 | 3.636855 | 0 | 0 | 0 | 0 | 0 | 0 | 2.849485e-05 | 25.27796
2023-11-02 12:19 | 1442.484204 | 4.2004 | 3 | 1 | 3.636895 | 0 | 0 | 0 | 0 | 0 | 0 | 2.203094e-05 | 25.27796
2023-11-02 12:19 | 1442.584404 | 4.3006 | 3 | 1 | 3.636856 | 0 | 0 | 0 | 0 | 0 | 0 | 1.550844e-05 | 25.27796
2023-11-02 12:19 | 1442.683904 | 4.4001 | 3 | 1 | 3.636888 | 0 | 0 | 0 | 0 | 0 | 0 | 9.031508e-06 | 25.27796
2023-11-02 12:19 | 1442.784204 | 4.5004 | 3 | 1 | 3.636855 | 0 | 0 | 0 | 0 | 0 | 0 | 2.502501e-06 | 25.27796
2023-11-02 12:19 | 1442.884404 | 4.6006 | 3 | 1 | 3.636874 | 0 | 0 | 0 | 0 | 0 | 0 | -4.019996e-06 | 25.27796
2023-11-02 12:19 | 1442.983804 | 4.7 | 3 | 1 | 3.636895 | 0 | 0 | 0 | 0 | 0 | 0 | -1.049042e-05 | 25.27796
2023-11-02 12:19 | 1443.084304 | 4.8005 | 3 | 1 | 3.636915 | 0 | 0 | 0 | 0 | 0 | 0 | -5.770087e-06 | 25.27796
2023-11-02 12:19 | 1443.183804 | 4.9 | 3 | 1 | 3.63689 | 0 | 0 | 0 | 0 | 0 | 0 | -1.096725e-06 | 25.27796
2023-11-02 12:19 | 1443.284804 | 5.001 | 3 | 1 | 3.636883 | 0 | 0 | 0 | 0 | 0 | 0 | 3.647089e-06 | 25.27796
2023-11-02 12:19 | 1443.384304 | 5.1005 | 3 | 1 | 3.636924 | 0 | 0 | 0 | 0 | 0 | 0 | 8.320451e-06 | 25.27796
2023-11-02 12:19 | 1443.484404 | 5.2006 | 3 | 1 | 3.636883 | 0 | 0 | 0 | 0 | 0 | 0 | 1.302199e-05 | 25.27796
2023-11-02 12:19 | 1443.583904 | 5.3001 | 3 | 1 | 3.636928 | 0 | 0 | 0 | 0 | 0 | 0 | 1.769536e-05 | 25.28824
2023-11-02 12:19 | 1443.684904 | 5.4011 | 3 | 1 | 3.63697 | 0 | 0 | 0 | 0 | 0 | 0 | 2.243917e-05 | 25.28824
2023-11-02 12:19 | 1443.784404 | 5.5006 | 3 | 1 | 3.636923 | 0 | 0 | 0 | 0 | 0 | 0 | 2.711253e-05 | 25.28824
2023-11-02 12:19 | 1443.884404 | 5.6006 | 3 | 1 | 3.636909 | 0 | 0 | 0 | 0 | 0 | 0 | 3.180938e-05 | 25.28824
2023-11-02 12:19 | 1443.983804 | 5.7 | 3 | 1 | 3.63693 | 0 | 0 | 0 | 0 | 0 | 0 | 3.647804e-05 | 25.28824
2023-11-02 12:19 | 1444.084204 | 5.8004 | 3 | 1 | 3.636912 | 0 | 0 | 0 | 0 | 0 | 0 | 3.463506e-05 | 25.28824
2023-11-02 12:19 | 1444.184504 | 5.9007 | 3 | 1 | 3.636911 | 0 | 0 | 0 | 0 | 0 | 0 | 3.279391e-05 | 25.28824
2023-11-02 12:19 | 1444.285004 | 6.0012 | 3 | 1 | 3.636921 | 0 | 0 | 0 | 0 | 0 | 0 | 3.09491e-05 | 25.28824
2023-11-02 12:19 | 1444.383904 | 6.1001 | 3 | 1 | 3.636936 | 0 | 0 | 0 | 0 | 0 | 0 | 2.913365e-05 | 25.28824
2023-11-02 12:19 | 1444.484404 | 6.2006 | 3 | 1 | 3.636953 | 0 | 0 | 0 | 0 | 0 | 0 | 2.728883e-05 | 25.28824
2023-11-02 12:19 | 1444.584604 | 6.3008 | 3 | 1 | 3.636901 | 0 | 0 | 0 | 0 | 0 | 0 | 2.544952e-05 | 25.28824
2023-11-02 12:19 | 1444.683804 | 6.4 | 3 | 1 | 3.636968 | 0 | 0 | 0 | 0 | 0 | 0 | 2.362857e-05 | 25.28824
2023-11-02 12:19 | 1444.785304 | 6.5015 | 3 | 1 | 3.636931 | 0 | 0 | 0 | 0 | 0 | 0 | 2.176539e-05 | 25.28824
2023-11-02 12:19 | 1444.884004 | 6.6002 | 3 | 1 | 3.636901 | 0 | 0 | 0 | 0 | 0 | 0 | 1.995362e-05 | 25.28824
2023-11-02 12:19 | 1444.983904 | 6.7001 | 3 | 1 | 3.636955 | 0 | 0 | 0 | 0 | 0 | 0 | 1.811981e-05 | 25.28824
2023-11-02 12:19 | 1445.083804 | 6.8 | 3 | 1 | 3.636962 | 0 | 0 | 0 | 0 | 0 | 0 | 1.752478e-05 | 25.28824
2023-11-02 12:19 | 1445.184204 | 6.9004 | 3 | 1 | 3.636951 | 0 | 0 | 0 | 0 | 0 | 0 | 1.692677e-05 | 25.28824
2023-11-02 12:19 | 1445.283804 | 7 | 3 | 1 | 3.636931 | 0 | 0 | 0 | 0 | 0 | 0 | 1.633352e-05 | 25.28824
2023-11-02 12:19 | 1445.384404 | 7.1006 | 3 | 1 | 3.636961 | 0 | 0 | 0 | 0 | 0 | 0 | 1.573432e-05 | 25.28824
2023-11-02 12:19 | 1445.484004 | 7.2002 | 3 | 1 | 3.636908 | 0 | 0 | 0 | 0 | 0 | 0 | 1.514107e-05 | 25.28824
2023-11-02 12:19 | 1445.585004 | 7.3012 | 3 | 1 | 3.636935 | 0 | 0 | 0 | 0 | 0 | 0 | 1.453948e-05 | 25.28824
2023-11-02 12:19 | 1445.683904 | 7.4001 | 3 | 1 | 3.636947 | 0 | 0 | 0 | 0 | 0 | 0 | 1.395041e-05 | 25.28824
2023-11-02 12:19 | 1445.785004 | 7.5012 | 3 | 1 | 3.636907 | 0 | 0 | 0 | 0 | 0 | 0 | 1.334822e-05 | 25.28824
2023-11-02 12:19 | 1445.884304 | 7.6005 | 3 | 1 | 3.63695 | 0 | 0 | 0 | 0 | 0 | 0 | 1.275676e-05 | 25.28824
2023-11-02 12:19 | 1445.984604 | 7.7008 | 3 | 1 | 3.636955 | 0 | 0 | 0 | 0 | 0 | 0 | 1.215935e-05 | 25.28824
2023-11-02 12:19 | 1446.084304 | 7.8005 | 3 | 1 | 3.636997 | 0 | 0 | 0 | 0 | 0 | 0 | 1.361021e-05 | 25.28824
2023-11-02 12:19 | 1446.183704 | 7.8999 | 3 | 1 | 3.636922 | 0 | 0 | 0 | 0 | 0 | 0 | 1.50567e-05 | 25.28824
2023-11-02 12:19 | 1446.283804 | 8 | 3 | 1 | 3.636945 | 0 | 0 | 0 | 0 | 0 | 0 | 1.651339e-05 | 25.28824
2023-11-02 12:19 | 1446.384204 | 8.1004 | 3 | 1 | 3.637008 | 0 | 0 | 0 | 0 | 0 | 0 | 1.797443e-05 | 25.28824
2023-11-02 12:19 | 1446.484404 | 8.2006 | 3 | 1 | 3.636962 | 0 | 0 | 0 | 0 | 0 | 0 | 1.943257e-05 | 25.26557
2023-11-02 12:19 | 1446.583804 | 8.3 | 3 | 1 | 3.636981 | 0 | 0 | 0 | 0 | 0 | 0 | 2.087906e-05 | 25.26557
2023-11-02 12:19 | 1446.684004 | 8.4002 | 3 | 1 | 3.637015 | 0 | 0 | 0 | 0 | 0 | 0 | 2.23372e-05 | 25.26557
2023-11-02 12:19 | 1446.784204 | 8.5004 | 3 | 1 | 3.636943 | 0 | 0 | 0 | 0 | 0 | 0 | 2.379534e-05 | 25.26557
2023-11-02 12:19 | 1446.884204 | 8.6004 | 3 | 1 | 3.636965 | 0 | 0 | 0 | 0 | 0 | 0 | 2.525056e-05 | 25.26557
2023-11-02 12:19 | 1446.984004 | 8.7002 | 3 | 1 | 3.636942 | 0 | 0 | 0 | 0 | 0 | 0 | 2.670288e-05 | 25.26557
2023-11-02 12:19 | 1447.085304 | 8.8015 | 3 | 1 | 3.636981 | 0 | 0 | 0 | 0 | 0 | 0 | 2.187252e-05 | 25.26557
2023-11-02 12:19 | 1447.183804 | 8.9 | 3 | 1 | 3.63698 | 0 | 0 | 0 | 0 | 0 | 0 | 1.717567e-05 | 25.26557
2023-11-02 12:19 | 1447.284104 | 9.0003 | 3 | 1 | 3.636966 | 0 | 0 | 0 | 0 | 0 | 0 | 1.2393e-05 | 25.26557
2023-11-02 12:19 | 1447.384904 | 9.1011 | 3 | 1 | 3.636978 | 0 | 0 | 0 | 0 | 0 | 0 | 7.586479e-06 | 25.26557
2023-11-02 12:19 | 1447.484304 | 9.2005 | 3 | 1 | 3.636912 | 0 | 0 | 0 | 0 | 0 | 0 | 2.846718e-06 | 25.26557
2023-11-02 12:19 | 1447.584004 | 9.3002 | 3 | 1 | 3.637004 | 0 | 0 | 0 | 0 | 0 | 0 | -1.907349e-06 | 25.26557
2023-11-02 12:19 | 1447.685004 | 9.4012 | 3 | 1 | 3.636958 | 0 | 0 | 0 | 0 | 0 | 0 | -6.723404e-06 | 25.26557
2023-11-02 12:19 | 1447.785304 | 9.5015 | 3 | 1 | 3.636946 | 0 | 0 | 0 | 0 | 0 | 0 | -1.150608e-05 | 25.26557
2023-11-02 12:19 | 1447.883804 | 9.6 | 3 | 1 | 3.636938 | 0 | 0 | 0 | 0 | 0 | 0 | -1.620293e-05 | 25.26557
2023-11-02 12:19 | 1447.984004 | 9.7002 | 3 | 1 | 3.637006 | 0 | 0 | 0 | 0 | 0 | 0 | -2.098083e-05 | 25.26557
2023-11-02 12:19 | 1448.085004 | 9.8012 | 3 | 1 | 3.63697 | 0 | 0 | 0 | 0 | 0 | 0 | -1.359484e-05 | 25.26557
2023-11-02 12:19 | 1448.183804 | 9.9 | 3 | 1 | 3.636919 | 0 | 0 | 0 | 0 | 0 | 0 | -6.369723e-06 | 25.26557
2023-11-02 12:19 | 1448.283804 | 10 | 3 | 1 | 3.636953 | 0 | 0 | 0 | 0 | 0 | 0 | 9.431457e-07 | 25.26557
2023-11-02 12:19 | 1448.384204 | 10.1004 | 3 | 1 | 3.636952 | 0 | 0 | 0 | 0 | 0 | 0 | 8.285266e-06 | 25.26557
2023-11-02 12:19 | 1448.484404 | 10.2006 | 3 | 1 | 3.637043 | 0 | 0 | 0 | 0 | 0 | 0 | 1.561276e-05 | 25.26557
2023-11-02 12:19 | 1448.584204 | 10.3004 | 3 | 1 | 3.636987 | 0 | 0 | 0 | 0 | 0 | 0 | 2.2911e-05 | 25.26557
2023-11-02 12:19 | 1448.684004 | 10.4002 | 3 | 1 | 3.637049 | 0 | 0 | 0 | 0 | 0 | 0 | 3.020925e-05 | 25.26557
2023-11-02 12:19 | 1448.784004 | 10.5002 | 3 | 1 | 3.637016 | 0 | 0 | 0 | 0 | 0 | 0 | 3.752212e-05 | 25.26557
2023-11-02 12:19 | 1448.884404 | 10.6006 | 3 | 1 | 3.636955 | 0 | 0 | 0 | 0 | 0 | 0 | 4.486424e-05 | 25.26557
2023-11-02 12:19 | 1448.984904 | 10.7011 | 3 | 1 | 3.636979 | 0 | 0 | 0 | 0 | 0 | 0 | 5.221367e-05 | 25.26557
2023-11-02 12:19 | 1449.083704 | 10.7999 | 3 | 1 | 3.637029 | 0 | 0 | 0 | 0 | 0 | 0 | 5.039969e-05 | 25.26557
2023-11-02 12:19 | 1449.184004 | 10.9002 | 3 | 1 | 3.636999 | 0 | 0 | 0 | 0 | 0 | 0 | 4.855818e-05 | 25.26557
2023-11-02 12:19 | 1449.285004 | 11.0012 | 3 | 1 | 3.637031 | 0 | 0 | 0 | 0 | 0 | 0 | 4.670381e-05 | 25.26963
2023-11-02 12:19 | 1449.383904 | 11.1001 | 3 | 1 | 3.636942 | 0 | 0 | 0 | 0 | 0 | 0 | 4.4888e-05 | 25.26963
2023-11-02 12:19 | 1449.484104 | 11.2003 | 3 | 1 | 3.636954 | 0 | 0 | 0 | 0 | 0 | 0 | 4.304832e-05 | 25.26963
2023-11-02 12:19 | 1449.583904 | 11.3001 | 3 | 1 | 3.636981 | 0 | 0 | 0 | 0 | 0 | 0 | 4.121599e-05 | 25.26963
2023-11-02 12:19 | 1449.683704 | 11.3999 | 3 | 1 | 3.636957 | 0 | 0 | 0 | 0 | 0 | 0 | 3.938365e-05 | 25.26963
2023-11-02 12:19 | 1449.783704 | 11.4999 | 3 | 1 | 3.637021 | 0 | 0 | 0 | 0 | 0 | 0 | 3.754765e-05 | 25.26963
2023-11-02 12:19 | 1449.884004 | 11.6002 | 3 | 1 | 3.637075 | 0 | 0 | 0 | 0 | 0 | 0 | 3.570613e-05 | 25.26963
2023-11-02 12:19 | 1449.984804 | 11.701 | 3 | 1 | 3.636967 | 0 | 0 | 0 | 0 | 0 | 0 | 3.385544e-05 | 25.26963
2023-11-02 12:19 | 1450.083804 | 11.8 | 3 | 1 | 3.636998 | 0 | 0 | 0 | 0 | 0 | 0 | 2.99837e-05 | 25.26963
2023-11-02 12:19 | 1450.184004 | 11.9002 | 3 | 1 | 3.636992 | 0 | 0 | 0 | 0 | 0 | 0 | 2.606503e-05 | 25.26963
2023-11-02 12:19 | 1450.284404 | 12.0006 | 3 | 1 | 3.637015 | 0 | 0 | 0 | 0 | 0 | 0 | 2.213854e-05 | 25.26963
2023-11-02 12:19 | 1450.384004 | 12.1002 | 3 | 1 | 3.637038 | 0 | 0 | 0 | 0 | 0 | 0 | 1.824334e-05 | 25.26963
2023-11-02 12:19 | 1450.484204 | 12.2004 | 3 | 1 | 3.637005 | 0 | 0 | 0 | 0 | 0 | 0 | 1.432467e-05 | 25.26963
2023-11-02 12:19 | 1450.584404 | 12.3006 | 3 | 1 | 3.636972 | 0 | 0 | 0 | 0 | 0 | 0 | 1.0406e-05 | 25.26963
2023-11-02 12:19 | 1450.684104 | 12.4003 | 3 | 1 | 3.636968 | 0 | 0 | 0 | 0 | 0 | 0 | 6.506886e-06 | 25.26963
2023-11-02 12:19 | 1450.784204 | 12.5004 | 3 | 1 | 3.636981 | 0 | 0 | 0 | 0 | 0 | 0 | 2.592128e-06 | 25.26963
2023-11-02 12:19 | 1450.883804 | 12.6 | 3 | 1 | 3.637033 | 0 | 0 | 0 | 0 | 0 | 0 | -1.303075e-06 | 25.26963
2023-11-02 12:19 | 1450.984604 | 12.7008 | 3 | 1 | 3.637028 | 0 | 0 | 0 | 0 | 0 | 0 | -5.245209e-06 | 25.26963
2023-11-02 12:19 | 1451.084304 | 12.8005 | 3 | 1 | 3.637003 | 0 | 0 | 0 | 0 | 0 | 0 | -3.509454e-06 | 25.26963
2023-11-02 12:19 | 1451.184304 | 12.9005 | 3 | 1 | 3.63706 | 0 | 0 | 0 | 0 | 0 | 0 | -1.768476e-06 | 25.26963
2023-11-02 12:19 | 1451.284504 | 13.0007 | 3 | 1 | 3.637 | 0 | 0 | 0 | 0 | 0 | 0 | -2.401596e-08 | 25.26963
2023-11-02 12:19 | 1451.383704 | 13.0999 | 3 | 1 | 3.637023 | 0 | 0 | 0 | 0 | 0 | 0 | 1.703034e-06 | 25.26963
2023-11-02 12:19 | 1451.483904 | 13.2001 | 3 | 1 | 3.637016 | 0 | 0 | 0 | 0 | 0 | 0 | 3.447494e-06 | 25.26963
2023-11-02 12:19 | 1451.584104 | 13.3003 | 3 | 1 | 3.637052 | 0 | 0 | 0 | 0 | 0 | 0 | 5.191954e-06 | 25.26963
2023-11-02 12:19 | 1451.684304 | 13.4005 | 3 | 1 | 3.637017 | 0 | 0 | 0 | 0 | 0 | 0 | 6.936414e-06 | 25.26963
2023-11-02 12:19 | 1451.784304 | 13.5005 | 3 | 1 | 3.637005 | 0 | 0 | 0 | 0 | 0 | 0 | 8.677392e-06 | 25.26963
2023-11-02 12:19 | 1451.883704 | 13.5999 | 3 | 1 | 3.636991 | 0 | 0 | 0 | 0 | 0 | 0 | 1.040792e-05 | 25.26963
2023-11-02 12:19 | 1451.984304 | 13.7005 | 3 | 1 | 3.637002 | 0 | 0 | 0 | 0 | 0 | 0 | 1.215935e-05 | 25.26963
2023-11-02 12:19 | 1452.083904 | 13.8001 | 3 | 1 | 3.637008 | 0 | 0 | 0 | 0 | 0 | 0 | 1.251522e-05 | 25.26963
2023-11-02 12:19 | 1452.184704 | 13.9009 | 3 | 1 | 3.637008 | 0 | 0 | 0 | 0 | 0 | 0 | 1.287539e-05 | 25.29842
2023-11-02 12:19 | 1452.284904 | 14.0011 | 3 | 1 | 3.637043 | 0 | 0 | 0 | 0 | 0 | 0 | 1.323341e-05 | 25.29845
2023-11-02 12:19 | 1452.383904 | 14.1001 | 3 | 1 | 3.637026 | 0 | 0 | 0 | 0 | 0 | 0 | 1.358714e-05 | 25.29845
2023-11-02 12:19 | 1452.484104 | 14.2003 | 3 | 1 | 3.637054 | 0 | 0 | 0 | 0 | 0 | 0 | 1.394516e-05 | 25.29845
2023-11-02 12:19 | 1452.585204 | 14.3014 | 3 | 1 | 3.636983 | 0 | 0 | 0 | 0 | 0 | 0 | 1.43064e-05 | 25.29845
2023-11-02 12:19 | 1452.684504 | 14.4007 | 3 | 1 | 3.637086 | 0 | 0 | 0 | 0 | 0 | 0 | 1.466121e-05 | 25.29845
2023-11-02 12:19 | 1452.783904 | 14.5001 | 3 | 1 | 3.637047 | 0 | 0 | 0 | 0 | 0 | 0 | 1.501637e-05 | 25.29845
2023-11-02 12:19 | 1452.884204 | 14.6004 | 3 | 1 | 3.63702 | 0 | 0 | 0 | 0 | 0 | 0 | 1.537475e-05 | 25.29845
2023-11-02 12:19 | 1452.985204 | 14.7014 | 3 | 1 | 3.637051 | 0 | 0 | 0 | 0 | 0 | 0 | 1.573563e-05 | 25.29845
2023-11-02 12:19 | 1453.084104 | 14.8003 | 3 | 1 | 3.637045 | 0 | 0 | 0 | 0 | 0 | 0 | 1.330523e-05 | 25.29845
2023-11-02 12:19 | 1453.184104 | 14.9003 | 3 | 1 | 3.637079 | 0 | 0 | 0 | 0 | 0 | 0 | 1.084779e-05 | 25.29845
2023-11-02 12:19 | 1453.284104 | 15.0003 | 3 | 1 | 3.637053 | 0 | 0 | 0 | 0 | 0 | 0 | 8.390363e-06 | 25.29845
2023-11-02 12:19 | 1453.384604 | 15.1008 | 3 | 1 | 3.637007 | 0 | 0 | 0 | 0 | 0 | 0 | 5.920645e-06 | 25.29845
2023-11-02 12:19 | 1453.483904 | 15.2001 | 3 | 1 | 3.637048 | 0 | 0 | 0 | 0 | 0 | 0 | 3.480415e-06 | 25.29845
2023-11-02 12:19 | 1453.584504 | 15.3007 | 3 | 1 | 3.637041 | 0 | 0 | 0 | 0 | 0 | 0 | 1.008239e-06 | 25.29845
2023-11-02 12:19 | 1453.684504 | 15.4007 | 3 | 1 | 3.637028 | 0 | 0 | 0 | 0 | 0 | 0 | -1.449193e-06 | 25.29845
2023-11-02 12:19 | 1453.784404 | 15.5006 | 3 | 1 | 3.637047 | 0 | 0 | 0 | 0 | 0 | 0 | -3.904167e-06 | 25.29845
2023-11-02 12:19 | 1453.883704 | 15.5999 | 3 | 1 | 3.637067 | 0 | 0 | 0 | 0 | 0 | 0 | -6.344396e-06 | 25.29845
2023-11-02 12:19 | 1453.984504 | 15.7007 | 3 | 1 | 3.636992 | 0 | 0 | 0 | 0 | 0 | 0 | -8.821487e-06 | 25.29845
2023-11-02 12:19 | 1454.083904 | 15.8001 | 3 | 1 | 3.637068 | 0 | 0 | 0 | 0 | 0 | 0 | -3.367489e-06 | 25.29845
2023-11-02 12:19 | 1454.183904 | 15.9001 | 3 | 1 | 3.637052 | 0 | 0 | 0 | 0 | 0 | 0 | 2.11943e-06 | 25.29845
2023-11-02 12:19 | 1454.284204 | 16.0004 | 3 | 1 | 3.637054 | 0 | 0 | 0 | 0 | 0 | 0 | 7.62281e-06 | 25.29845
2023-11-02 12:19 | 1454.383904 | 16.1001 | 3 | 1 | 3.637059 | 0 | 0 | 0 | 0 | 0 | 0 | 1.309327e-05 | 25.29845
2023-11-02 12:19 | 1454.483904 | 16.2001 | 3 | 1 | 3.6371 | 0 | 0 | 0 | 0 | 0 | 0 | 1.858019e-05 | 25.29845
2023-11-02 12:19 | 1454.584104 | 16.3003 | 3 | 1 | 3.637 | 0 | 0 | 0 | 0 | 0 | 0 | 2.407808e-05 | 25.29845
2023-11-02 12:19 | 1454.684304 | 16.4005 | 3 | 1 | 3.637051 | 0 | 0 | 0 | 0 | 0 | 0 | 2.957598e-05 | 25.29845
2023-11-02 12:19 | 1454.784104 | 16.5003 | 3 | 1 | 3.637012 | 0 | 0 | 0 | 0 | 0 | 0 | 3.505192e-05 | 25.29845
2023-11-02 12:19 | 1454.883704 | 16.5999 | 3 | 1 | 3.637131 | 0 | 0 | 0 | 0 | 0 | 0 | 4.051689e-05 | 25.29845
2023-11-02 12:19 | 1454.983904 | 16.7001 | 3 | 1 | 3.637048 | 0 | 0 | 0 | 0 | 0 | 0 | 4.601479e-05 | 25.24198
2023-11-02 12:19 | 1455.084104 | 16.8003 | 3 | 1 | 3.637029 | 0 | 0 | 0 | 0 | 0 | 0 | 3.872993e-05 | 25.24198
2023-11-02 12:19 | 1455.184904 | 16.9011 | 3 | 1 | 3.637104 | 0 | 0 | 0 | 0 | 0 | 0 | 3.140146e-05 | 25.24198
2023-11-02 12:19 | 1455.284304 | 17.0005 | 3 | 1 | 3.637064 | 0 | 0 | 0 | 0 | 0 | 0 | 2.417477e-05 | 25.24198
2023-11-02 12:19 | 1455.383704 | 17.0999 | 3 | 1 | 3.637012 | 0 | 0 | 0 | 0 | 0 | 0 | 1.694808e-05 | 25.24198
2023-11-02 12:19 | 1455.484004 | 17.2002 | 3 | 1 | 3.637041 | 0 | 0 | 0 | 0 | 0 | 0 | 9.655952e-06 | 25.24198
2023-11-02 12:19 | 1455.583904 | 17.3001 | 3 | 1 | 3.63704 | 0 | 0 | 0 | 0 | 0 | 0 | 2.39291e-06 | 25.24198
2023-11-02 12:19 | 1455.683904 | 17.4001 | 3 | 1 | 3.637065 | 0 | 0 | 0 | 0 | 0 | 0 | -4.877402e-06 | 25.24198
2023-11-02 12:19 | 1455.784104 | 17.5003 | 3 | 1 | 3.637 | 0 | 0 | 0 | 0 | 0 | 0 | -1.216226e-05 | 25.24198
2023-11-02 12:19 | 1455.883904 | 17.6001 | 3 | 1 | 3.637002 | 0 | 0 | 0 | 0 | 0 | 0 | -1.941803e-05 | 25.24198
2023-11-02 12:19 | 1455.984104 | 17.7003 | 3 | 1 | 3.637034 | 0 | 0 | 0 | 0 | 0 | 0 | -2.670288e-05 | 25.24198
2023-11-02 12:19 | 1456.084304 | 17.8005 | 3 | 1 | 3.637025 | 0 | 0 | 0 | 0 | 0 | 0 | -1.994079e-05 | 25.24198
2023-11-02 12:19 | 1456.184204 | 17.9004 | 3 | 1 | 3.637071 | 0 | 0 | 0 | 0 | 0 | 0 | -1.319894e-05 | 25.24198
2023-11-02 12:19 | 1456.283704 | 17.9999 | 3 | 1 | 3.63706 | 0 | 0 | 0 | 0 | 0 | 0 | -6.484089e-06 | 25.24198
2023-11-02 12:19 | 1456.384504 | 18.1007 | 3 | 1 | 3.637084 | 0 | 0 | 0 | 0 | 0 | 0 | 3.184956e-07 | 25.24198
2023-11-02 12:19 | 1456.484304 | 18.2005 | 3 | 1 | 3.637063 | 0 | 0 | 0 | 0 | 0 | 0 | 7.053594e-06 | 25.24198
2023-11-02 12:19 | 1456.584904 | 18.3011 | 3 | 1 | 3.63707 | 0 | 0 | 0 | 0 | 0 | 0 | 1.384268e-05 | 25.24198
2023-11-02 12:19 | 1456.684304 | 18.4005 | 3 | 1 | 3.63703 | 0 | 0 | 0 | 0 | 0 | 0 | 2.055078e-05 | 25.24198
2023-11-02 12:19 | 1456.784304 | 18.5005 | 3 | 1 | 3.637083 | 0 | 0 | 0 | 0 | 0 | 0 | 2.729938e-05 | 25.24198
2023-11-02 12:19 | 1456.884104 | 18.6003 | 3 | 1 | 3.637078 | 0 | 0 | 0 | 0 | 0 | 0 | 3.403448e-05 | 25.24198
2023-11-02 12:19 | 1456.983904 | 18.7001 | 3 | 1 | 3.637181 | 0 | 0 | 0 | 0 | 0 | 0 | 4.076958e-05 | 25.24198
2023-11-02 12:19 | 1457.084504 | 18.8007 | 3 | 1 | 3.637107 | 0 | 0 | 0 | 0 | 0 | 0 | 3.257166e-05 | 25.24198
2023-11-02 12:19 | 1457.183704 | 18.8999 | 3 | 1 | 3.63709 | 0 | 0 | 0 | 0 | 0 | 0 | 2.448782e-05 | 25.24198
2023-11-02 12:19 | 1457.284904 | 19.0011 | 3 | 1 | 3.637084 | 0 | 0 | 0 | 0 | 0 | 0 | 1.624101e-05 | 25.24198
2023-11-02 12:19 | 1457.384304 | 19.1005 | 3 | 1 | 3.637068 | 0 | 0 | 0 | 0 | 0 | 0 | 8.140877e-06 | 25.24198
2023-11-02 12:19 | 1457.484304 | 19.2005 | 3 | 1 | 3.637019 | 0 | 0 | 0 | 0 | 0 | 0 | -8.149026e-09 | 25.24198
2023-11-02 12:19 | 1457.583704 | 19.2999 | 3 | 1 | 3.637074 | 0 | 0 | 0 | 0 | 0 | 0 | -8.108281e-06 | 25.24198
2023-11-02 12:19 | 1457.683904 | 19.4001 | 3 | 1 | 3.637061 | 0 | 0 | 0 | 0 | 0 | 0 | -1.62736e-05 | 25.24198
2023-11-02 12:19 | 1457.784104 | 19.5003 | 3 | 1 | 3.637113 | 0 | 0 | 0 | 0 | 0 | 0 | -2.443893e-05 | 25.28824
2023-11-02 12:19 | 1457.884104 | 19.6003 | 3 | 1 | 3.637087 | 0 | 0 | 0 | 0 | 0 | 0 | -3.258795e-05 | 25.28824
2023-11-02 12:19 | 1457.984504 | 19.7007 | 3 | 1 | 3.63705 | 0 | 0 | 0 | 0 | 0 | 0 | -4.076958e-05 | 25.28824
2023-11-02 12:19 | 1458.084204 | 19.8004 | 3 | 1 | 3.63711 | 0 | 0 | 0 | 0 | 0 | 0 | -3.470632e-05 | 25.28824
2023-11-02 12:19 | 1458.184204 | 19.9004 | 3 | 1 | 3.637098 | 0 | 0 | 0 | 0 | 0 | 0 | -2.862483e-05 | 25.28824
2023-11-02 12:19 | 1458.284304 | 20.0005 | 3 | 1 | 3.637082 | 0 | 0 | 0 | 0 | 0 | 0 | -2.253725e-05 | 25.28824
2023-11-02 12:19 | 1458.384004 | 20.1002 | 3 | 1 | 3.637094 | 0 | 0 | 0 | 0 | 0 | 0 | -1.647399e-05 | 25.28824
2023-11-02 12:19 | 1458.484204 | 20.2004 | 3 | 1 | 3.637028 | 0 | 0 | 0 | 0 | 0 | 0 | -1.038033e-05 | 25.28824
2023-11-02 12:19 | 1458.584204 | 20.3004 | 3 | 1 | 3.637088 | 0 | 0 | 0 | 0 | 0 | 0 | -4.298832e-06 | 25.28824
2023-11-02 12:19 | 1458.684404 | 20.4006 | 3 | 1 | 3.637085 | 0 | 0 | 0 | 0 | 0 | 0 | 1.794829e-06 | 25.28824
2023-11-02 12:19 | 1458.784404 | 20.5006 | 3 | 1 | 3.637046 | 0 | 0 | 0 | 0 | 0 | 0 | 7.876327e-06 | 25.28824
2023-11-02 12:19 | 1458.884204 | 20.6004 | 3 | 1 | 3.637124 | 0 | 0 | 0 | 0 | 0 | 0 | 1.394566e-05 | 25.28824
2023-11-02 12:19 | 1458.984204 | 20.7004 | 3 | 1 | 3.637113 | 0 | 0 | 0 | 0 | 0 | 0 | 2.002716e-05 | 25.28824
2023-11-02 12:19 | 1459.083904 | 20.8001 | 3 | 1 | 3.637121 | 0 | 0 | 0 | 0 | 0 | 0 | 2.116677e-05 | 25.28824
2023-11-02 12:19 | 1459.184204 | 20.9004 | 3 | 1 | 3.637118 | 0 | 0 | 0 | 0 | 0 | 0 | 2.231324e-05 | 25.28824
2023-11-02 12:19 | 1459.285104 | 21.0013 | 3 | 1 | 3.637034 | 0 | 0 | 0 | 0 | 0 | 0 | 2.346656e-05 | 25.28824
2023-11-02 12:19 | 1459.384704 | 21.1009 | 3 | 1 | 3.637118 | 0 | 0 | 0 | 0 | 0 | 0 | 2.460503e-05 | 25.28824
2023-11-02 12:19 | 1459.483904 | 21.2001 | 3 | 1 | 3.63713 | 0 | 0 | 0 | 0 | 0 | 0 | 2.573892e-05 | 25.28824
2023-11-02 12:19 | 1459.583804 | 21.3 | 3 | 1 | 3.637116 | 0 | 0 | 0 | 0 | 0 | 0 | 2.688081e-05 | 25.28824
2023-11-02 12:19 | 1459.684704 | 21.4009 | 3 | 1 | 3.637108 | 0 | 0 | 0 | 0 | 0 | 0 | 2.803414e-05 | 25.28824
2023-11-02 12:19 | 1459.785004 | 21.5012 | 3 | 1 | 3.637123 | 0 | 0 | 0 | 0 | 0 | 0 | 2.918061e-05 | 25.28824
2023-11-02 12:19 | 1459.884504 | 21.6007 | 3 | 1 | 3.637103 | 0 | 0 | 0 | 0 | 0 | 0 | 3.031793e-05 | 25.28824
2023-11-02 12:19 | 1459.985404 | 21.7016 | 3 | 1 | 3.637082 | 0 | 0 | 0 | 0 | 0 | 0 | 3.147125e-05 | 25.28824
2023-11-02 12:19 | 1460.085004 | 21.8012 | 3 | 1 | 3.637135 | 0 | 0 | 0 | 0 | 0 | 0 | 2.296831e-05 | 25.28824
2023-11-02 12:19 | 1460.183904 | 21.9001 | 3 | 1 | 3.637124 | 0 | 0 | 0 | 0 | 0 | 0 | 1.452512e-05 | 25.28824
2023-11-02 12:19 | 1460.284904 | 22.0011 | 3 | 1 | 3.63711 | 0 | 0 | 0 | 0 | 0 | 0 | 5.90266e-06 | 25.28824
2023-11-02 12:19 | 1460.384204 | 22.1004 | 3 | 1 | 3.637042 | 0 | 0 | 0 | 0 | 0 | 0 | -2.574673e-06 | 25.28824
2023-11-02 12:19 | 1460.484604 | 22.2008 | 3 | 1 | 3.637112 | 0 | 0 | 0 | 0 | 0 | 0 | -1.114591e-05 | 25.28824
2023-11-02 12:19 | 1460.585004 | 22.3012 | 3 | 1 | 3.63698 | 0 | 0 | 0 | 0 | 0 | 0 | -1.971715e-05 | 25.28824
2023-11-02 12:19 | 1460.685204 | 22.4014 | 3 | 1 | 3.637075 | 0 | 0 | 0 | 0 | 0 | 0 | -2.827132e-05 | 25.27583
2023-11-02 12:19 | 1460.784704 | 22.5009 | 3 | 1 | 3.637043 | 0 | 0 | 0 | 0 | 0 | 0 | -3.676573e-05 | 25.27581
2023-11-02 12:19 | 1460.884004 | 22.6002 | 3 | 1 | 3.637105 | 0 | 0 | 0 | 0 | 0 | 0 | -4.524306e-05 | 25.27581
2023-11-02 12:19 | 1460.985204 | 22.7014 | 3 | 1 | 3.637061 | 0 | 0 | 0 | 0 | 0 | 0 | -5.38826e-05 | 25.27581
2023-11-02 12:19 | 1461.084904 | 22.8011 | 3 | 1 | 3.637128 | 0 | 0 | 0 | 0 | 0 | 0 | -5.138447e-05 | 25.27581
2023-11-02 12:19 | 1461.184904 | 22.9011 | 3 | 1 | 3.637089 | 0 | 0 | 0 | 0 | 0 | 0 | -4.887882e-05 | 25.27581
2023-11-02 12:19 | 1461.284004 | 23.0002 | 3 | 1 | 3.637083 | 0 | 0 | 0 | 0 | 0 | 0 | -4.639572e-05 | 25.27581
2023-11-02 12:19 | 1461.384004 | 23.1002 | 3 | 1 | 3.637101 | 0 | 0 | 0 | 0 | 0 | 0 | -4.389007e-05 | 25.27581
2023-11-02 12:19 | 1461.484604 | 23.2008 | 3 | 1 | 3.63709 | 0 | 0 | 0 | 0 | 0 | 0 | -4.136938e-05 | 25.27581
2023-11-02 12:19 | 1461.584204 | 23.3004 | 3 | 1 | 3.63712 | 0 | 0 | 0 | 0 | 0 | 0 | -3.887375e-05 | 25.27581
2023-11-02 12:19 | 1461.684404 | 23.4006 | 3 | 1 | 3.637112 | 0 | 0 | 0 | 0 | 0 | 0 | -3.636309e-05 | 25.27581
2023-11-02 12:19 | 1461.784604 | 23.5008 | 3 | 1 | 3.63712 | 0 | 0 | 0 | 0 | 0 | 0 | -3.385243e-05 | 25.27581
2023-11-02 12:19 | 1461.884004 | 23.6002 | 3 | 1 | 3.637147 | 0 | 0 | 0 | 0 | 0 | 0 | -3.136182e-05 | 25.27581
2023-11-02 12:19 | 1461.984304 | 23.7005 | 3 | 1 | 3.637117 | 0 | 0 | 0 | 0 | 0 | 0 | -2.884865e-05 | 25.27581
2023-11-02 12:19 | 1462.084404 | 23.8006 | 3 | 1 | 3.637133 | 0 | 0 | 0 | 0 | 0 | 0 | -1.776942e-05 | 25.27581
2023-11-02 12:19 | 1462.185004 | 23.9012 | 3 | 1 | 3.637058 | 0 | 0 | 0 | 0 | 0 | 0 | -6.634859e-06 | 25.27581
2023-11-02 12:19 | 1462.284404 | 24.0006 | 3 | 1 | 3.637118 | 0 | 0 | 0 | 0 | 0 | 0 | 4.366889e-06 | 25.27581
2023-11-02 12:19 | 1462.383904 | 24.1001 | 3 | 1 | 3.637112 | 0 | 0 | 0 | 0 | 0 | 0 | 1.53797e-05 | 25.27581
2023-11-02 12:19 | 1462.484004 | 24.2002 | 3 | 1 | 3.63707 | 0 | 0 | 0 | 0 | 0 | 0 | 2.645893e-05 | 25.27581
2023-11-02 12:19 | 1462.584004 | 24.3002 | 3 | 1 | 3.637124 | 0 | 0 | 0 | 0 | 0 | 0 | 3.752708e-05 | 25.27581
2023-11-02 12:19 | 1462.684604 | 24.4008 | 3 | 1 | 3.637092 | 0 | 0 | 0 | 0 | 0 | 0 | 4.866165e-05 | 25.27581
2023-11-02 12:19 | 1462.784004 | 24.5002 | 3 | 1 | 3.637094 | 0 | 0 | 0 | 0 | 0 | 0 | 5.96634e-05 | 25.27581
2023-11-02 12:19 | 1462.884004 | 24.6002 | 3 | 1 | 3.637082 | 0 | 0 | 0 | 0 | 0 | 0 | 7.073155e-05 | 25.27581
2023-11-02 12:19 | 1462.983804 | 24.7 | 3 | 1 | 3.637133 | 0 | 0 | 0 | 0 | 0 | 0 | 8.177757e-05 | 25.27581
2023-11-02 12:19 | 1463.083804 | 24.8 | 3 | 1 | 3.63709 | 0 | 0 | 0 | 0 | 0 | 0 | 6.77852e-05 | 25.27581
2023-11-02 12:19 | 1463.184304 | 24.9005 | 3 | 1 | 3.637095 | 0 | 0 | 0 | 0 | 0 | 0 | 5.372287e-05 | 25.27581
2023-11-02 12:19 | 1463.283804 | 25 | 3 | 1 | 3.637163 | 0 | 0 | 0 | 0 | 0 | 0 | 3.980046e-05 | 25.27581
2023-11-02 12:19 | 1463.383804 | 25.1 | 3 | 1 | 3.637146 | 0 | 0 | 0 | 0 | 0 | 0 | 2.580808e-05 | 25.27581
2023-11-02 12:19 | 1463.484004 | 25.2002 | 3 | 1 | 3.637096 | 0 | 0 | 0 | 0 | 0 | 0 | 1.178773e-05 | 25.29845
2023-11-02 12:19 | 1463.584204 | 25.3004 | 3 | 1 | 3.63716 | 0 | 0 | 0 | 0 | 0 | 0 | -2.23263e-06 | 25.29845
2023-11-02 12:19 | 1463.683804 | 25.4 | 3 | 1 | 3.637146 | 0 | 0 | 0 | 0 | 0 | 0 | -1.616903e-05 | 25.29845
2023-11-02 12:19 | 1463.783804 | 25.5 | 3 | 1 | 3.637126 | 0 | 0 | 0 | 0 | 0 | 0 | -3.01614e-05 | 25.29845
2023-11-02 12:19 | 1463.884004 | 25.6002 | 3 | 1 | 3.6371 | 0 | 0 | 0 | 0 | 0 | 0 | -4.418176e-05 | 25.29845
2023-11-02 12:19 | 1463.984004 | 25.7002 | 3 | 1 | 3.637108 | 0 | 0 | 0 | 0 | 0 | 0 | -5.817413e-05 | 25.29845
2023-11-02 12:19 | 1464.084204 | 25.8004 | 3 | 1 | 3.637125 | 0 | 0 | 0 | 0 | 0 | 0 | -4.793064e-05 | 25.29845
2023-11-02 12:19 | 1464.184404 | 25.9006 | 3 | 1 | 3.637127 | 0 | 0 | 0 | 0 | 0 | 0 | -3.768715e-05 | 25.29845
2023-11-02 12:19 | 1464.284004 | 26.0002 | 3 | 1 | 3.637103 | 0 | 0 | 0 | 0 | 0 | 0 | -2.7505e-05 | 25.29845
2023-11-02 12:19 | 1464.384004 | 26.1002 | 3 | 1 | 3.637103 | 0 | 0 | 0 | 0 | 0 | 0 | -1.728195e-05 | 25.29845
2023-11-02 12:19 | 1464.484404 | 26.2006 | 3 | 1 | 3.637148 | 0 | 0 | 0 | 0 | 0 | 0 | -7.018014e-06 | 25.29845
2023-11-02 12:19 | 1464.584604 | 26.3008 | 3 | 1 | 3.637141 | 0 | 0 | 0 | 0 | 0 | 0 | 3.225478e-06 | 25.29845
2023-11-02 12:19 | 1464.684604 | 26.4008 | 3 | 1 | 3.637144 | 0 | 0 | 0 | 0 | 0 | 0 | 1.344852e-05 | 25.29845
2023-11-02 12:19 | 1464.784804 | 26.501 | 3 | 1 | 3.637132 | 0 | 0 | 0 | 0 | 0 | 0 | 2.369202e-05 | 25.29845
2023-11-02 12:19 | 1464.884204 | 26.6004 | 3 | 1 | 3.637141 | 0 | 0 | 0 | 0 | 0 | 0 | 3.385372e-05 | 25.29845
2023-11-02 12:19 | 1464.984504 | 26.7007 | 3 | 1 | 3.637172 | 0 | 0 | 0 | 0 | 0 | 0 | 4.410744e-05 | 25.29845
2023-11-02 12:19 | 1465.084604 | 26.8008 | 3 | 1 | 3.637167 | 0 | 0 | 0 | 0 | 0 | 0 | 4.03829e-05 | 25.29845
2023-11-02 12:19 | 1465.184404 | 26.9006 | 3 | 1 | 3.637182 | 0 | 0 | 0 | 0 | 0 | 0 | 3.666952e-05 | 25.29845
2023-11-02 12:19 | 1465.284404 | 27.0006 | 3 | 1 | 3.637143 | 0 | 0 | 0 | 0 | 0 | 0 | 3.29487e-05 | 25.29845
2023-11-02 12:19 | 1465.383804 | 27.1 | 3 | 1 | 3.637128 | 0 | 0 | 0 | 0 | 0 | 0 | 2.925021e-05 | 25.29845
2023-11-02 12:19 | 1465.483804 | 27.2 | 3 | 1 | 3.637045 | 0 | 0 | 0 | 0 | 0 | 0 | 2.552939e-05 | 25.29845
2023-11-02 12:19 | 1465.584004 | 27.3002 | 3 | 1 | 3.637161 | 0 | 0 | 0 | 0 | 0 | 0 | 2.180113e-05 | 25.29845
2023-11-02 12:19 | 1465.684204 | 27.4004 | 3 | 1 | 3.637155 | 0 | 0 | 0 | 0 | 0 | 0 | 1.807287e-05 | 25.29845
2023-11-02 12:19 | 1465.783804 | 27.5 | 3 | 1 | 3.637185 | 0 | 0 | 0 | 0 | 0 | 0 | 1.436694e-05 | 25.29845
2023-11-02 12:19 | 1465.883804 | 27.6 | 3 | 1 | 3.637176 | 0 | 0 | 0 | 0 | 0 | 0 | 1.064612e-05 | 25.29845
2023-11-02 12:19 | 1465.984104 | 27.7003 | 3 | 1 | 3.637127 | 0 | 0 | 0 | 0 | 0 | 0 | 6.914139e-06 | 25.29845
2023-11-02 12:19 | 1466.084404 | 27.8006 | 3 | 1 | 3.637153 | 0 | 0 | 0 | 0 | 0 | 0 | 3.948583e-06 | 25.29845
2023-11-02 12:19 | 1466.184004 | 27.9002 | 3 | 1 | 3.637185 | 0 | 0 | 0 | 0 | 0 | 0 | 1.003723e-06 | 25.29845
2023-11-02 12:19 | 1466.284204 | 28.0004 | 3 | 1 | 3.637133 | 0 | 0 | 0 | 0 | 0 | 0 | -1.958876e-06 | 25.29845
2023-11-02 12:19 | 1466.384004 | 28.1002 | 3 | 1 | 3.637157 | 0 | 0 | 0 | 0 | 0 | 0 | -4.909649e-06 | 25.25936
2023-11-02 12:19 | 1466.484204 | 28.2004 | 3 | 1 | 3.637168 | 0 | 0 | 0 | 0 | 0 | 0 | -7.872248e-06 | 25.25936
2023-11-02 12:19 | 1466.584204 | 28.3004 | 3 | 1 | 3.637134 | 0 | 0 | 0 | 0 | 0 | 0 | -1.082893e-05 | 25.25936
2023-11-02 12:19 | 1466.684004 | 28.4002 | 3 | 1 | 3.637139 | 0 | 0 | 0 | 0 | 0 | 0 | -1.377971e-05 | 25.25936
2023-11-02 12:19 | 1466.784004 | 28.5002 | 3 | 1 | 3.637179 | 0 | 0 | 0 | 0 | 0 | 0 | -1.673639e-05 | 25.25936
2023-11-02 12:19 | 1466.884304 | 28.6005 | 3 | 1 | 3.637147 | 0 | 0 | 0 | 0 | 0 | 0 | -1.970195e-05 | 25.25936
2023-11-02 12:20 | 1466.984004 | 28.7002 | 3 | 1 | 3.637149 | 0 | 0 | 0 | 0 | 0 | 0 | -2.264977e-05 | 25.25936
2023-11-02 12:20 | 1467.084304 | 28.8005 | 3 | 1 | 3.637145 | 0 | 0 | 0 | 0 | 0 | 0 | -1.751301e-05 | 25.25936
2023-11-02 12:20 | 1467.183704 | 28.8999 | 3 | 1 | 3.637162 | 0 | 0 | 0 | 0 | 0 | 0 | -1.242235e-05 | 25.25936
2023-11-02 12:20 | 1467.283904 | 29.0001 | 3 | 1 | 3.637147 | 0 | 0 | 0 | 0 | 0 | 0 | -7.290716e-06 | 25.25936
2023-11-02 12:20 | 1467.384504 | 29.1007 | 3 | 1 | 3.637145 | 0 | 0 | 0 | 0 | 0 | 0 | -2.138597e-06 | 25.25936
2023-11-02 12:20 | 1467.485304 | 29.2015 | 3 | 1 | 3.637186 | 0 | 0 | 0 | 0 | 0 | 0 | 3.023764e-06 | 25.25936
2023-11-02 12:20 | 1467.584604 | 29.3008 | 3 | 1 | 3.63718 | 0 | 0 | 0 | 0 | 0 | 0 | 8.109305e-06 | 25.25936
2023-11-02 12:20 | 1467.684304 | 29.4005 | 3 | 1 | 3.63715 | 0 | 0 | 0 | 0 | 0 | 0 | 1.321533e-05 | 25.25936
2023-11-02 12:20 | 1467.784304 | 29.5005 | 3 | 1 | 3.637148 | 0 | 0 | 0 | 0 | 0 | 0 | 1.833672e-05 | 25.25936
2023-11-02 12:20 | 1467.883704 | 29.5999 | 3 | 1 | 3.637201 | 0 | 0 | 0 | 0 | 0 | 0 | 2.342738e-05 | 25.25936
2023-11-02 12:20 | 1467.984904 | 29.7011 | 3 | 1 | 3.637231 | 0 | 0 | 0 | 0 | 0 | 0 | 2.861023e-05 | 25.25936
2023-11-02 12:20 | 1468.084404 | 29.8006 | 3 | 1 | 3.637154 | 0 | 0 | 0 | 0 | 0 | 0 | 2.861023e-05 | 25.25936
2023-11-02 12:20 | 1468.184004 | 29.9002 | 3 | 1 | 3.637199 | 0 | 0 | 0 | 0 | 0 | 0 | 2.861023e-05 | 25.25936
2023-11-02 12:20 | 1468.284304 | 30.0005 | 3 | 1 | 3.637144 | 0 | 0 | 0 | 0 | 0 | 0 | 2.861023e-05 | 25.25936
2023-11-02 12:20 | 1468.285404 | 30.0016 | 3 | 1 | 3.637127 | 0 | 0 | 0 | 0 | 0 | 0 | 2.861023e-05 | 25.25936