## Global_Info
TEST REPORT
|  |  | 20231104_w8_EIS326V | Serial Number |  | C:\ArbinSoftware\DataPro\Result\20231104_w8_EIS326V
|  |  | 2024-04-18 | 207487
Channel | Start DateTime | Schedule File Name | Creator | Comments | Software Version | Schedule Version | MASS | Specific Capacity | Capacity | Item ID | Has Aux | Has Specail | Log Aux Data Flag | Log Special Flag
2 | 2023-11-04 14:22 | INR21700_m50T\2nd_life_EIS\EIS_general.sdu |  |  | PV7.0 Build: 181116USB | Schedule Version 7.00.15 | 0 | 0 | 4.85 |  | 1 | 0 | TRUE | TRUE
Note on G2: Click to open file path

## ACIM_Chan2
Device_ID | Test_ID | Channel_ID | Cycle_ID | Step_ID | Pt | Freq | Zmod | Zphz
Gamry_1 | 1026 | 1 | 1 | 2 | 0 | 10019.53 | 0.04717 | 47.29135
Gamry_1 | 1026 | 1 | 1 | 2 | 1 | 7207.031 | 0.0394022 | 41.46717
Gamry_1 | 1026 | 1 | 1 | 2 | 2 | 5150.463 | 0.0337366 | 34.78003
Gamry_1 | 1026 | 1 | 1 | 2 | 3 | 3715.701 | 0.0300672 | 27.86421
Gamry_1 | 1026 | 1 | 1 | 2 | 4 | 2686.738 | 0.0278319 | 21.16699
Gamry_1 | 1026 | 1 | 1 | 2 | 5 | 1933.594 | 0.0266148 | 15.17596
Gamry_1 | 1026 | 1 | 1 | 2 | 6 | 1395.089 | 0.0260812 | 10.33435
Gamry_1 | 1026 | 1 | 1 | 2 | 7 | 1000.702 | 0.0259528 | 6.549364
Gamry_1 | 1026 | 1 | 1 | 2 | 8 | 716.9117 | 0.0260507 | 3.755879
Gamry_1 | 1026 | 1 | 1 | 2 | 9 | 520.8333 | 0.0262528 | 1.814334
Gamry_1 | 1026 | 1 | 1 | 2 | 10 | 372.8693 | 0.0265197 | 0.3557407
Gamry_1 | 1026 | 1 | 1 | 2 | 11 | 269.3965 | 0.0268102 | -0.6652629
Gamry_1 | 1026 | 1 | 1 | 2 | 12 | 193.6983 | 0.0271211 | -1.438403
Gamry_1 | 1026 | 1 | 1 | 2 | 13 | 139.2327 | 0.0274439 | -1.983446
Gamry_1 | 1026 | 1 | 1 | 2 | 14 | 99.734 | 0.0277798 | -2.384474
Gamry_1 | 1026 | 1 | 1 | 2 | 15 | 72.11539 | 0.0281095 | -2.694966
Gamry_1 | 1026 | 1 | 1 | 2 | 16 | 49.86702 | 0.0284946 | -2.939596
Gamry_1 | 1026 | 1 | 1 | 2 | 17 | 37.5 | 0.0287976 | -3.120723
Gamry_1 | 1026 | 1 | 1 | 2 | 18 | 27.25291 | 0.0291356 | -3.302842
Gamry_1 | 1026 | 1 | 1 | 2 | 19 | 19.29012 | 0.0295525 | -3.547919
Gamry_1 | 1026 | 1 | 1 | 2 | 20 | 13.95089 | 0.0299494 | -3.728546
Gamry_1 | 1026 | 1 | 1 | 2 | 21 | 9.9734 | 0.030448 | -3.779237
Gamry_1 | 1026 | 1 | 1 | 2 | 22 | 7.233796 | 0.0309525 | -3.912133
Gamry_1 | 1026 | 1 | 1 | 2 | 23 | 5.196785 | 0.0314485 | -3.867357
Gamry_1 | 1026 | 1 | 1 | 2 | 24 | 3.720238 | 0.0319176 | -3.787828
Gamry_1 | 1026 | 1 | 1 | 2 | 25 | 2.689329 | 0.0323707 | -3.38787
Gamry_1 | 1026 | 1 | 1 | 2 | 26 | 1.929012 | 0.0329098 | -3.179524
Gamry_1 | 1026 | 1 | 1 | 2 | 27 | 1.395089 | 0.0331127 | -2.847755
Gamry_1 | 1026 | 1 | 1 | 2 | 28 | 0.997765 | 0.0334402 | -2.613999
Gamry_1 | 1026 | 1 | 1 | 2 | 29 | 0.7233796 | 0.0336578 | -2.640526
Gamry_1 | 1026 | 1 | 1 | 2 | 30 | 0.5185288 | 0.0338864 | -2.664791
Gamry_1 | 1026 | 1 | 1 | 2 | 31 | 0.3732086 | 0.0341015 | -2.904203
Gamry_1 | 1026 | 1 | 1 | 2 | 32 | 0.2687787 | 0.0343241 | -3.229957
Gamry_1 | 1026 | 1 | 1 | 2 | 33 | 0.1933787 | 0.0346366 | -3.704216
Gamry_1 | 1026 | 1 | 1 | 2 | 34 | 0.1391776 | 0.0349938 | -4.344277
Gamry_1 | 1026 | 1 | 1 | 2 | 35 | 0.1001603 | 0.035465 | -5.198713
Gamry_1 | 1026 | 1 | 1 | 2 | 36 | 0.0719825 | 0.0360659 | -6.116576
Gamry_1 | 1026 | 1 | 1 | 2 | 37 | 0.051807 | 0.036624 | -7.263174
Gamry_1 | 1026 | 1 | 1 | 2 | 38 | 0.0372971 | 0.0373572 | -8.664134
Gamry_1 | 1026 | 1 | 1 | 2 | 39 | 0.0268286 | 0.0381877 | -10.41622
Gamry_1 | 1026 | 1 | 1 | 2 | 40 | 0.0193124 | 0.0391753 | -12.77198
Gamry_1 | 1026 | 1 | 1 | 2 | 41 | 0.0138979 | 0.0405551 | -15.87291
Gamry_1 | 1026 | 1 | 1 | 2 | 42 | 0.0100006 | 0.0426267 | -19.69098
Note on A1: Device_ID
Note on B1: Test_ID
Note on C1: Channel_ID
Note on D1: Cycle_ID
Note on E1: Step_ID
Note on F1: Pt
Note on G1: Freq
Note on H1: Zmod
Note on I1: Zphz

## Channel_2_1
Date_Time | Test_Time(s) | Step_Time(s) | Step_Index | Cycle_Index | Voltage(V) | Current(A) | Charge_Capacity(Ah) | Discharge_Capacity(Ah) | Charge_Energy(Wh) | Discharge_Energy(Wh) | Internal Resistance(Ohm) | dV/dt(V/s) | Aux_Temperature(¡æ)_1
2023-11-04 14:15 | 0.1012 | 0.1009 | 1 | 1 | 3.263079 | 0 | 0 | 0 | 0 | 0 | 0 | 0 | 24.68967
2023-11-04 14:15 | 0.2002 | 0.1999 | 1 | 1 | 3.2633 | 0 | 0 | 0 | 0 | 0 | 0 | 0 | 24.68967
2023-11-04 14:15 | 0.3004 | 0.3001 | 1 | 1 | 3.263086 | 0 | 0 | 0 | 0 | 0 | 0 | 0 | 24.68967
2023-11-04 14:15 | 0.4002 | 0.3999 | 1 | 1 | 3.263171 | 0 | 0 | 0 | 0 | 0 | 0 | 0 | 24.68967
2023-11-04 14:15 | 0.5005 | 0.5002 | 1 | 1 | 3.263221 | 0 | 0 | 0 | 0 | 0 | 0 | 0 | 24.68967
2023-11-04 14:15 | 0.601 | 0.6007 | 1 | 1 | 3.263026 | 0 | 0 | 0 | 0 | 0 | 0 | 0 | 24.68967
2023-11-04 14:15 | 0.7012 | 0.7009 | 1 | 1 | 3.263087 | 0 | 0 | 0 | 0 | 0 | 0 | 0 | 24.68967
2023-11-04 14:15 | 0.8017 | 0.8014 | 1 | 1 | 3.263101 | 0 | 0 | 0 | 0 | 0 | 0 | -1.282865e-07 | 24.68967
2023-11-04 14:15 | 0.9012 | 0.9009 | 1 | 1 | 3.262995 | 0 | 0 | 0 | 0 | 0 | 0 | -2.552965e-07 | 24.68967
2023-11-04 14:15 | 1.0018 | 1.0015 | 1 | 1 | 3.263009 | 0 | 0 | 0 | 0 | 0 | 0 | -3.837106e-07 | 24.68967
2023-11-04 14:15 | 1.0022 | 1.0019 | 1 | 1 | 3.263009 | 0 | 0 | 0 | 0 | 0 | 0 | -3.842212e-07 | 24.68967
2023-11-04 14:15 | 1.021 | 0.0014 | 2 | 1 | 3.263114 | 0 | 0 | 0 | 0 | 0 | 0 | -4.082191e-07 | 24.68967
2023-11-04 14:16 | 61.0214 | 60.0018 | 2 | 1 | 3.263595 | 0 | 0 | 0 | 0 | 0 | 0 | -7.699768e-05 | 24.6909
2023-11-04 14:17 | 121.0227 | 120.0031 | 2 | 1 | 3.269382 | 0 | 0 | 0 | 0 | 0 | 0 | -0.0001535883 | 24.69214
2023-11-04 14:18 | 181.0228 | 180.0032 | 2 | 1 | 3.268684 | 0 | 0 | 0 | 0 | 0 | 0 | -0.0002301774 | 24.69338
2023-11-04 14:19 | 241.0232 | 240.0036 | 2 | 1 | 3.266244 | 0 | 0 | 0 | 0 | 0 | 0 | -0.0003067668 | 24.69462
2023-11-04 14:20 | 301.0249 | 300.0053 | 2 | 1 | 3.260895 | 0 | 0 | 0 | 0 | 0 | 0 | -0.0003833579 | 24.69586
2023-11-04 14:21 | 361.0256 | 360.006 | 2 | 1 | 3.256988 | 0 | 0 | 0 | 0 | 0 | 0 | -0.0004599478 | 24.69709
2023-11-04 14:22 | 421.026 | 420.0064 | 2 | 1 | 3.261363 | 0 | 0 | 0 | 0 | 0 | 0 | -0.0005365372 | 24.69833
2023-11-04 14:23 | 481.026 | 480.0064 | 2 | 1 | 3.262203 | 0 | 0 | 0 | 0 | 0 | 0 | -0.0006131262 | 24.69957
2023-11-04 14:24 | 541.0272 | 540.0076 | 2 | 1 | 3.267585 | 0 | 0 | 0 | 0 | 0 | 0 | -0.0006897167 | 24.70081
2023-11-04 14:25 | 601.0292 | 600.0096 | 2 | 1 | 3.270823 | 0 | 0 | 0 | 0 | 0 | 0 | -0.0007663082 | 24.70204
2023-11-04 14:26 | 661.0303 | 660.0107 | 2 | 1 | 3.267839 | 0 | 0 | 0 | 0 | 0 | 0 | -0.0008428985 | 24.70328
2023-11-04 14:27 | 721.0308 | 720.0112 | 2 | 1 | 3.268351 | 0 | 0 | 0 | 0 | 0 | 0 | -0.0009194881 | 24.70452
2023-11-04 14:28 | 781.0334 | 780.0138 | 2 | 1 | 3.270852 | 0 | 0 | 0 | 0 | 0 | 0 | -0.0009960804 | 24.70576
2023-11-04 14:29 | 841.0339 | 840.0143 | 2 | 1 | 3.26622 | 0 | 0 | 0 | 0 | 0 | 0 | -0.00107267 | 24.70699
2023-11-04 14:30 | 901.0339 | 900.0143 | 2 | 1 | 3.25929 | 0 | 0 | 0 | 0 | 0 | 0 | -0.001149259 | 24.70823
2023-11-04 14:31 | 961.0358 | 960.0162 | 2 | 1 | 3.256825 | 0 | 0 | 0 | 0 | 0 | 0 | -0.00122585 | 24.70947
2023-11-04 14:32 | 1021.0376 | 1020.018 | 2 | 1 | 3.268339 | 0 | 0 | 0 | 0 | 0 | 0 | -0.001302442 | 24.71071
2023-11-04 14:33 | 1081.0408 | 1080.0212 | 2 | 1 | 3.263364 | 0 | 0 | 0 | 0 | 0 | 0 | -0.001379035 | 24.71194
2023-11-04 14:34 | 1141.0423 | 1140.0227 | 2 | 1 | 3.260031 | 0 | 0 | 0 | 0 | 0 | 0 | -0.001455625 | 24.71318
2023-11-04 14:35 | 1201.0428 | 1200.0232 | 2 | 1 | 3.270385 | 0 | 0 | 0 | 0 | 0 | 0 | -0.001532215 | 24.71442
2023-11-04 14:36 | 1261.0433 | 1260.0237 | 2 | 1 | 3.257001 | 0 | 0 | 0 | 0 | 0 | 0 | -0.001608805 | 24.71566
2023-11-04 14:37 | 1321.0452 | 1320.0256 | 2 | 1 | 3.268435 | 0 | 0 | 0 | 0 | 0 | 0 | -0.001685396 | 24.7169
2023-11-04 14:38 | 1381.0468 | 1380.0272 | 2 | 1 | 3.263555 | 0 | 0 | 0 | 0 | 0 | 0 | -0.001761987 | 24.71813
2023-11-04 14:38 | 1383.230424 | 0.0999 | 3 | 1 | 3.262163 | 0 | 0 | 0 | 0 | 0 | 0 | -0.001764774 | 24.71818
2023-11-04 14:38 | 1383.331224 | 0.2007 | 3 | 1 | 3.261974 | 0 | 0 | 0 | 0 | 0 | 0 | -0.001756767 | 24.71818
2023-11-04 14:38 | 1383.431624 | 0.3011 | 3 | 1 | 3.262031 | 0 | 0 | 0 | 0 | 0 | 0 | -0.001748791 | 24.71818
2023-11-04 14:38 | 1383.530624 | 0.4001 | 3 | 1 | 3.262006 | 0 | 0 | 0 | 0 | 0 | 0 | -0.001740926 | 24.71818
2023-11-04 14:38 | 1383.632424 | 0.5019 | 3 | 1 | 3.26211 | 0 | 0 | 0 | 0 | 0 | 0 | -0.001732839 | 24.71818
2023-11-04 14:38 | 1383.731624 | 0.6011 | 3 | 1 | 3.261918 | 0 | 0 | 0 | 0 | 0 | 0 | -0.001724958 | 24.71818
2023-11-04 14:38 | 1383.831824 | 0.7013 | 3 | 1 | 3.262 | 0 | 0 | 0 | 0 | 0 | 0 | -0.001558769 | 24.71818
2023-11-04 14:38 | 1383.930824 | 0.8003 | 3 | 1 | 3.262143 | 0 | 0 | 0 | 0 | 0 | 0 | -0.00139457 | 24.71818
2023-11-04 14:38 | 1384.031424 | 0.9009 | 3 | 1 | 3.261978 | 0 | 0 | 0 | 0 | 0 | 0 | -0.001227718 | 24.71818
2023-11-04 14:38 | 1384.130824 | 1.0003 | 3 | 1 | 3.261815 | 0 | 0 | 0 | 0 | 0 | 0 | -0.001062856 | 24.71818
2023-11-04 14:38 | 1384.231424 | 1.1009 | 3 | 1 | 3.26201 | 0 | 0 | 0 | 0 | 0 | 0 | -0.0008960029 | 24.71818
2023-11-04 14:38 | 1384.331824 | 1.2013 | 3 | 1 | 3.261969 | 0 | 0 | 0 | 0 | 0 | 0 | -0.0007294821 | 24.71818
2023-11-04 14:38 | 1384.432624 | 1.3021 | 3 | 1 | 3.261999 | 0 | 0 | 0 | 0 | 0 | 0 | -0.0005622978 | 24.71818
2023-11-04 14:38 | 1384.530624 | 1.4001 | 3 | 1 | 3.262049 | 0 | 0 | 0 | 0 | 0 | 0 | -0.0003997575 | 24.71818
2023-11-04 14:38 | 1384.630624 | 1.5001 | 3 | 1 | 3.261978 | 0 | 0 | 0 | 0 | 0 | 0 | -0.0002339 | 24.71818
2023-11-04 14:38 | 1384.730824 | 1.6003 | 3 | 1 | 3.261941 | 0 | 0 | 0 | 0 | 0 | 0 | -6.771088e-05 | 24.71818
2023-11-04 14:38 | 1384.831424 | 1.7009 | 3 | 1 | 3.262028 | 0 | 0 | 0 | 0 | 0 | 0 | -6.876621e-05 | 24.71818
2023-11-04 14:38 | 1384.930824 | 1.8003 | 3 | 1 | 3.261979 | 0 | 0 | 0 | 0 | 0 | 0 | -6.980896e-05 | 24.71818
2023-11-04 14:38 | 1385.032624 | 1.9021 | 3 | 1 | 3.261973 | 0 | 0 | 0 | 0 | 0 | 0 | -7.087688e-05 | 24.71818
2023-11-04 14:38 | 1385.132624 | 2.0021 | 3 | 1 | 3.261925 | 0 | 0 | 0 | 0 | 0 | 0 | -7.192593e-05 | 24.71818
2023-11-04 14:38 | 1385.230424 | 2.0999 | 3 | 1 | 3.261978 | 0 | 0 | 0 | 0 | 0 | 0 | -7.295189e-05 | 24.71818
2023-11-04 14:38 | 1385.330624 | 2.2001 | 3 | 1 | 3.262037 | 0 | 0 | 0 | 0 | 0 | 0 | -7.400303e-05 | 24.71818
2023-11-04 14:38 | 1385.432224 | 2.3017 | 3 | 1 | 3.262016 | 0 | 0 | 0 | 0 | 0 | 0 | -7.506886e-05 | 24.71818
2023-11-04 14:38 | 1385.531424 | 2.4009 | 3 | 1 | 3.262015 | 0 | 0 | 0 | 0 | 0 | 0 | -7.61095e-05 | 24.69524
2023-11-04 14:38 | 1385.631424 | 2.5009 | 3 | 1 | 3.261869 | 0 | 0 | 0 | 0 | 0 | 0 | -7.715855e-05 | 24.69524
2023-11-04 14:38 | 1385.730824 | 2.6003 | 3 | 1 | 3.262101 | 0 | 0 | 0 | 0 | 0 | 0 | -7.820129e-05 | 24.69524
2023-11-04 14:38 | 1385.832624 | 2.7021 | 3 | 1 | 3.262069 | 0 | 0 | 0 | 0 | 0 | 0 | -6.308348e-05 | 24.69524
2023-11-04 14:38 | 1385.931824 | 2.8013 | 3 | 1 | 3.262121 | 0 | 0 | 0 | 0 | 0 | 0 | -4.835177e-05 | 24.69524
2023-11-04 14:38 | 1386.030824 | 2.9003 | 3 | 1 | 3.262129 | 0 | 0 | 0 | 0 | 0 | 0 | -3.364977e-05 | 24.69524
2023-11-04 14:38 | 1386.132224 | 3.0017 | 3 | 1 | 3.262026 | 0 | 0 | 0 | 0 | 0 | 0 | -1.859136e-05 | 24.69524
2023-11-04 14:38 | 1386.231424 | 3.1009 | 3 | 1 | 3.261976 | 0 | 0 | 0 | 0 | 0 | 0 | -3.859654e-06 | 24.69524
2023-11-04 14:38 | 1386.330424 | 3.1999 | 3 | 1 | 3.262133 | 0 | 0 | 0 | 0 | 0 | 0 | 1.084235e-05 | 24.69524
2023-11-04 14:38 | 1386.431824 | 3.3013 | 3 | 1 | 3.262004 | 0 | 0 | 0 | 0 | 0 | 0 | 2.590076e-05 | 24.69524
2023-11-04 14:38 | 1386.532024 | 3.4015 | 3 | 1 | 3.261985 | 0 | 0 | 0 | 0 | 0 | 0 | 4.078097e-05 | 24.69524
2023-11-04 14:38 | 1386.630424 | 3.4999 | 3 | 1 | 3.262069 | 0 | 0 | 0 | 0 | 0 | 0 | 5.539387e-05 | 24.69524
2023-11-04 14:38 | 1386.731024 | 3.6005 | 3 | 1 | 3.262085 | 0 | 0 | 0 | 0 | 0 | 0 | 7.033348e-05 | 24.69524
2023-11-04 14:38 | 1386.830424 | 3.6999 | 3 | 1 | 3.261958 | 0 | 0 | 0 | 0 | 0 | 0 | 5.517534e-05 | 24.69524
2023-11-04 14:38 | 1386.930824 | 3.8003 | 3 | 1 | 3.262107 | 0 | 0 | 0 | 0 | 0 | 0 | 3.98647e-05 | 24.69524
2023-11-04 14:38 | 1387.030424 | 3.8999 | 3 | 1 | 3.262048 | 0 | 0 | 0 | 0 | 0 | 0 | 2.467606e-05 | 24.69524
2023-11-04 14:38 | 1387.131824 | 4.0013 | 3 | 1 | 3.261977 | 0 | 0 | 0 | 0 | 0 | 0 | 9.212927e-06 | 24.69524
2023-11-04 14:38 | 1387.230424 | 4.0999 | 3 | 1 | 3.261989 | 0 | 0 | 0 | 0 | 0 | 0 | -5.823218e-06 | 24.69524
2023-11-04 14:38 | 1387.331024 | 4.2005 | 3 | 1 | 3.262016 | 0 | 0 | 0 | 0 | 0 | 0 | -2.116435e-05 | 24.69524
2023-11-04 14:38 | 1387.431224 | 4.3007 | 3 | 1 | 3.262053 | 0 | 0 | 0 | 0 | 0 | 0 | -3.644449e-05 | 24.69524
2023-11-04 14:38 | 1387.531024 | 4.4005 | 3 | 1 | 3.262071 | 0 | 0 | 0 | 0 | 0 | 0 | -5.166363e-05 | 24.69524
2023-11-04 14:38 | 1387.631624 | 4.5011 | 3 | 1 | 3.26201 | 0 | 0 | 0 | 0 | 0 | 0 | -6.700477e-05 | 24.69524
2023-11-04 14:38 | 1387.731624 | 4.6011 | 3 | 1 | 3.261981 | 0 | 0 | 0 | 0 | 0 | 0 | -8.225441e-05 | 24.69524
2023-11-04 14:38 | 1387.830824 | 4.7003 | 3 | 1 | 3.261997 | 0 | 0 | 0 | 0 | 0 | 0 | -7.07317e-05 | 24.69524
2023-11-04 14:38 | 1387.931824 | 4.8013 | 3 | 1 | 3.261944 | 0 | 0 | 0 | 0 | 0 | 0 | -5.899992e-05 | 24.69524
2023-11-04 14:38 | 1388.030424 | 4.8999 | 3 | 1 | 3.262314 | 0 | 0 | 0 | 0 | 0 | 0 | -4.75469e-05 | 24.69524
2023-11-04 14:38 | 1388.132024 | 5.0015 | 3 | 1 | 3.262121 | 0 | 0 | 0 | 0 | 0 | 0 | -3.574542e-05 | 24.69524
2023-11-04 14:38 | 1388.230624 | 5.1001 | 3 | 1 | 3.262102 | 0 | 0 | 0 | 0 | 0 | 0 | -2.429241e-05 | 24.69524
2023-11-04 14:38 | 1388.330424 | 5.1999 | 3 | 1 | 3.262024 | 0 | 0 | 0 | 0 | 0 | 0 | -1.270001e-05 | 24.67595
2023-11-04 14:38 | 1388.430424 | 5.2999 | 3 | 1 | 3.262031 | 0 | 0 | 0 | 0 | 0 | 0 | -1.08438e-06 | 24.67595
2023-11-04 14:38 | 1388.530624 | 5.4001 | 3 | 1 | 3.262132 | 0 | 0 | 0 | 0 | 0 | 0 | 1.055448e-05 | 24.67595
2023-11-04 14:38 | 1388.632424 | 5.5019 | 3 | 1 | 3.261892 | 0 | 0 | 0 | 0 | 0 | 0 | 2.237919e-05 | 24.67595
2023-11-04 14:38 | 1388.731224 | 5.6007 | 3 | 1 | 3.262057 | 0 | 0 | 0 | 0 | 0 | 0 | 3.385544e-05 | 24.67595
2023-11-04 14:38 | 1388.830624 | 5.7001 | 3 | 1 | 3.262073 | 0 | 0 | 0 | 0 | 0 | 0 | 3.075027e-05 | 24.67595
2023-11-04 14:38 | 1388.931424 | 5.8009 | 3 | 1 | 3.262152 | 0 | 0 | 0 | 0 | 0 | 0 | 2.760137e-05 | 24.67595
2023-11-04 14:38 | 1389.031024 | 5.9005 | 3 | 1 | 3.262146 | 0 | 0 | 0 | 0 | 0 | 0 | 2.448996e-05 | 24.67595
2023-11-04 14:38 | 1389.131624 | 6.0011 | 3 | 1 | 3.262094 | 0 | 0 | 0 | 0 | 0 | 0 | 2.134731e-05 | 24.67595
2023-11-04 14:38 | 1389.231024 | 6.1005 | 3 | 1 | 3.262066 | 0 | 0 | 0 | 0 | 0 | 0 | 1.824215e-05 | 24.67595
2023-11-04 14:38 | 1389.331424 | 6.2009 | 3 | 1 | 3.262135 | 0 | 0 | 0 | 0 | 0 | 0 | 1.510574e-05 | 24.67595
2023-11-04 14:38 | 1389.430624 | 6.3001 | 3 | 1 | 3.261965 | 0 | 0 | 0 | 0 | 0 | 0 | 1.200682e-05 | 24.67595
2023-11-04 14:38 | 1389.532424 | 6.4019 | 3 | 1 | 3.261958 | 0 | 0 | 0 | 0 | 0 | 0 | 8.826686e-06 | 24.67595
2023-11-04 14:38 | 1389.631424 | 6.5009 | 3 | 1 | 3.262093 | 0 | 0 | 0 | 0 | 0 | 0 | 5.734017e-06 | 24.67595
2023-11-04 14:38 | 1389.731024 | 6.6005 | 3 | 1 | 3.261971 | 0 | 0 | 0 | 0 | 0 | 0 | 2.622604e-06 | 24.67595
2023-11-04 14:38 | 1389.831224 | 6.7007 | 3 | 1 | 3.262116 | 0 | 0 | 0 | 0 | 0 | 0 | 6.608969e-06 | 24.67595
2023-11-04 14:38 | 1389.932224 | 6.8017 | 3 | 1 | 3.262129 | 0 | 0 | 0 | 0 | 0 | 0 | 1.062716e-05 | 24.67595
2023-11-04 14:38 | 1390.030624 | 6.9001 | 3 | 1 | 3.262101 | 0 | 0 | 0 | 0 | 0 | 0 | 1.454191e-05 | 24.67595
2023-11-04 14:38 | 1390.131024 | 7.0005 | 3 | 1 | 3.26189 | 0 | 0 | 0 | 0 | 0 | 0 | 1.853623e-05 | 24.67595
2023-11-04 14:38 | 1390.232024 | 7.1015 | 3 | 1 | 3.262065 | 0 | 0 | 0 | 0 | 0 | 0 | 2.255443e-05 | 24.67595
2023-11-04 14:38 | 1390.331024 | 7.2005 | 3 | 1 | 3.262192 | 0 | 0 | 0 | 0 | 0 | 0 | 2.649305e-05 | 24.67595
2023-11-04 14:38 | 1390.431624 | 7.3011 | 3 | 1 | 3.261994 | 0 | 0 | 0 | 0 | 0 | 0 | 3.049533e-05 | 24.67595
2023-11-04 14:38 | 1390.531624 | 7.4011 | 3 | 1 | 3.262077 | 0 | 0 | 0 | 0 | 0 | 0 | 3.447374e-05 | 24.67595
2023-11-04 14:38 | 1390.631024 | 7.5005 | 3 | 1 | 3.262082 | 0 | 0 | 0 | 0 | 0 | 0 | 3.842827e-05 | 24.67595
2023-11-04 14:38 | 1390.731824 | 7.6013 | 3 | 1 | 3.262257 | 0 | 0 | 0 | 0 | 0 | 0 | 4.243851e-05 | 24.67595
2023-11-04 14:38 | 1390.831224 | 7.7007 | 3 | 1 | 3.262123 | 0 | 0 | 0 | 0 | 0 | 0 | 3.027859e-05 | 24.67595
2023-11-04 14:38 | 1390.930424 | 7.7999 | 3 | 1 | 3.261846 | 0 | 0 | 0 | 0 | 0 | 0 | 1.814313e-05 | 24.67595
2023-11-04 14:38 | 1391.031024 | 7.9005 | 3 | 1 | 3.262232 | 0 | 0 | 0 | 0 | 0 | 0 | 5.836414e-06 | 24.67595
2023-11-04 14:38 | 1391.131424 | 8.0009 | 3 | 1 | 3.261949 | 0 | 0 | 0 | 0 | 0 | 0 | -6.445839e-06 | 24.67595
2023-11-04 14:38 | 1391.231424 | 8.1009 | 3 | 1 | 3.262064 | 0 | 0 | 0 | 0 | 0 | 0 | -1.867916e-05 | 24.67162
2023-11-04 14:38 | 1391.332624 | 8.2021 | 3 | 1 | 3.262133 | 0 | 0 | 0 | 0 | 0 | 0 | -3.105928e-05 | 24.67162
2023-11-04 14:38 | 1391.430424 | 8.2999 | 3 | 1 | 3.262042 | 0 | 0 | 0 | 0 | 0 | 0 | -4.302346e-05 | 24.67162
2023-11-04 14:38 | 1391.531224 | 8.4007 | 3 | 1 | 3.261979 | 0 | 0 | 0 | 0 | 0 | 0 | -5.535465e-05 | 24.67162
2023-11-04 14:38 | 1391.632024 | 8.5015 | 3 | 1 | 3.262056 | 0 | 0 | 0 | 0 | 0 | 0 | -6.768584e-05 | 24.67162
2023-11-04 14:38 | 1391.731624 | 8.6011 | 3 | 1 | 3.261992 | 0 | 0 | 0 | 0 | 0 | 0 | -7.987022e-05 | 24.67162
2023-11-04 14:38 | 1391.831224 | 8.7007 | 3 | 1 | 3.262203 | 0 | 0 | 0 | 0 | 0 | 0 | -6.508216e-05 | 24.67162
2023-11-04 14:38 | 1391.931424 | 8.8009 | 3 | 1 | 3.262096 | 0 | 0 | 0 | 0 | 0 | 0 | -5.020501e-05 | 24.67162
2023-11-04 14:38 | 1392.031024 | 8.9005 | 3 | 1 | 3.262115 | 0 | 0 | 0 | 0 | 0 | 0 | -3.541695e-05 | 24.67162
2023-11-04 14:38 | 1392.132624 | 9.0021 | 3 | 1 | 3.26206 | 0 | 0 | 0 | 0 | 0 | 0 | -2.033194e-05 | 24.67162
2023-11-04 14:38 | 1392.230624 | 9.1001 | 3 | 1 | 3.262075 | 0 | 0 | 0 | 0 | 0 | 0 | -5.781436e-06 | 24.67162
2023-11-04 14:38 | 1392.331024 | 9.2005 | 3 | 1 | 3.262023 | 0 | 0 | 0 | 0 | 0 | 0 | 9.125407e-06 | 24.67162
2023-11-04 14:38 | 1392.431424 | 9.3009 | 3 | 1 | 3.261961 | 0 | 0 | 0 | 0 | 0 | 0 | 2.403225e-05 | 24.67162
2023-11-04 14:38 | 1392.530824 | 9.4003 | 3 | 1 | 3.26202 | 0 | 0 | 0 | 0 | 0 | 0 | 3.879062e-05 | 24.67162
2023-11-04 14:38 | 1392.631224 | 9.5007 | 3 | 1 | 3.26212 | 0 | 0 | 0 | 0 | 0 | 0 | 5.369746e-05 | 24.67162
2023-11-04 14:38 | 1392.730424 | 9.5999 | 3 | 1 | 3.262165 | 0 | 0 | 0 | 0 | 0 | 0 | 6.842613e-05 | 24.67162
2023-11-04 14:38 | 1392.830424 | 9.6999 | 3 | 1 | 3.262059 | 0 | 0 | 0 | 0 | 0 | 0 | 6.592424e-05 | 24.67162
2023-11-04 14:38 | 1392.931024 | 9.8005 | 3 | 1 | 3.262285 | 0 | 0 | 0 | 0 | 0 | 0 | 6.340733e-05 | 24.67162
2023-11-04 14:38 | 1393.030824 | 9.9003 | 3 | 1 | 3.262085 | 0 | 0 | 0 | 0 | 0 | 0 | 6.091044e-05 | 24.67162
2023-11-04 14:38 | 1393.131424 | 10.0009 | 3 | 1 | 3.261828 | 0 | 0 | 0 | 0 | 0 | 0 | 5.839354e-05 | 24.67162
2023-11-04 14:38 | 1393.230824 | 10.1003 | 3 | 1 | 3.262024 | 0 | 0 | 0 | 0 | 0 | 0 | 5.590665e-05 | 24.67162
2023-11-04 14:38 | 1393.331024 | 10.2005 | 3 | 1 | 3.262171 | 0 | 0 | 0 | 0 | 0 | 0 | 5.339976e-05 | 24.67162
2023-11-04 14:38 | 1393.431624 | 10.3011 | 3 | 1 | 3.262102 | 0 | 0 | 0 | 0 | 0 | 0 | 5.088285e-05 | 24.67162
2023-11-04 14:38 | 1393.531024 | 10.4005 | 3 | 1 | 3.261931 | 0 | 0 | 0 | 0 | 0 | 0 | 4.839597e-05 | 24.67162
2023-11-04 14:38 | 1393.630424 | 10.4999 | 3 | 1 | 3.262133 | 0 | 0 | 0 | 0 | 0 | 0 | 4.590909e-05 | 24.67162
2023-11-04 14:38 | 1393.731024 | 10.6005 | 3 | 1 | 3.262001 | 0 | 0 | 0 | 0 | 0 | 0 | 4.339218e-05 | 24.67162
2023-11-04 14:38 | 1393.831224 | 10.7007 | 3 | 1 | 3.262146 | 0 | 0 | 0 | 0 | 0 | 0 | 5.964357e-05 | 24.67162
2023-11-04 14:38 | 1393.931624 | 10.8011 | 3 | 1 | 3.262136 | 0 | 0 | 0 | 0 | 0 | 0 | 7.59274e-05 | 24.67162
2023-11-04 14:38 | 1394.031024 | 10.9005 | 3 | 1 | 3.26196 | 0 | 0 | 0 | 0 | 0 | 0 | 9.204903e-05 | 24.68402
2023-11-04 14:38 | 1394.131024 | 11.0005 | 3 | 1 | 3.262121 | 0 | 0 | 0 | 0 | 0 | 0 | 0.000108268 | 24.68402
2023-11-04 14:38 | 1394.230424 | 11.0999 | 3 | 1 | 3.262181 | 0 | 0 | 0 | 0 | 0 | 0 | 0.0001243896 | 24.68402
2023-11-04 14:38 | 1394.331024 | 11.2005 | 3 | 1 | 3.262067 | 0 | 0 | 0 | 0 | 0 | 0 | 0.0001407059 | 24.68402
2023-11-04 14:38 | 1394.431624 | 11.3011 | 3 | 1 | 3.262111 | 0 | 0 | 0 | 0 | 0 | 0 | 0.0001570222 | 24.68402
2023-11-04 14:38 | 1394.532224 | 11.4017 | 3 | 1 | 3.26211 | 0 | 0 | 0 | 0 | 0 | 0 | 0.0001733384 | 24.68402
2023-11-04 14:38 | 1394.631424 | 11.5009 | 3 | 1 | 3.262013 | 0 | 0 | 0 | 0 | 0 | 0 | 0.0001894276 | 24.68402
2023-11-04 14:38 | 1394.730624 | 11.6001 | 3 | 1 | 3.262069 | 0 | 0 | 0 | 0 | 0 | 0 | 0.0002055168 | 24.68402
2023-11-04 14:38 | 1394.831024 | 11.7005 | 3 | 1 | 3.262205 | 0 | 0 | 0 | 0 | 0 | 0 | 0.0001708626 | 24.68402
2023-11-04 14:38 | 1394.932424 | 11.8019 | 3 | 1 | 3.262082 | 0 | 0 | 0 | 0 | 0 | 0 | 0.0001358633 | 24.68402
2023-11-04 14:38 | 1395.031224 | 11.9007 | 3 | 1 | 3.262171 | 0 | 0 | 0 | 0 | 0 | 0 | 0.0001017614 | 24.68402
2023-11-04 14:38 | 1395.130724 | 12.0002 | 3 | 1 | 3.262232 | 0 | 0 | 0 | 0 | 0 | 0 | 6.741787e-05 | 24.68402
2023-11-04 14:38 | 1395.231424 | 12.1009 | 3 | 1 | 3.262185 | 0 | 0 | 0 | 0 | 0 | 0 | 3.266015e-05 | 24.68402
2023-11-04 14:38 | 1395.332224 | 12.2017 | 3 | 1 | 3.262014 | 0 | 0 | 0 | 0 | 0 | 0 | -2.132085e-06 | 24.68402
2023-11-04 14:38 | 1395.430424 | 12.2999 | 3 | 1 | 3.262084 | 0 | 0 | 0 | 0 | 0 | 0 | -3.60269e-05 | 24.68402
2023-11-04 14:38 | 1395.531024 | 12.4005 | 3 | 1 | 3.262136 | 0 | 0 | 0 | 0 | 0 | 0 | -7.075011e-05 | 24.68402
2023-11-04 14:38 | 1395.630424 | 12.4999 | 3 | 1 | 3.262147 | 0 | 0 | 0 | 0 | 0 | 0 | -0.0001050591 | 24.68402
2023-11-04 14:38 | 1395.730824 | 12.6003 | 3 | 1 | 3.262031 | 0 | 0 | 0 | 0 | 0 | 0 | -0.0001397133 | 24.68402
2023-11-04 14:38 | 1395.831224 | 12.7007 | 3 | 1 | 3.262062 | 0 | 0 | 0 | 0 | 0 | 0 | -0.0001138371 | 24.68402
2023-11-04 14:38 | 1395.931424 | 12.8009 | 3 | 1 | 3.262109 | 0 | 0 | 0 | 0 | 0 | 0 | -8.801255e-05 | 24.68402
2023-11-04 14:38 | 1396.031024 | 12.9005 | 3 | 1 | 3.262182 | 0 | 0 | 0 | 0 | 0 | 0 | -6.23426e-05 | 24.68402
2023-11-04 14:38 | 1396.131624 | 13.0011 | 3 | 1 | 3.262026 | 0 | 0 | 0 | 0 | 0 | 0 | -3.641491e-05 | 24.68402
2023-11-04 14:38 | 1396.231024 | 13.1005 | 3 | 1 | 3.262069 | 0 | 0 | 0 | 0 | 0 | 0 | -1.07965e-05 | 24.68402
2023-11-04 14:38 | 1396.330424 | 13.1999 | 3 | 1 | 3.262091 | 0 | 0 | 0 | 0 | 0 | 0 | 1.482191e-05 | 24.68402
2023-11-04 14:38 | 1396.430424 | 13.2999 | 3 | 1 | 3.262292 | 0 | 0 | 0 | 0 | 0 | 0 | 4.059496e-05 | 24.68402
2023-11-04 14:38 | 1396.531224 | 13.4007 | 3 | 1 | 3.262075 | 0 | 0 | 0 | 0 | 0 | 0 | 6.657419e-05 | 24.68402
2023-11-04 14:38 | 1396.631424 | 13.5009 | 3 | 1 | 3.261995 | 0 | 0 | 0 | 0 | 0 | 0 | 9.239879e-05 | 24.68402
2023-11-04 14:38 | 1396.730824 | 13.6003 | 3 | 1 | 3.262136 | 0 | 0 | 0 | 0 | 0 | 0 | 0.0001180172 | 24.68402
2023-11-04 14:38 | 1396.831424 | 13.7009 | 3 | 1 | 3.262187 | 0 | 0 | 0 | 0 | 0 | 0 | 8.635213e-05 | 24.67755
2023-11-04 14:38 | 1396.931824 | 13.8013 | 3 | 1 | 3.262233 | 0 | 0 | 0 | 0 | 0 | 0 | 5.475002e-05 | 24.67755
2023-11-04 14:38 | 1397.030624 | 13.9001 | 3 | 1 | 3.262076 | 0 | 0 | 0 | 0 | 0 | 0 | 2.365152e-05 | 24.67755
2023-11-04 14:38 | 1397.132224 | 14.0017 | 3 | 1 | 3.262104 | 0 | 0 | 0 | 0 | 0 | 0 | -8.328305e-06 | 24.67755
2023-11-04 14:38 | 1397.230424 | 14.0999 | 3 | 1 | 3.262154 | 0 | 0 | 0 | 0 | 0 | 0 | -3.923794e-05 | 24.67755
2023-11-04 14:38 | 1397.331224 | 14.2007 | 3 | 1 | 3.261976 | 0 | 0 | 0 | 0 | 0 | 0 | -7.096596e-05 | 24.67755
2023-11-04 14:38 | 1397.431424 | 14.3009 | 3 | 1 | 3.262074 | 0 | 0 | 0 | 0 | 0 | 0 | -0.0001025051 | 24.67755
2023-11-04 14:38 | 1397.530824 | 14.4003 | 3 | 1 | 3.262089 | 0 | 0 | 0 | 0 | 0 | 0 | -0.0001337925 | 24.67755
2023-11-04 14:38 | 1397.631024 | 14.5005 | 3 | 1 | 3.262094 | 0 | 0 | 0 | 0 | 0 | 0 | -0.0001653316 | 24.67755
2023-11-04 14:38 | 1397.731424 | 14.6009 | 3 | 1 | 3.262039 | 0 | 0 | 0 | 0 | 0 | 0 | -0.0001969337 | 24.67755
2023-11-04 14:38 | 1397.832224 | 14.7017 | 3 | 1 | 3.262177 | 0 | 0 | 0 | 0 | 0 | 0 | -0.0001777836 | 24.67755
2023-11-04 14:38 | 1397.930624 | 14.8001 | 3 | 1 | 3.262192 | 0 | 0 | 0 | 0 | 0 | 0 | -0.0001590894 | 24.67755
2023-11-04 14:38 | 1398.030624 | 14.9001 | 3 | 1 | 3.262086 | 0 | 0 | 0 | 0 | 0 | 0 | -0.0001400912 | 24.67755
2023-11-04 14:38 | 1398.132424 | 15.0019 | 3 | 1 | 3.26217 | 0 | 0 | 0 | 0 | 0 | 0 | -0.0001207511 | 24.67755
2023-11-04 14:38 | 1398.230424 | 15.0999 | 3 | 1 | 3.262158 | 0 | 0 | 0 | 0 | 0 | 0 | -0.0001021329 | 24.67755
2023-11-04 14:38 | 1398.332624 | 15.2021 | 3 | 1 | 3.26235 | 0 | 0 | 0 | 0 | 0 | 0 | -8.27168e-05 | 24.67755
2023-11-04 14:38 | 1398.430624 | 15.3001 | 3 | 1 | 3.262215 | 0 | 0 | 0 | 0 | 0 | 0 | -6.40986e-05 | 24.67755
2023-11-04 14:38 | 1398.532024 | 15.4015 | 3 | 1 | 3.262092 | 0 | 0 | 0 | 0 | 0 | 0 | -4.483447e-05 | 24.67755
2023-11-04 14:38 | 1398.631224 | 15.5007 | 3 | 1 | 3.262037 | 0 | 0 | 0 | 0 | 0 | 0 | -2.598829e-05 | 24.67755
2023-11-04 14:38 | 1398.731624 | 15.6011 | 3 | 1 | 3.261992 | 0 | 0 | 0 | 0 | 0 | 0 | -6.914139e-06 | 24.67755
2023-11-04 14:38 | 1398.830624 | 15.7001 | 3 | 1 | 3.26228 | 0 | 0 | 0 | 0 | 0 | 0 | 5.11159e-06 | 24.67755
2023-11-04 14:38 | 1398.930824 | 15.8003 | 3 | 1 | 3.262152 | 0 | 0 | 0 | 0 | 0 | 0 | 1.728308e-05 | 24.67755
2023-11-04 14:38 | 1399.030824 | 15.9003 | 3 | 1 | 3.26222 | 0 | 0 | 0 | 0 | 0 | 0 | 2.943028e-05 | 24.67755
2023-11-04 14:38 | 1399.132424 | 16.0019 | 3 | 1 | 3.262047 | 0 | 0 | 0 | 0 | 0 | 0 | 4.177184e-05 | 24.67755
2023-11-04 14:38 | 1399.232024 | 16.1015 | 3 | 1 | 3.262121 | 0 | 0 | 0 | 0 | 0 | 0 | 5.387045e-05 | 24.67755
2023-11-04 14:38 | 1399.331024 | 16.2005 | 3 | 1 | 3.262162 | 0 | 0 | 0 | 0 | 0 | 0 | 6.589618e-05 | 24.67755
2023-11-04 14:38 | 1399.431424 | 16.3009 | 3 | 1 | 3.262267 | 0 | 0 | 0 | 0 | 0 | 0 | 7.809197e-05 | 24.67755
2023-11-04 14:38 | 1399.531824 | 16.4013 | 3 | 1 | 3.262097 | 0 | 0 | 0 | 0 | 0 | 0 | 9.028776e-05 | 24.67755
2023-11-04 14:38 | 1399.632424 | 16.5019 | 3 | 1 | 3.262153 | 0 | 0 | 0 | 0 | 0 | 0 | 0.0001025078 | 24.67755
2023-11-04 14:38 | 1399.732624 | 16.6021 | 3 | 1 | 3.262131 | 0 | 0 | 0 | 0 | 0 | 0 | 0.0001146793 | 24.73122
2023-11-04 14:38 | 1399.830824 | 16.7003 | 3 | 1 | 3.26218 | 0 | 0 | 0 | 0 | 0 | 0 | 0.0001182452 | 24.73122
2023-11-04 14:38 | 1399.930624 | 16.8001 | 3 | 1 | 3.262026 | 0 | 0 | 0 | 0 | 0 | 0 | 0.0001218692 | 24.73122
2023-11-04 14:38 | 1400.030824 | 16.9003 | 3 | 1 | 3.262131 | 0 | 0 | 0 | 0 | 0 | 0 | 0.0001255076 | 24.73122
2023-11-04 14:38 | 1400.131024 | 17.0005 | 3 | 1 | 3.262181 | 0 | 0 | 0 | 0 | 0 | 0 | 0.0001291461 | 24.73122
2023-11-04 14:38 | 1400.232624 | 17.1021 | 3 | 1 | 3.262072 | 0 | 0 | 0 | 0 | 0 | 0 | 0.0001328355 | 24.73122
2023-11-04 14:38 | 1400.331824 | 17.2013 | 3 | 1 | 3.262148 | 0 | 0 | 0 | 0 | 0 | 0 | 0.0001364376 | 24.73122
2023-11-04 14:38 | 1400.431424 | 17.3009 | 3 | 1 | 3.262207 | 0 | 0 | 0 | 0 | 0 | 0 | 0.0001400543 | 24.73122
2023-11-04 14:38 | 1400.531024 | 17.4005 | 3 | 1 | 3.262198 | 0 | 0 | 0 | 0 | 0 | 0 | 0.000143671 | 24.73122
2023-11-04 14:38 | 1400.630424 | 17.4999 | 3 | 1 | 3.262126 | 0 | 0 | 0 | 0 | 0 | 0 | 0.0001472805 | 24.73122
2023-11-04 14:38 | 1400.730624 | 17.6001 | 3 | 1 | 3.262178 | 0 | 0 | 0 | 0 | 0 | 0 | 0.000150919 | 24.73122
2023-11-04 14:38 | 1400.831024 | 17.7005 | 3 | 1 | 3.262259 | 0 | 0 | 0 | 0 | 0 | 0 | 0.0001401211 | 24.73122
2023-11-04 14:38 | 1400.932224 | 17.8017 | 3 | 1 | 3.262193 | 0 | 0 | 0 | 0 | 0 | 0 | 0.0001292372 | 24.73122
2023-11-04 14:38 | 1401.031024 | 17.9005 | 3 | 1 | 3.262149 | 0 | 0 | 0 | 0 | 0 | 0 | 0.0001186115 | 24.73122
2023-11-04 14:38 | 1401.131024 | 18.0005 | 3 | 1 | 3.262215 | 0 | 0 | 0 | 0 | 0 | 0 | 0.0001078566 | 24.73122
2023-11-04 14:38 | 1401.230424 | 18.0999 | 3 | 1 | 3.262169 | 0 | 0 | 0 | 0 | 0 | 0 | 9.716633e-05 | 24.73122
2023-11-04 14:38 | 1401.331024 | 18.2005 | 3 | 1 | 3.262075 | 0 | 0 | 0 | 0 | 0 | 0 | 8.634697e-05 | 24.73122
2023-11-04 14:38 | 1401.430424 | 18.2999 | 3 | 1 | 3.262161 | 0 | 0 | 0 | 0 | 0 | 0 | 7.565667e-05 | 24.73122
2023-11-04 14:38 | 1401.530624 | 18.4001 | 3 | 1 | 3.262319 | 0 | 0 | 0 | 0 | 0 | 0 | 6.488033e-05 | 24.73122
2023-11-04 14:38 | 1401.631224 | 18.5007 | 3 | 1 | 3.262258 | 0 | 0 | 0 | 0 | 0 | 0 | 5.406097e-05 | 24.73122
2023-11-04 14:38 | 1401.730424 | 18.5999 | 3 | 1 | 3.262335 | 0 | 0 | 0 | 0 | 0 | 0 | 4.339218e-05 | 24.73122
2023-11-04 14:38 | 1401.831024 | 18.7005 | 3 | 1 | 3.262251 | 0 | 0 | 0 | 0 | 0 | 0 | 2.784996e-05 | 24.73122
2023-11-04 14:38 | 1401.930424 | 18.7999 | 3 | 1 | 3.262344 | 0 | 0 | 0 | 0 | 0 | 0 | 1.249313e-05 | 24.73122
2023-11-04 14:38 | 1402.031224 | 18.9007 | 3 | 1 | 3.262144 | 0 | 0 | 0 | 0 | 0 | 0 | -3.079987e-06 | 24.73122
2023-11-04 14:38 | 1402.132624 | 19.0021 | 3 | 1 | 3.262322 | 0 | 0 | 0 | 0 | 0 | 0 | -1.87458e-05 | 24.73122
2023-11-04 14:38 | 1402.230624 | 19.1001 | 3 | 1 | 3.262233 | 0 | 0 | 0 | 0 | 0 | 0 | -3.388634e-05 | 24.73122
2023-11-04 14:38 | 1402.331424 | 19.2009 | 3 | 1 | 3.262142 | 0 | 0 | 0 | 0 | 0 | 0 | -4.945946e-05 | 24.73122
2023-11-04 14:38 | 1402.432824 | 19.3023 | 3 | 1 | 3.262305 | 0 | 0 | 0 | 0 | 0 | 0 | -6.512527e-05 | 24.73122
2023-11-04 14:38 | 1402.530824 | 19.4003 | 3 | 1 | 3.262176 | 0 | 0 | 0 | 0 | 0 | 0 | -8.026581e-05 | 24.71478
2023-11-04 14:38 | 1402.630424 | 19.4999 | 3 | 1 | 3.26218 | 0 | 0 | 0 | 0 | 0 | 0 | -9.565353e-05 | 24.71478
2023-11-04 14:38 | 1402.730424 | 19.5999 | 3 | 1 | 3.262118 | 0 | 0 | 0 | 0 | 0 | 0 | -0.0001111031 | 24.71478
2023-11-04 14:38 | 1402.830624 | 19.7001 | 3 | 1 | 3.262055 | 0 | 0 | 0 | 0 | 0 | 0 | -0.0001128228 | 24.71478
2023-11-04 14:38 | 1402.931424 | 19.8009 | 3 | 1 | 3.262146 | 0 | 0 | 0 | 0 | 0 | 0 | -0.0001145528 | 24.71478
2023-11-04 14:38 | 1403.032424 | 19.9019 | 3 | 1 | 3.262239 | 0 | 0 | 0 | 0 | 0 | 0 | -0.0001162862 | 24.71478
2023-11-04 14:38 | 1403.131824 | 20.0013 | 3 | 1 | 3.262148 | 0 | 0 | 0 | 0 | 0 | 0 | -0.0001179922 | 24.71478
2023-11-04 14:38 | 1403.232424 | 20.1019 | 3 | 1 | 3.262128 | 0 | 0 | 0 | 0 | 0 | 0 | -0.0001197187 | 24.71478
2023-11-04 14:38 | 1403.330424 | 20.1999 | 3 | 1 | 3.262016 | 0 | 0 | 0 | 0 | 0 | 0 | -0.0001214007 | 24.71478
2023-11-04 14:38 | 1403.430824 | 20.3003 | 3 | 1 | 3.262234 | 0 | 0 | 0 | 0 | 0 | 0 | -0.0001231238 | 24.71478
2023-11-04 14:38 | 1403.532224 | 20.4017 | 3 | 1 | 3.262294 | 0 | 0 | 0 | 0 | 0 | 0 | -0.0001248641 | 24.71478
2023-11-04 14:38 | 1403.631424 | 20.5009 | 3 | 1 | 3.262174 | 0 | 0 | 0 | 0 | 0 | 0 | -0.0001265667 | 24.71478
2023-11-04 14:38 | 1403.730624 | 20.6001 | 3 | 1 | 3.262224 | 0 | 0 | 0 | 0 | 0 | 0 | -0.0001282692 | 24.71478
2023-11-04 14:38 | 1403.830624 | 20.7001 | 3 | 1 | 3.262192 | 0 | 0 | 0 | 0 | 0 | 0 | -9.879476e-05 | 24.71478
2023-11-04 14:38 | 1403.932424 | 20.8019 | 3 | 1 | 3.2621 | 0 | 0 | 0 | 0 | 0 | 0 | -6.878979e-05 | 24.71478
2023-11-04 14:38 | 1404.030824 | 20.9003 | 3 | 1 | 3.262076 | 0 | 0 | 0 | 0 | 0 | 0 | -3.978695e-05 | 24.71478
2023-11-04 14:38 | 1404.131024 | 21.0005 | 3 | 1 | 3.262242 | 0 | 0 | 0 | 0 | 0 | 0 | -1.025357e-05 | 24.71478
2023-11-04 14:38 | 1404.231424 | 21.1009 | 3 | 1 | 3.262205 | 0 | 0 | 0 | 0 | 0 | 0 | 1.933876e-05 | 24.71478
2023-11-04 14:38 | 1404.332224 | 21.2017 | 3 | 1 | 3.262278 | 0 | 0 | 0 | 0 | 0 | 0 | 4.904898e-05 | 24.71478
2023-11-04 14:38 | 1404.431424 | 21.3009 | 3 | 1 | 3.262062 | 0 | 0 | 0 | 0 | 0 | 0 | 7.828762e-05 | 24.71478
2023-11-04 14:38 | 1404.530824 | 21.4003 | 3 | 1 | 3.262177 | 0 | 0 | 0 | 0 | 0 | 0 | 0.0001075852 | 24.71478
2023-11-04 14:38 | 1404.632424 | 21.5019 | 3 | 1 | 3.262234 | 0 | 0 | 0 | 0 | 0 | 0 | 0.0001375312 | 24.71478
2023-11-04 14:38 | 1404.730424 | 21.5999 | 3 | 1 | 3.262194 | 0 | 0 | 0 | 0 | 0 | 0 | 0.0001664162 | 24.71478
2023-11-04 14:38 | 1404.830624 | 21.7001 | 3 | 1 | 3.262205 | 0 | 0 | 0 | 0 | 0 | 0 | 0.0001386143 | 24.71478
2023-11-04 14:38 | 1404.930824 | 21.8003 | 3 | 1 | 3.262203 | 0 | 0 | 0 | 0 | 0 | 0 | 0.0001108124 | 24.71478
2023-11-04 14:38 | 1405.031624 | 21.9011 | 3 | 1 | 3.262144 | 0 | 0 | 0 | 0 | 0 | 0 | 8.284409e-05 | 24.71478
2023-11-04 14:38 | 1405.130424 | 21.9999 | 3 | 1 | 3.262218 | 0 | 0 | 0 | 0 | 0 | 0 | 5.543067e-05 | 24.71478
2023-11-04 14:38 | 1405.230424 | 22.0999 | 3 | 1 | 3.262308 | 0 | 0 | 0 | 0 | 0 | 0 | 2.76843e-05 | 24.71478
2023-11-04 14:38 | 1405.331024 | 22.2005 | 3 | 1 | 3.262227 | 0 | 0 | 0 | 0 | 0 | 0 | -2.2855e-07 | 24.71478
2023-11-04 14:38 | 1405.430424 | 22.2999 | 3 | 1 | 3.262391 | 0 | 0 | 0 | 0 | 0 | 0 | -2.780845e-05 | 24.70546
2023-11-04 14:38 | 1405.530424 | 22.3999 | 3 | 1 | 3.262242 | 0 | 0 | 0 | 0 | 0 | 0 | -5.555482e-05 | 24.70546
2023-11-04 14:38 | 1405.630424 | 22.4999 | 3 | 1 | 3.262292 | 0 | 0 | 0 | 0 | 0 | 0 | -8.330119e-05 | 24.70546
2023-11-04 14:38 | 1405.730624 | 22.6001 | 3 | 1 | 3.262286 | 0 | 0 | 0 | 0 | 0 | 0 | -0.0001111031 | 24.70546
2023-11-04 14:38 | 1405.832224 | 22.7017 | 3 | 1 | 3.262199 | 0 | 0 | 0 | 0 | 0 | 0 | -0.000113475 | 24.70546
2023-11-04 14:38 | 1405.931424 | 22.8009 | 3 | 1 | 3.26218 | 0 | 0 | 0 | 0 | 0 | 0 | -0.000115791 | 24.70546
2023-11-04 14:38 | 1406.031024 | 22.9005 | 3 | 1 | 3.26225 | 0 | 0 | 0 | 0 | 0 | 0 | -0.0001181163 | 24.70546
2023-11-04 14:38 | 1406.130424 | 22.9999 | 3 | 1 | 3.262045 | 0 | 0 | 0 | 0 | 0 | 0 | -0.0001204369 | 24.70546
2023-11-04 14:38 | 1406.230424 | 23.0999 | 3 | 1 | 3.262357 | 0 | 0 | 0 | 0 | 0 | 0 | -0.0001227716 | 24.70546
2023-11-04 14:38 | 1406.330424 | 23.1999 | 3 | 1 | 3.262124 | 0 | 0 | 0 | 0 | 0 | 0 | -0.0001251062 | 24.70546
2023-11-04 14:38 | 1406.431224 | 23.3007 | 3 | 1 | 3.262166 | 0 | 0 | 0 | 0 | 0 | 0 | -0.0001274595 | 24.70546
2023-11-04 14:38 | 1406.530824 | 23.4003 | 3 | 1 | 3.26226 | 0 | 0 | 0 | 0 | 0 | 0 | -0.0001297848 | 24.70546
2023-11-04 14:38 | 1406.631424 | 23.5009 | 3 | 1 | 3.261992 | 0 | 0 | 0 | 0 | 0 | 0 | -0.0001321334 | 24.70546
2023-11-04 14:38 | 1406.731424 | 23.6009 | 3 | 1 | 3.26224 | 0 | 0 | 0 | 0 | 0 | 0 | -0.0001344681 | 24.70546
2023-11-04 14:38 | 1406.830424 | 23.6999 | 3 | 1 | 3.262231 | 0 | 0 | 0 | 0 | 0 | 0 | -9.159566e-05 | 24.70546
2023-11-04 14:38 | 1406.930824 | 23.8003 | 3 | 1 | 3.262253 | 0 | 0 | 0 | 0 | 0 | 0 | -4.811696e-05 | 24.70546
2023-11-04 14:38 | 1407.030424 | 23.8999 | 3 | 1 | 3.262288 | 0 | 0 | 0 | 0 | 0 | 0 | -4.984708e-06 | 24.70546
2023-11-04 14:38 | 1407.131424 | 24.0009 | 3 | 1 | 3.262255 | 0 | 0 | 0 | 0 | 0 | 0 | 3.875382e-05 | 24.70546
2023-11-04 14:38 | 1407.231224 | 24.1007 | 3 | 1 | 3.26231 | 0 | 0 | 0 | 0 | 0 | 0 | 8.197269e-05 | 24.70546
2023-11-04 14:38 | 1407.331624 | 24.2011 | 3 | 1 | 3.262147 | 0 | 0 | 0 | 0 | 0 | 0 | 0.0001254514 | 24.70546
2023-11-04 14:38 | 1407.432624 | 24.3021 | 3 | 1 | 3.262313 | 0 | 0 | 0 | 0 | 0 | 0 | 0.0001691899 | 24.70546
2023-11-04 14:38 | 1407.531024 | 24.4005 | 3 | 1 | 3.262217 | 0 | 0 | 0 | 0 | 0 | 0 | 0.0002118025 | 24.70546
2023-11-04 14:38 | 1407.631424 | 24.5009 | 3 | 1 | 3.262246 | 0 | 0 | 0 | 0 | 0 | 0 | 0.0002552812 | 24.70546
2023-11-04 14:38 | 1407.731224 | 24.6007 | 3 | 1 | 3.262295 | 0 | 0 | 0 | 0 | 0 | 0 | 0.0002985001 | 24.70546
2023-11-04 14:38 | 1407.830624 | 24.7001 | 3 | 1 | 3.262269 | 0 | 0 | 0 | 0 | 0 | 0 | 0.0002629661 | 24.70546
2023-11-04 14:38 | 1407.930824 | 24.8003 | 3 | 1 | 3.262153 | 0 | 0 | 0 | 0 | 0 | 0 | 0.0002271461 | 24.70546
2023-11-04 14:38 | 1408.032624 | 24.9021 | 3 | 1 | 3.262386 | 0 | 0 | 0 | 0 | 0 | 0 | 0.0001907541 | 24.70546
2023-11-04 14:38 | 1408.130824 | 25.0003 | 3 | 1 | 3.262368 | 0 | 0 | 0 | 0 | 0 | 0 | 0.0001556491 | 24.70546
2023-11-04 14:38 | 1408.230824 | 25.1003 | 3 | 1 | 3.262435 | 0 | 0 | 0 | 0 | 0 | 0 | 0.0001199006 | 24.69832
2023-11-04 14:38 | 1408.330824 | 25.2003 | 3 | 1 | 3.262273 | 0 | 0 | 0 | 0 | 0 | 0 | 8.415213e-05 | 24.69832
2023-11-04 14:38 | 1408.432624 | 25.3021 | 3 | 1 | 3.262242 | 0 | 0 | 0 | 0 | 0 | 0 | 4.776017e-05 | 24.69832
2023-11-04 14:38 | 1408.530824 | 25.4003 | 3 | 1 | 3.262052 | 0 | 0 | 0 | 0 | 0 | 0 | 1.265516e-05 | 24.69832
2023-11-04 14:38 | 1408.630824 | 25.5003 | 3 | 1 | 3.262216 | 0 | 0 | 0 | 0 | 0 | 0 | -2.309333e-05 | 24.69832
2023-11-04 14:38 | 1408.731624 | 25.6011 | 3 | 1 | 3.262445 | 0 | 0 | 0 | 0 | 0 | 0 | -5.912781e-05 | 24.69832
2023-11-04 14:38 | 1408.830824 | 25.7003 | 3 | 1 | 3.26235 | 0 | 0 | 0 | 0 | 0 | 0 | -4.696627e-05 | 24.69832
2023-11-04 14:38 | 1408.932624 | 25.8021 | 3 | 1 | 3.262268 | 0 | 0 | 0 | 0 | 0 | 0 | -3.448597e-05 | 24.69832
2023-11-04 14:38 | 1409.030624 | 25.9001 | 3 | 1 | 3.262322 | 0 | 0 | 0 | 0 | 0 | 0 | -2.247155e-05 | 24.69832
2023-11-04 14:38 | 1409.130424 | 25.9999 | 3 | 1 | 3.26232 | 0 | 0 | 0 | 0 | 0 | 0 | -1.023645e-05 | 24.69832
2023-11-04 14:38 | 1409.230624 | 26.1001 | 3 | 1 | 3.262175 | 0 | 0 | 0 | 0 | 0 | 0 | 2.04769e-06 | 24.69832
2023-11-04 14:38 | 1409.332224 | 26.2017 | 3 | 1 | 3.262261 | 0 | 0 | 0 | 0 | 0 | 0 | 1.450346e-05 | 24.69832
2023-11-04 14:38 | 1409.431424 | 26.3009 | 3 | 1 | 3.262329 | 0 | 0 | 0 | 0 | 0 | 0 | 2.6665e-05 | 24.69832
2023-11-04 14:38 | 1409.532424 | 26.4019 | 3 | 1 | 3.262288 | 0 | 0 | 0 | 0 | 0 | 0 | 3.904722e-05 | 24.69832
2023-11-04 14:38 | 1409.632224 | 26.5017 | 3 | 1 | 3.262187 | 0 | 0 | 0 | 0 | 0 | 0 | 5.128232e-05 | 24.69832
2023-11-04 14:38 | 1409.731224 | 26.6007 | 3 | 1 | 3.262225 | 0 | 0 | 0 | 0 | 0 | 0 | 6.341934e-05 | 24.69832
2023-11-04 14:38 | 1409.830624 | 26.7001 | 3 | 1 | 3.262266 | 0 | 0 | 0 | 0 | 0 | 0 | 5.848802e-05 | 24.69832
2023-11-04 14:38 | 1409.932224 | 26.8017 | 3 | 1 | 3.262163 | 0 | 0 | 0 | 0 | 0 | 0 | 5.344755e-05 | 24.69832
2023-11-04 14:38 | 1410.032224 | 26.9017 | 3 | 1 | 3.26228 | 0 | 0 | 0 | 0 | 0 | 0 | 4.848646e-05 | 24.69832
2023-11-04 14:38 | 1410.131624 | 27.0011 | 3 | 1 | 3.262267 | 0 | 0 | 0 | 0 | 0 | 0 | 4.355513e-05 | 24.69832
2023-11-04 14:38 | 1410.231024 | 27.1005 | 3 | 1 | 3.2623 | 0 | 0 | 0 | 0 | 0 | 0 | 3.862381e-05 | 24.69832
2023-11-04 14:38 | 1410.330424 | 27.1999 | 3 | 1 | 3.262307 | 0 | 0 | 0 | 0 | 0 | 0 | 3.369249e-05 | 24.69832
2023-11-04 14:38 | 1410.432024 | 27.3015 | 3 | 1 | 3.262209 | 0 | 0 | 0 | 0 | 0 | 0 | 2.865202e-05 | 24.69832
2023-11-04 14:38 | 1410.532624 | 27.4021 | 3 | 1 | 3.262212 | 0 | 0 | 0 | 0 | 0 | 0 | 2.366116e-05 | 24.69832
2023-11-04 14:38 | 1410.631424 | 27.5009 | 3 | 1 | 3.262286 | 0 | 0 | 0 | 0 | 0 | 0 | 1.87596e-05 | 24.69832
2023-11-04 14:38 | 1410.730824 | 27.6003 | 3 | 1 | 3.262281 | 0 | 0 | 0 | 0 | 0 | 0 | 1.382828e-05 | 24.69832
2023-11-04 14:38 | 1410.832824 | 27.7023 | 3 | 1 | 3.262276 | 0 | 0 | 0 | 0 | 0 | 0 | 6.21348e-06 | 24.69832
2023-11-04 14:38 | 1410.931624 | 27.8011 | 3 | 1 | 3.262342 | 0 | 0 | 0 | 0 | 0 | 0 | -1.162422e-06 | 24.69832
2023-11-04 14:38 | 1411.032424 | 27.9019 | 3 | 1 | 3.262181 | 0 | 0 | 0 | 0 | 0 | 0 | -8.687633e-06 | 24.70764
2023-11-04 14:38 | 1411.132624 | 28.0021 | 3 | 1 | 3.262326 | 0 | 0 | 0 | 0 | 0 | 0 | -1.616805e-05 | 24.70764
2023-11-04 14:38 | 1411.232024 | 28.1015 | 3 | 1 | 3.262194 | 0 | 0 | 0 | 0 | 0 | 0 | -2.358875e-05 | 24.70764
2023-11-04 14:38 | 1411.331224 | 28.2007 | 3 | 1 | 3.262404 | 0 | 0 | 0 | 0 | 0 | 0 | -3.099451e-05 | 24.70764
2023-11-04 14:38 | 1411.431424 | 28.3009 | 3 | 1 | 3.262326 | 0 | 0 | 0 | 0 | 0 | 0 | -3.847493e-05 | 24.70764
2023-11-04 14:38 | 1411.531624 | 28.4011 | 3 | 1 | 3.262257 | 0 | 0 | 0 | 0 | 0 | 0 | -4.595535e-05 | 24.70764
2023-11-04 14:38 | 1411.631424 | 28.5009 | 3 | 1 | 3.262371 | 0 | 0 | 0 | 0 | 0 | 0 | -5.34059e-05 | 24.70764
2023-11-04 14:38 | 1411.730424 | 28.5999 | 3 | 1 | 3.262249 | 0 | 0 | 0 | 0 | 0 | 0 | -6.079674e-05 | 24.70764
2023-11-04 14:38 | 1411.832624 | 28.7021 | 3 | 1 | 3.26219 | 0 | 0 | 0 | 0 | 0 | 0 | -5.469177e-05 | 24.70764
2023-11-04 14:38 | 1411.930424 | 28.7999 | 3 | 1 | 3.262365 | 0 | 0 | 0 | 0 | 0 | 0 | -4.884963e-05 | 24.70764
2023-11-04 14:38 | 1412.032424 | 28.9019 | 3 | 1 | 3.262308 | 0 | 0 | 0 | 0 | 0 | 0 | -4.27566e-05 | 24.70764
2023-11-04 14:38 | 1412.130624 | 29.0001 | 3 | 1 | 3.262329 | 0 | 0 | 0 | 0 | 0 | 0 | -3.689057e-05 | 24.70764
2023-11-04 14:38 | 1412.232824 | 29.1023 | 3 | 1 | 3.262322 | 0 | 0 | 0 | 0 | 0 | 0 | -3.07856e-05 | 24.70764
2023-11-04 14:38 | 1412.330824 | 29.2003 | 3 | 1 | 3.262142 | 0 | 0 | 0 | 0 | 0 | 0 | -2.493152e-05 | 24.70764
2023-11-04 14:38 | 1412.431224 | 29.3007 | 3 | 1 | 3.262366 | 0 | 0 | 0 | 0 | 0 | 0 | -1.893407e-05 | 24.70764
2023-11-04 14:38 | 1412.530824 | 29.4003 | 3 | 1 | 3.262366 | 0 | 0 | 0 | 0 | 0 | 0 | -1.298441e-05 | 24.70764
2023-11-04 14:38 | 1412.630424 | 29.4999 | 3 | 1 | 3.262294 | 0 | 0 | 0 | 0 | 0 | 0 | -7.034752e-06 | 24.70764
2023-11-04 14:38 | 1412.732224 | 29.6017 | 3 | 1 | 3.262214 | 0 | 0 | 0 | 0 | 0 | 0 | -9.536743e-07 | 24.70764
2023-11-04 14:38 | 1412.831424 | 29.7009 | 3 | 1 | 3.262231 | 0 | 0 | 0 | 0 | 0 | 0 | -9.536743e-07 | 24.70764
2023-11-04 14:38 | 1412.930824 | 29.8003 | 3 | 1 | 3.262391 | 0 | 0 | 0 | 0 | 0 | 0 | -9.536743e-07 | 24.70764
2023-11-04 14:38 | 1413.030624 | 29.9001 | 3 | 1 | 3.2623 | 0 | 0 | 0 | 0 | 0 | 0 | -9.536743e-07 | 24.70764
2023-11-04 14:38 | 1413.131824 | 30.0013 | 3 | 1 | 3.262427 | 0 | 0 | 0 | 0 | 0 | 0 | -9.536743e-07 | 24.70764
2023-11-04 14:38 | 1413.133224 | 30.0027 | 3 | 1 | 3.262415 | 0 | 0 | 0 | 0 | 0 | 0 | -9.536743e-07 | 24.70764