## Global_Info
TEST REPORT
|  |  | 20231102_w8_EIS363V | Serial Number |  | C:\ArbinSoftware\DataPro\Result\20231102_w8_EIS363V
|  |  | 2024-04-18 | 207487
Channel | Start DateTime | Schedule File Name | Creator | Comments | Software Version | Schedule Version | MASS | Specific Capacity | Capacity | Item ID | Has Aux | Has Specail | Log Aux Data Flag | Log Special Flag
2 | 2023-11-02 10:14 | INR21700_m50T\2nd_life_EIS\EIS_general.sdu |  |  | PV7.0 Build: 181116USB | Schedule Version 7.00.15 | 0 | 0 | 4.85 |  | 1 | 0 | TRUE | TRUE
Note on G2: Click to open file path

## ACIM_Chan2
Device_ID | Test_ID | Channel_ID | Cycle_ID | Step_ID | Pt | Freq | Zmod | Zphz
Gamry_1 | 997 | 1 | 1 | 2 | 0 | 10019.53 | 0.0471805 | 47.46782
Gamry_1 | 997 | 1 | 1 | 2 | 1 | 7207.031 | 0.0393164 | 41.5993
Gamry_1 | 997 | 1 | 1 | 2 | 2 | 5150.463 | 0.0336382 | 34.93027
Gamry_1 | 997 | 1 | 1 | 2 | 3 | 3715.701 | 0.0299296 | 28.01333
Gamry_1 | 997 | 1 | 1 | 2 | 4 | 2686.738 | 0.0276842 | 21.30412
Gamry_1 | 997 | 1 | 1 | 2 | 5 | 1933.594 | 0.0264573 | 15.31401
Gamry_1 | 997 | 1 | 1 | 2 | 6 | 1395.089 | 0.0259293 | 10.48645
Gamry_1 | 997 | 1 | 1 | 2 | 7 | 1000.702 | 0.0258024 | 6.680443
Gamry_1 | 997 | 1 | 1 | 2 | 8 | 716.9117 | 0.0258846 | 3.926257
Gamry_1 | 997 | 1 | 1 | 2 | 9 | 520.8333 | 0.0260662 | 2.002775
Gamry_1 | 997 | 1 | 1 | 2 | 10 | 372.8693 | 0.0263248 | 0.6214912
Gamry_1 | 997 | 1 | 1 | 2 | 11 | 269.3965 | 0.026604 | -0.3431011
Gamry_1 | 997 | 1 | 1 | 2 | 12 | 193.6983 | 0.0268832 | -1.040027
Gamry_1 | 997 | 1 | 1 | 2 | 13 | 139.2327 | 0.0271492 | -1.486193
Gamry_1 | 997 | 1 | 1 | 2 | 14 | 99.734 | 0.0274604 | -1.814014
Gamry_1 | 997 | 1 | 1 | 2 | 15 | 72.11539 | 0.0277287 | -2.078532
Gamry_1 | 997 | 1 | 1 | 2 | 16 | 49.86702 | 0.0280685 | -2.189415
Gamry_1 | 997 | 1 | 1 | 2 | 17 | 37.5 | 0.0283164 | -2.209319
Gamry_1 | 997 | 1 | 1 | 2 | 18 | 27.25291 | 0.0285692 | -2.221525
Gamry_1 | 997 | 1 | 1 | 2 | 19 | 19.29012 | 0.0288676 | -2.068257
Gamry_1 | 997 | 1 | 1 | 2 | 20 | 13.95089 | 0.0290874 | -2.010589
Gamry_1 | 997 | 1 | 1 | 2 | 21 | 9.9734 | 0.0293671 | -1.850304
Gamry_1 | 997 | 1 | 1 | 2 | 22 | 7.233796 | 0.029443 | -1.545467
Gamry_1 | 997 | 1 | 1 | 2 | 23 | 5.196785 | 0.0296527 | -1.485433
Gamry_1 | 997 | 1 | 1 | 2 | 24 | 3.720238 | 0.0297639 | -1.399266
Gamry_1 | 997 | 1 | 1 | 2 | 25 | 2.689329 | 0.0298002 | -1.424247
Gamry_1 | 997 | 1 | 1 | 2 | 26 | 1.929012 | 0.0299944 | -1.057105
Gamry_1 | 997 | 1 | 1 | 2 | 27 | 1.395089 | 0.0300601 | -1.299311
Gamry_1 | 997 | 1 | 1 | 2 | 28 | 0.997765 | 0.0302193 | -1.191575
Gamry_1 | 997 | 1 | 1 | 2 | 29 | 0.7233796 | 0.0302824 | -1.387126
Gamry_1 | 997 | 1 | 1 | 2 | 30 | 0.5185288 | 0.0303432 | -1.508601
Gamry_1 | 997 | 1 | 1 | 2 | 31 | 0.3732086 | 0.0305092 | -1.638352
Gamry_1 | 997 | 1 | 1 | 2 | 32 | 0.2687787 | 0.0306315 | -1.886138
Gamry_1 | 997 | 1 | 1 | 2 | 33 | 0.1933787 | 0.0308067 | -2.200899
Gamry_1 | 997 | 1 | 1 | 2 | 34 | 0.1391776 | 0.031013 | -2.575325
Gamry_1 | 997 | 1 | 1 | 2 | 35 | 0.1001603 | 0.0312443 | -3.099231
Gamry_1 | 997 | 1 | 1 | 2 | 36 | 0.0719825 | 0.0315687 | -3.675071
Gamry_1 | 997 | 1 | 1 | 2 | 37 | 0.051807 | 0.0318743 | -4.429142
Gamry_1 | 997 | 1 | 1 | 2 | 38 | 0.0372971 | 0.0323021 | -5.274236
Gamry_1 | 997 | 1 | 1 | 2 | 39 | 0.0268286 | 0.0328392 | -6.290918
Gamry_1 | 997 | 1 | 1 | 2 | 40 | 0.0193124 | 0.0334798 | -7.469912
Gamry_1 | 997 | 1 | 1 | 2 | 41 | 0.0138979 | 0.0342544 | -8.899683
Gamry_1 | 997 | 1 | 1 | 2 | 42 | 0.0100006 | 0.0352546 | -10.6947
Note on A1: Device_ID
Note on B1: Test_ID
Note on C1: Channel_ID
Note on D1: Cycle_ID
Note on E1: Step_ID
Note on F1: Pt
Note on G1: Freq
Note on H1: Zmod
Note on I1: Zphz

## Channel_2_1
Date_Time | Test_Time(s) | Step_Time(s) | Step_Index | Cycle_Index | Voltage(V) | Current(A) | Charge_Capacity(Ah) | Discharge_Capacity(Ah) | Charge_Energy(Wh) | Discharge_Energy(Wh) | Internal Resistance(Ohm) | dV/dt(V/s) | Aux_Temperature(¡æ)_1
2023-11-02 10:07 | 0.1002 | 0.1 | 1 | 1 | 3.636839 | 0 | 0 | 0 | 0 | 0 | 0 | 0 | 24.69028
2023-11-02 10:07 | 0.2018 | 0.2016 | 1 | 1 | 3.636999 | 0 | 0 | 0 | 0 | 0 | 0 | -7.78421e-08 | 24.69028
2023-11-02 10:07 | 0.301 | 0.3008 | 1 | 1 | 3.63682 | 0 | 0 | 0 | 0 | 0 | 0 | -1.538454e-07 | 24.69028
2023-11-02 10:07 | 0.4018 | 0.4016 | 1 | 1 | 3.636928 | 0 | 0 | 0 | 0 | 0 | 0 | -2.310746e-07 | 24.69028
2023-11-02 10:07 | 0.5002 | 0.5 | 1 | 1 | 3.636937 | 0 | 0 | 0 | 0 | 0 | 0 | -3.064649e-07 | 24.69028
2023-11-02 10:07 | 0.6006 | 0.6004 | 1 | 1 | 3.636901 | 0 | 0 | 0 | 0 | 0 | 0 | -3.833876e-07 | 24.69028
2023-11-02 10:07 | 0.7008 | 0.7006 | 1 | 1 | 3.63694 | 0 | 0 | 0 | 0 | 0 | 0 | -4.601571e-07 | 24.69028
2023-11-02 10:07 | 0.8014 | 0.8012 | 1 | 1 | 3.637043 | 0 | 0 | 0 | 0 | 0 | 0 | -5.37233e-07 | 24.69028
2023-11-02 10:07 | 0.9008 | 0.9006 | 1 | 1 | 3.636764 | 0 | 0 | 0 | 0 | 0 | 0 | -6.133896e-07 | 24.69028
2023-11-02 10:07 | 1.0012 | 1.001 | 1 | 1 | 3.636863 | 0 | 0 | 0 | 0 | 0 | 0 | -6.903123e-07 | 24.69028
2023-11-02 10:07 | 1.0014 | 1.0012 | 1 | 1 | 3.636861 | 0 | 0 | 0 | 0 | 0 | 0 | -6.904655e-07 | 24.69028
2023-11-02 10:07 | 1.0225 | 0.0025 | 2 | 1 | 3.63678 | 0 | 0 | 0 | 0 | 0 | 0 | -7.066315e-07 | 24.69028
2023-11-02 10:08 | 61.0228 | 60.0028 | 2 | 1 | 3.632852 | 0 | 0 | 0 | 0 | 0 | 0 | -4.66766e-05 | 24.69122
2023-11-02 10:09 | 121.0254 | 120.0054 | 2 | 1 | 3.644515 | 0 | 0 | 0 | 0 | 0 | 0 | -9.264834e-05 | 24.69217
2023-11-02 10:10 | 181.0266 | 180.0066 | 2 | 1 | 3.641355 | 0 | 0 | 0 | 0 | 0 | 0 | -0.000138619 | 24.69312
2023-11-02 10:11 | 241.0277 | 240.0077 | 2 | 1 | 3.640879 | 0 | 0 | 0 | 0 | 0 | 0 | -0.0001845896 | 24.69407
2023-11-02 10:12 | 301.029 | 300.009 | 2 | 1 | 3.634096 | 0 | 0 | 0 | 0 | 0 | 0 | -0.0002305603 | 24.69502
2023-11-02 10:13 | 361.0296 | 360.0096 | 2 | 1 | 3.64113 | 0 | 0 | 0 | 0 | 0 | 0 | -0.0002765305 | 24.69596
2023-11-02 10:14 | 421.0306 | 420.0106 | 2 | 1 | 3.631869 | 0 | 0 | 0 | 0 | 0 | 0 | -0.000322501 | 24.69691
2023-11-02 10:15 | 481.0314 | 480.0114 | 2 | 1 | 3.643804 | 0 | 0 | 0 | 0 | 0 | 0 | -0.0003684714 | 24.69786
2023-11-02 10:16 | 541.0338 | 540.0138 | 2 | 1 | 3.634937 | 0 | 0 | 0 | 0 | 0 | 0 | -0.000414443 | 24.69881
2023-11-02 10:17 | 601.0345 | 600.0145 | 2 | 1 | 3.642584 | 0 | 0 | 0 | 0 | 0 | 0 | -0.0004604132 | 24.69975
2023-11-02 10:18 | 661.0354 | 660.0154 | 2 | 1 | 3.636113 | 0 | 0 | 0 | 0 | 0 | 0 | -0.0005063837 | 24.7007
2023-11-02 10:19 | 721.0361 | 720.0161 | 2 | 1 | 3.630904 | 0 | 0 | 0 | 0 | 0 | 0 | -0.000552354 | 24.70165
2023-11-02 10:20 | 781.0386 | 780.0186 | 2 | 1 | 3.631927 | 0 | 0 | 0 | 0 | 0 | 0 | -0.0005983256 | 24.7026
2023-11-02 10:21 | 841.0423 | 840.0223 | 2 | 1 | 3.630718 | 0 | 0 | 0 | 0 | 0 | 0 | -0.0006442982 | 24.70354
2023-11-02 10:22 | 901.0436 | 900.0236 | 2 | 1 | 3.635663 | 0 | 0 | 0 | 0 | 0 | 0 | -0.0006902689 | 24.70449
2023-11-02 10:23 | 961.0447 | 960.0247 | 2 | 1 | 3.642512 | 0 | 0 | 0 | 0 | 0 | 0 | -0.0007362395 | 24.70544
2023-11-02 10:24 | 1021.0468 | 1020.0268 | 2 | 1 | 3.644534 | 0 | 0 | 0 | 0 | 0 | 0 | -0.0007822109 | 24.70639
2023-11-02 10:25 | 1081.0486 | 1080.0286 | 2 | 1 | 3.638585 | 0 | 0 | 0 | 0 | 0 | 0 | -0.000828182 | 24.70733
2023-11-02 10:26 | 1141.0486 | 1140.0286 | 2 | 1 | 3.63264 | 0 | 0 | 0 | 0 | 0 | 0 | -0.0008741517 | 24.70828
2023-11-02 10:27 | 1201.0498 | 1200.0298 | 2 | 1 | 3.644518 | 0 | 0 | 0 | 0 | 0 | 0 | -0.0009201224 | 24.70923
2023-11-02 10:28 | 1261.0521 | 1260.0321 | 2 | 1 | 3.631384 | 0 | 0 | 0 | 0 | 0 | 0 | -0.0009660939 | 24.71018
2023-11-02 10:29 | 1321.0535 | 1320.0335 | 2 | 1 | 3.641038 | 0 | 0 | 0 | 0 | 0 | 0 | -0.001012065 | 24.71112
2023-11-02 10:30 | 1381.0546 | 1380.0346 | 2 | 1 | 3.638479 | 0 | 0 | 0 | 0 | 0 | 0 | -0.001058035 | 24.71207
2023-11-02 10:31 | 1441.0574 | 1440.0374 | 2 | 1 | 3.632778 | 0 | 0 | 0 | 0 | 0 | 0 | -0.001104007 | 24.71302
2023-11-02 10:32 | 1480.09828 | 0.1003 | 3 | 1 | 3.63653 | 0 | 0 | 0 | 0 | 0 | 0 | -0.001133919 | 24.67068
2023-11-02 10:32 | 1480.19868 | 0.2007 | 3 | 1 | 3.636464 | 0 | 0 | 0 | 0 | 0 | 0 | -0.001021441 | 24.67068
2023-11-02 10:32 | 1480.29828 | 0.3003 | 3 | 1 | 3.63654 | 0 | 0 | 0 | 0 | 0 | 0 | -0.0009098587 | 24.67068
2023-11-02 10:32 | 1480.40008 | 0.4021 | 3 | 1 | 3.636617 | 0 | 0 | 0 | 0 | 0 | 0 | -0.0007958122 | 24.67068
2023-11-02 10:32 | 1480.49928 | 0.5013 | 3 | 1 | 3.636555 | 0 | 0 | 0 | 0 | 0 | 0 | -0.0006846784 | 24.67068
2023-11-02 10:32 | 1480.59828 | 0.6003 | 3 | 1 | 3.636463 | 0 | 0 | 0 | 0 | 0 | 0 | -0.0005737687 | 24.67068
2023-11-02 10:32 | 1480.69808 | 0.7001 | 3 | 1 | 3.636557 | 0 | 0 | 0 | 0 | 0 | 0 | -0.0004619627 | 24.67068
2023-11-02 10:32 | 1480.79968 | 0.8017 | 3 | 1 | 3.636512 | 0 | 0 | 0 | 0 | 0 | 0 | -0.0003481402 | 24.67068
2023-11-02 10:32 | 1480.89908 | 0.9011 | 3 | 1 | 3.636516 | 0 | 0 | 0 | 0 | 0 | 0 | -0.0002367824 | 24.67068
2023-11-02 10:32 | 1480.99868 | 1.0007 | 3 | 1 | 3.636607 | 0 | 0 | 0 | 0 | 0 | 0 | -0.0001252005 | 24.67068
2023-11-02 10:32 | 1481.09788 | 1.0999 | 3 | 1 | 3.636534 | 0 | 0 | 0 | 0 | 0 | 0 | -1.40667e-05 | 24.67068
2023-11-02 10:32 | 1481.19948 | 1.2015 | 3 | 1 | 3.636538 | 0 | 0 | 0 | 0 | 0 | 0 | -1.184038e-05 | 24.67068
2023-11-02 10:32 | 1481.29808 | 1.3001 | 3 | 1 | 3.636499 | 0 | 0 | 0 | 0 | 0 | 0 | -9.679794e-06 | 24.67068
2023-11-02 10:32 | 1481.39968 | 1.4017 | 3 | 1 | 3.636618 | 0 | 0 | 0 | 0 | 0 | 0 | -7.453474e-06 | 24.6502
2023-11-02 10:32 | 1481.49988 | 1.5019 | 3 | 1 | 3.636543 | 0 | 0 | 0 | 0 | 0 | 0 | -5.257832e-06 | 24.6502
2023-11-02 10:32 | 1481.59808 | 1.6001 | 3 | 1 | 3.636503 | 0 | 0 | 0 | 0 | 0 | 0 | -3.106015e-06 | 24.6502
2023-11-02 10:32 | 1481.69828 | 1.7003 | 3 | 1 | 3.636416 | 0 | 0 | 0 | 0 | 0 | 0 | -9.103731e-07 | 24.6502
2023-11-02 10:32 | 1481.79868 | 1.8007 | 3 | 1 | 3.636391 | 0 | 0 | 0 | 0 | 0 | 0 | 1.289652e-06 | 24.6502
2023-11-02 10:32 | 1481.90008 | 1.9021 | 3 | 1 | 3.636569 | 0 | 0 | 0 | 0 | 0 | 0 | 3.511589e-06 | 24.6502
2023-11-02 10:32 | 1481.99948 | 2.0015 | 3 | 1 | 3.636531 | 0 | 0 | 0 | 0 | 0 | 0 | 5.689701e-06 | 24.6502
2023-11-02 10:32 | 1482.09888 | 2.1009 | 3 | 1 | 3.636593 | 0 | 0 | 0 | 0 | 0 | 0 | 7.867813e-06 | 24.6502
2023-11-02 10:32 | 1482.19968 | 2.2017 | 3 | 1 | 3.636553 | 0 | 0 | 0 | 0 | 0 | 0 | 1.399e-05 | 24.6502
2023-11-02 10:32 | 1482.29788 | 2.2999 | 3 | 1 | 3.636561 | 0 | 0 | 0 | 0 | 0 | 0 | 1.995428e-05 | 24.6502
2023-11-02 10:32 | 1482.39848 | 2.4005 | 3 | 1 | 3.636545 | 0 | 0 | 0 | 0 | 0 | 0 | 2.606432e-05 | 24.6502
2023-11-02 10:32 | 1482.49808 | 2.5001 | 3 | 1 | 3.636659 | 0 | 0 | 0 | 0 | 0 | 0 | 3.211362e-05 | 24.6502
2023-11-02 10:32 | 1482.59868 | 2.6007 | 3 | 1 | 3.636637 | 0 | 0 | 0 | 0 | 0 | 0 | 3.822367e-05 | 24.6502
2023-11-02 10:32 | 1482.69888 | 2.7009 | 3 | 1 | 3.636536 | 0 | 0 | 0 | 0 | 0 | 0 | 4.430941e-05 | 24.6502
2023-11-02 10:32 | 1482.79848 | 2.8005 | 3 | 1 | 3.636656 | 0 | 0 | 0 | 0 | 0 | 0 | 5.035872e-05 | 24.6502
2023-11-02 10:32 | 1482.89888 | 2.9009 | 3 | 1 | 3.636643 | 0 | 0 | 0 | 0 | 0 | 0 | 5.645661e-05 | 24.6502
2023-11-02 10:32 | 1482.99828 | 3.0003 | 3 | 1 | 3.636508 | 0 | 0 | 0 | 0 | 0 | 0 | 6.249377e-05 | 24.6502
2023-11-02 10:32 | 1483.09988 | 3.1019 | 3 | 1 | 3.636576 | 0 | 0 | 0 | 0 | 0 | 0 | 6.866455e-05 | 24.6502
2023-11-02 10:32 | 1483.19928 | 3.2013 | 3 | 1 | 3.636624 | 0 | 0 | 0 | 0 | 0 | 0 | 6.65045e-05 | 24.6502
2023-11-02 10:32 | 1483.29828 | 3.3003 | 3 | 1 | 3.636577 | 0 | 0 | 0 | 0 | 0 | 0 | 6.435315e-05 | 24.6502
2023-11-02 10:32 | 1483.39848 | 3.4005 | 3 | 1 | 3.636534 | 0 | 0 | 0 | 0 | 0 | 0 | 6.217572e-05 | 24.6502
2023-11-02 10:32 | 1483.49888 | 3.5009 | 3 | 1 | 3.63651 | 0 | 0 | 0 | 0 | 0 | 0 | 5.999394e-05 | 24.6502
2023-11-02 10:32 | 1483.59828 | 3.6003 | 3 | 1 | 3.636554 | 0 | 0 | 0 | 0 | 0 | 0 | 5.783389e-05 | 24.6502
2023-11-02 10:32 | 1483.69828 | 3.7003 | 3 | 1 | 3.636653 | 0 | 0 | 0 | 0 | 0 | 0 | 5.56608e-05 | 24.6502
2023-11-02 10:32 | 1483.79868 | 3.8007 | 3 | 1 | 3.636564 | 0 | 0 | 0 | 0 | 0 | 0 | 5.347903e-05 | 24.6502
2023-11-02 10:32 | 1483.89848 | 3.9005 | 3 | 1 | 3.636622 | 0 | 0 | 0 | 0 | 0 | 0 | 5.131029e-05 | 24.6502
2023-11-02 10:32 | 1483.99908 | 4.0011 | 3 | 1 | 3.636521 | 0 | 0 | 0 | 0 | 0 | 0 | 4.912416e-05 | 24.6502
2023-11-02 10:32 | 1484.09828 | 4.1003 | 3 | 1 | 3.636512 | 0 | 0 | 0 | 0 | 0 | 0 | 4.696846e-05 | 24.6502
2023-11-02 10:32 | 1484.19868 | 4.2007 | 3 | 1 | 3.636385 | 0 | 0 | 0 | 0 | 0 | 0 | 5.453414e-05 | 24.6502
2023-11-02 10:32 | 1484.29888 | 4.3009 | 3 | 1 | 3.636597 | 0 | 0 | 0 | 0 | 0 | 0 | 6.208474e-05 | 24.62846
2023-11-02 10:32 | 1484.39808 | 4.4001 | 3 | 1 | 3.63664 | 0 | 0 | 0 | 0 | 0 | 0 | 6.955999e-05 | 24.62846
2023-11-02 10:32 | 1484.49828 | 4.5003 | 3 | 1 | 3.636589 | 0 | 0 | 0 | 0 | 0 | 0 | 7.71106e-05 | 24.62846
2023-11-02 10:32 | 1484.59868 | 4.6007 | 3 | 1 | 3.636581 | 0 | 0 | 0 | 0 | 0 | 0 | 8.467627e-05 | 24.62846
2023-11-02 10:32 | 1484.69888 | 4.7009 | 3 | 1 | 3.636524 | 0 | 0 | 0 | 0 | 0 | 0 | 9.222688e-05 | 24.62846
2023-11-02 10:32 | 1484.79808 | 4.8001 | 3 | 1 | 3.636526 | 0 | 0 | 0 | 0 | 0 | 0 | 9.970213e-05 | 24.62846
2023-11-02 10:32 | 1484.89888 | 4.9009 | 3 | 1 | 3.636521 | 0 | 0 | 0 | 0 | 0 | 0 | 0.0001072979 | 24.62846
2023-11-02 10:32 | 1484.99908 | 5.0011 | 3 | 1 | 3.636627 | 0 | 0 | 0 | 0 | 0 | 0 | 0.0001148486 | 24.62846
2023-11-02 10:32 | 1485.09808 | 5.1001 | 3 | 1 | 3.636553 | 0 | 0 | 0 | 0 | 0 | 0 | 0.0001223087 | 24.62846
2023-11-02 10:32 | 1485.19878 | 5.2008 | 3 | 1 | 3.636538 | 0 | 0 | 0 | 0 | 0 | 0 | 0.000111143 | 24.62846
2023-11-02 10:32 | 1485.29928 | 5.3013 | 3 | 1 | 3.636627 | 0 | 0 | 0 | 0 | 0 | 0 | 9.999941e-05 | 24.62846
2023-11-02 10:32 | 1485.39848 | 5.4005 | 3 | 1 | 3.636769 | 0 | 0 | 0 | 0 | 0 | 0 | 8.899999e-05 | 24.62846
2023-11-02 10:32 | 1485.49788 | 5.4999 | 3 | 1 | 3.63665 | 0 | 0 | 0 | 0 | 0 | 0 | 7.797839e-05 | 24.62846
2023-11-02 10:32 | 1485.59788 | 5.5999 | 3 | 1 | 3.636557 | 0 | 0 | 0 | 0 | 0 | 0 | 6.689026e-05 | 24.62846
2023-11-02 10:32 | 1485.69808 | 5.7001 | 3 | 1 | 3.636655 | 0 | 0 | 0 | 0 | 0 | 0 | 5.577995e-05 | 24.62846
2023-11-02 10:32 | 1485.79848 | 5.8005 | 3 | 1 | 3.636514 | 0 | 0 | 0 | 0 | 0 | 0 | 4.464747e-05 | 24.62846
2023-11-02 10:32 | 1485.89868 | 5.9007 | 3 | 1 | 3.636638 | 0 | 0 | 0 | 0 | 0 | 0 | 3.353717e-05 | 24.62846
2023-11-02 10:32 | 1485.99928 | 6.0013 | 3 | 1 | 3.636613 | 0 | 0 | 0 | 0 | 0 | 0 | 2.238251e-05 | 24.62846
2023-11-02 10:32 | 1486.10008 | 6.1021 | 3 | 1 | 3.636642 | 0 | 0 | 0 | 0 | 0 | 0 | 1.120567e-05 | 24.62846
2023-11-02 10:32 | 1486.19808 | 6.2001 | 3 | 1 | 3.636591 | 0 | 0 | 0 | 0 | 0 | 0 | 1.801306e-05 | 24.62846
2023-11-02 10:32 | 1486.29888 | 6.3009 | 3 | 1 | 3.63676 | 0 | 0 | 0 | 0 | 0 | 0 | 2.501495e-05 | 24.62846
2023-11-02 10:32 | 1486.39908 | 6.4011 | 3 | 1 | 3.636692 | 0 | 0 | 0 | 0 | 0 | 0 | 3.197516e-05 | 24.62846
2023-11-02 10:32 | 1486.49828 | 6.5003 | 3 | 1 | 3.636647 | 0 | 0 | 0 | 0 | 0 | 0 | 3.88659e-05 | 24.62846
2023-11-02 10:32 | 1486.59848 | 6.6005 | 3 | 1 | 3.63661 | 0 | 0 | 0 | 0 | 0 | 0 | 4.582611e-05 | 24.62846
2023-11-02 10:32 | 1486.69948 | 6.7015 | 3 | 1 | 3.636527 | 0 | 0 | 0 | 0 | 0 | 0 | 5.284189e-05 | 24.62846
2023-11-02 10:32 | 1486.80008 | 6.8021 | 3 | 1 | 3.636606 | 0 | 0 | 0 | 0 | 0 | 0 | 5.982989e-05 | 24.62846
2023-11-02 10:32 | 1486.89808 | 6.9001 | 3 | 1 | 3.636623 | 0 | 0 | 0 | 0 | 0 | 0 | 6.663728e-05 | 24.62846
2023-11-02 10:32 | 1486.99848 | 7.0005 | 3 | 1 | 3.636544 | 0 | 0 | 0 | 0 | 0 | 0 | 7.361138e-05 | 24.62846
2023-11-02 10:32 | 1487.09888 | 7.1009 | 3 | 1 | 3.636584 | 0 | 0 | 0 | 0 | 0 | 0 | 8.058548e-05 | 24.68002
2023-11-02 10:32 | 1487.19908 | 7.2011 | 3 | 1 | 3.636693 | 0 | 0 | 0 | 0 | 0 | 0 | 7.600419e-05 | 24.68002
2023-11-02 10:32 | 1487.29848 | 7.3005 | 3 | 1 | 3.636658 | 0 | 0 | 0 | 0 | 0 | 0 | 7.145947e-05 | 24.68002
2023-11-02 10:32 | 1487.39788 | 7.3999 | 3 | 1 | 3.636684 | 0 | 0 | 0 | 0 | 0 | 0 | 6.691475e-05 | 24.68002
2023-11-02 10:32 | 1487.49948 | 7.5015 | 3 | 1 | 3.636538 | 0 | 0 | 0 | 0 | 0 | 0 | 6.226945e-05 | 24.68002
2023-11-02 10:32 | 1487.59968 | 7.6017 | 3 | 1 | 3.636684 | 0 | 0 | 0 | 0 | 0 | 0 | 5.768815e-05 | 24.68002
2023-11-02 10:32 | 1487.69968 | 7.7017 | 3 | 1 | 3.636642 | 0 | 0 | 0 | 0 | 0 | 0 | 5.3116e-05 | 24.68002
2023-11-02 10:32 | 1487.79828 | 7.8003 | 3 | 1 | 3.63673 | 0 | 0 | 0 | 0 | 0 | 0 | 4.860786e-05 | 24.68002
2023-11-02 10:32 | 1487.89908 | 7.9011 | 3 | 1 | 3.636648 | 0 | 0 | 0 | 0 | 0 | 0 | 4.399913e-05 | 24.68002
2023-11-02 10:32 | 1487.99828 | 8.0003 | 3 | 1 | 3.63668 | 0 | 0 | 0 | 0 | 0 | 0 | 3.946356e-05 | 24.68002
2023-11-02 10:32 | 1488.10008 | 8.1021 | 3 | 1 | 3.636717 | 0 | 0 | 0 | 0 | 0 | 0 | 3.480911e-05 | 24.68002
2023-11-02 10:32 | 1488.19808 | 8.2001 | 3 | 1 | 3.636545 | 0 | 0 | 0 | 0 | 0 | 0 | 2.797422e-05 | 24.68002
2023-11-02 10:32 | 1488.29848 | 8.3005 | 3 | 1 | 3.636604 | 0 | 0 | 0 | 0 | 0 | 0 | 2.097195e-05 | 24.68002
2023-11-02 10:32 | 1488.39868 | 8.4007 | 3 | 1 | 3.636628 | 0 | 0 | 0 | 0 | 0 | 0 | 1.398362e-05 | 24.68002
2023-11-02 10:32 | 1488.49808 | 8.5001 | 3 | 1 | 3.636602 | 0 | 0 | 0 | 0 | 0 | 0 | 7.051095e-06 | 24.68002
2023-11-02 10:32 | 1488.59868 | 8.6007 | 3 | 1 | 3.636604 | 0 | 0 | 0 | 0 | 0 | 0 | 3.487188e-08 | 24.68002
2023-11-02 10:32 | 1488.69988 | 8.7019 | 3 | 1 | 3.636586 | 0 | 0 | 0 | 0 | 0 | 0 | -7.023197e-06 | 24.68002
2023-11-02 10:32 | 1488.79788 | 8.7999 | 3 | 1 | 3.63665 | 0 | 0 | 0 | 0 | 0 | 0 | -1.385809e-05 | 24.68002
2023-11-02 10:32 | 1488.89868 | 8.9007 | 3 | 1 | 3.636616 | 0 | 0 | 0 | 0 | 0 | 0 | -2.088826e-05 | 24.68002
2023-11-02 10:32 | 1488.99808 | 9.0001 | 3 | 1 | 3.636637 | 0 | 0 | 0 | 0 | 0 | 0 | -2.782079e-05 | 24.68002
2023-11-02 10:32 | 1489.09828 | 9.1003 | 3 | 1 | 3.63667 | 0 | 0 | 0 | 0 | 0 | 0 | -3.480911e-05 | 24.68002
2023-11-02 10:32 | 1489.19888 | 9.2009 | 3 | 1 | 3.636481 | 0 | 0 | 0 | 0 | 0 | 0 | -3.514483e-05 | 24.68002
2023-11-02 10:32 | 1489.29908 | 9.3011 | 3 | 1 | 3.636664 | 0 | 0 | 0 | 0 | 0 | 0 | -3.547922e-05 | 24.68002
2023-11-02 10:32 | 1489.39848 | 9.4005 | 3 | 1 | 3.636616 | 0 | 0 | 0 | 0 | 0 | 0 | -3.581094e-05 | 24.68002
2023-11-02 10:32 | 1489.50008 | 9.5021 | 3 | 1 | 3.636641 | 0 | 0 | 0 | 0 | 0 | 0 | -3.615e-05 | 24.68002
2023-11-02 10:32 | 1489.59908 | 9.6011 | 3 | 1 | 3.63667 | 0 | 0 | 0 | 0 | 0 | 0 | -3.648038e-05 | 24.68002
2023-11-02 10:32 | 1489.69808 | 9.7001 | 3 | 1 | 3.636706 | 0 | 0 | 0 | 0 | 0 | 0 | -3.681076e-05 | 24.68002
2023-11-02 10:32 | 1489.79968 | 9.8017 | 3 | 1 | 3.636689 | 0 | 0 | 0 | 0 | 0 | 0 | -3.714982e-05 | 24.68002
2023-11-02 10:32 | 1489.89968 | 9.9017 | 3 | 1 | 3.63658 | 0 | 0 | 0 | 0 | 0 | 0 | -3.748354e-05 | 24.68002
2023-11-02 10:32 | 1489.99808 | 10.0001 | 3 | 1 | 3.636679 | 0 | 0 | 0 | 0 | 0 | 0 | -3.781192e-05 | 24.59715
2023-11-02 10:32 | 1490.09848 | 10.1005 | 3 | 1 | 3.636622 | 0 | 0 | 0 | 0 | 0 | 0 | -3.814697e-05 | 24.59707
2023-11-02 10:32 | 1490.19808 | 10.2001 | 3 | 1 | 3.636692 | 0 | 0 | 0 | 0 | 0 | 0 | -4.646157e-05 | 24.59707
2023-11-02 10:32 | 1490.29868 | 10.3007 | 3 | 1 | 3.636607 | 0 | 0 | 0 | 0 | 0 | 0 | -5.485965e-05 | 24.59707
2023-11-02 10:32 | 1490.40008 | 10.4021 | 3 | 1 | 3.636707 | 0 | 0 | 0 | 0 | 0 | 0 | -6.332451e-05 | 24.59707
2023-11-02 10:32 | 1490.49908 | 10.5011 | 3 | 1 | 3.6368 | 0 | 0 | 0 | 0 | 0 | 0 | -7.158902e-05 | 24.59707
2023-11-02 10:32 | 1490.59988 | 10.6019 | 3 | 1 | 3.636691 | 0 | 0 | 0 | 0 | 0 | 0 | -8.000379e-05 | 24.59707
2023-11-02 10:32 | 1490.69908 | 10.7011 | 3 | 1 | 3.636646 | 0 | 0 | 0 | 0 | 0 | 0 | -8.8285e-05 | 24.59707
2023-11-02 10:32 | 1490.79828 | 10.8003 | 3 | 1 | 3.636569 | 0 | 0 | 0 | 0 | 0 | 0 | -9.65662e-05 | 24.59707
2023-11-02 10:32 | 1490.89788 | 10.8999 | 3 | 1 | 3.636725 | 0 | 0 | 0 | 0 | 0 | 0 | -0.0001048808 | 24.59707
2023-11-02 10:32 | 1490.99948 | 11.0015 | 3 | 1 | 3.636793 | 0 | 0 | 0 | 0 | 0 | 0 | -0.0001133624 | 24.59707
2023-11-02 10:32 | 1491.09808 | 11.1001 | 3 | 1 | 3.636679 | 0 | 0 | 0 | 0 | 0 | 0 | -0.0001215935 | 24.59707
2023-11-02 10:32 | 1491.19908 | 11.2011 | 3 | 1 | 3.63677 | 0 | 0 | 0 | 0 | 0 | 0 | -0.0001010007 | 24.59707
2023-11-02 10:32 | 1491.29908 | 11.3011 | 3 | 1 | 3.636681 | 0 | 0 | 0 | 0 | 0 | 0 | -8.061185e-05 | 24.59707
2023-11-02 10:32 | 1491.39908 | 11.4011 | 3 | 1 | 3.636692 | 0 | 0 | 0 | 0 | 0 | 0 | -6.022299e-05 | 24.59707
2023-11-02 10:32 | 1491.49988 | 11.5019 | 3 | 1 | 3.636601 | 0 | 0 | 0 | 0 | 0 | 0 | -3.967101e-05 | 24.59707
2023-11-02 10:32 | 1491.59828 | 11.6003 | 3 | 1 | 3.63669 | 0 | 0 | 0 | 0 | 0 | 0 | -1.960837e-05 | 24.59707
2023-11-02 10:32 | 1491.69808 | 11.7001 | 3 | 1 | 3.636725 | 0 | 0 | 0 | 0 | 0 | 0 | 7.397224e-07 | 24.59707
2023-11-02 10:32 | 1491.79948 | 11.8015 | 3 | 1 | 3.636822 | 0 | 0 | 0 | 0 | 0 | 0 | 2.141403e-05 | 24.59707
2023-11-02 10:32 | 1491.89888 | 11.9009 | 3 | 1 | 3.636711 | 0 | 0 | 0 | 0 | 0 | 0 | 4.168057e-05 | 24.59707
2023-11-02 10:32 | 1491.99848 | 12.0005 | 3 | 1 | 3.63673 | 0 | 0 | 0 | 0 | 0 | 0 | 6.198788e-05 | 24.59707
2023-11-02 10:32 | 1492.09788 | 12.0999 | 3 | 1 | 3.63671875 | 0 | 0 | 0 | 0 | 0 | 0 | 8.225441e-05 | 24.59707
2023-11-02 10:32 | 1492.19828 | 12.2003 | 3 | 1 | 3.636676 | 0 | 0 | 0 | 0 | 0 | 0 | 6.528292e-05 | 24.59707
2023-11-02 10:32 | 1492.29808 | 12.3001 | 3 | 1 | 3.636696 | 0 | 0 | 0 | 0 | 0 | 0 | 4.841285e-05 | 24.59707
2023-11-02 10:32 | 1492.39868 | 12.4007 | 3 | 1 | 3.636526 | 0 | 0 | 0 | 0 | 0 | 0 | 3.140755e-05 | 24.59707
2023-11-02 10:32 | 1492.49808 | 12.5001 | 3 | 1 | 3.636755 | 0 | 0 | 0 | 0 | 0 | 0 | 1.460509e-05 | 24.59707
2023-11-02 10:32 | 1492.59788 | 12.5999 | 3 | 1 | 3.636689 | 0 | 0 | 0 | 0 | 0 | 0 | -2.264977e-06 | 24.59707
2023-11-02 10:32 | 1492.69908 | 12.7011 | 3 | 1 | 3.636668 | 0 | 0 | 0 | 0 | 0 | 0 | -1.93717e-05 | 24.59707
2023-11-02 10:32 | 1492.79808 | 12.8001 | 3 | 1 | 3.636655 | 0 | 0 | 0 | 0 | 0 | 0 | -3.610654e-05 | 24.63465
2023-11-02 10:32 | 1492.89828 | 12.9003 | 3 | 1 | 3.636626 | 0 | 0 | 0 | 0 | 0 | 0 | -5.304422e-05 | 24.63465
2023-11-02 10:32 | 1492.99848 | 13.0005 | 3 | 1 | 3.636748 | 0 | 0 | 0 | 0 | 0 | 0 | -6.998191e-05 | 24.63465
2023-11-02 10:32 | 1493.09788 | 13.0999 | 3 | 1 | 3.636817 | 0 | 0 | 0 | 0 | 0 | 0 | -8.678436e-05 | 24.63465
2023-11-02 10:32 | 1493.19808 | 13.2001 | 3 | 1 | 3.63658 | 0 | 0 | 0 | 0 | 0 | 0 | -6.879554e-05 | 24.63465
2023-11-02 10:32 | 1493.29868 | 13.3007 | 3 | 1 | 3.636682 | 0 | 0 | 0 | 0 | 0 | 0 | -5.07349e-05 | 24.63465
2023-11-02 10:32 | 1493.39908 | 13.4011 | 3 | 1 | 3.636824 | 0 | 0 | 0 | 0 | 0 | 0 | -3.271017e-05 | 24.63465
2023-11-02 10:32 | 1493.49808 | 13.5001 | 3 | 1 | 3.636736 | 0 | 0 | 0 | 0 | 0 | 0 | -1.493678e-05 | 24.63465
2023-11-02 10:32 | 1493.59848 | 13.6005 | 3 | 1 | 3.636821 | 0 | 0 | 0 | 0 | 0 | 0 | 3.08795e-06 | 24.63465
2023-11-02 10:32 | 1493.69988 | 13.7019 | 3 | 1 | 3.636832 | 0 | 0 | 0 | 0 | 0 | 0 | 2.129221e-05 | 24.63465
2023-11-02 10:32 | 1493.79928 | 13.8013 | 3 | 1 | 3.636697 | 0 | 0 | 0 | 0 | 0 | 0 | 3.913741e-05 | 24.63465
2023-11-02 10:32 | 1493.89808 | 13.9001 | 3 | 1 | 3.636712 | 0 | 0 | 0 | 0 | 0 | 0 | 5.68749e-05 | 24.63465
2023-11-02 10:32 | 1493.99888 | 14.0009 | 3 | 1 | 3.636753 | 0 | 0 | 0 | 0 | 0 | 0 | 7.497144e-05 | 24.63465
2023-11-02 10:32 | 1494.09788 | 14.0999 | 3 | 1 | 3.636695 | 0 | 0 | 0 | 0 | 0 | 0 | 9.274483e-05 | 24.63465
2023-11-02 10:32 | 1494.19908 | 14.2011 | 3 | 1 | 3.636713 | 0 | 0 | 0 | 0 | 0 | 0 | 7.07468e-05 | 24.63465
2023-11-02 10:32 | 1494.29848 | 14.3005 | 3 | 1 | 3.63677 | 0 | 0 | 0 | 0 | 0 | 0 | 4.914004e-05 | 24.63465
2023-11-02 10:32 | 1494.40008 | 14.4021 | 3 | 1 | 3.636702 | 0 | 0 | 0 | 0 | 0 | 0 | 2.705506e-05 | 24.63465
2023-11-02 10:32 | 1494.49908 | 14.5011 | 3 | 1 | 3.636789 | 0 | 0 | 0 | 0 | 0 | 0 | 5.535244e-06 | 24.63465
2023-11-02 10:32 | 1494.59948 | 14.6015 | 3 | 1 | 3.63678 | 0 | 0 | 0 | 0 | 0 | 0 | -1.628889e-05 | 24.63465
2023-11-02 10:32 | 1494.69888 | 14.7009 | 3 | 1 | 3.636606 | 0 | 0 | 0 | 0 | 0 | 0 | -3.789565e-05 | 24.63465
2023-11-02 10:32 | 1494.79828 | 14.8003 | 3 | 1 | 3.636769 | 0 | 0 | 0 | 0 | 0 | 0 | -5.950241e-05 | 24.63465
2023-11-02 10:32 | 1494.89908 | 14.9011 | 3 | 1 | 3.636853 | 0 | 0 | 0 | 0 | 0 | 0 | -8.141349e-05 | 24.63465
2023-11-02 10:32 | 1494.99848 | 15.0005 | 3 | 1 | 3.636714 | 0 | 0 | 0 | 0 | 0 | 0 | -0.0001030203 | 24.63465
2023-11-02 10:32 | 1495.09928 | 15.1013 | 3 | 1 | 3.636746 | 0 | 0 | 0 | 0 | 0 | 0 | -0.0001249313 | 24.63465
2023-11-02 10:32 | 1495.20008 | 15.2021 | 3 | 1 | 3.63671875 | 0 | 0 | 0 | 0 | 0 | 0 | -0.0001108426 | 24.63465
2023-11-02 10:32 | 1495.29848 | 15.3005 | 3 | 1 | 3.63685 | 0 | 0 | 0 | 0 | 0 | 0 | -9.708931e-05 | 24.63465
2023-11-02 10:32 | 1495.39808 | 15.4001 | 3 | 1 | 3.636762 | 0 | 0 | 0 | 0 | 0 | 0 | -8.31683e-05 | 24.63465
2023-11-02 10:32 | 1495.49888 | 15.5009 | 3 | 1 | 3.636698 | 0 | 0 | 0 | 0 | 0 | 0 | -6.907957e-05 | 24.63465
2023-11-02 10:32 | 1495.59908 | 15.6011 | 3 | 1 | 3.636749 | 0 | 0 | 0 | 0 | 0 | 0 | -5.507469e-05 | 24.70704
2023-11-02 10:32 | 1495.70008 | 15.7021 | 3 | 1 | 3.636747 | 0 | 0 | 0 | 0 | 0 | 0 | -4.0958e-05 | 24.70704
2023-11-02 10:32 | 1495.79788 | 15.7999 | 3 | 1 | 3.636812 | 0 | 0 | 0 | 0 | 0 | 0 | -2.728858e-05 | 24.70704
2023-11-02 10:32 | 1495.89848 | 15.9005 | 3 | 1 | 3.636702 | 0 | 0 | 0 | 0 | 0 | 0 | -1.322779e-05 | 24.70704
2023-11-02 10:32 | 1495.99788 | 15.9999 | 3 | 1 | 3.636647 | 0 | 0 | 0 | 0 | 0 | 0 | 6.652632e-07 | 24.70704
2023-11-02 10:32 | 1496.09888 | 16.1009 | 3 | 1 | 3.636801 | 0 | 0 | 0 | 0 | 0 | 0 | 1.478195e-05 | 24.70704
2023-11-02 10:32 | 1496.19848 | 16.2005 | 3 | 1 | 3.636749 | 0 | 0 | 0 | 0 | 0 | 0 | 7.092703e-06 | 24.70704
2023-11-02 10:32 | 1496.29908 | 16.3011 | 3 | 1 | 3.636611 | 0 | 0 | 0 | 0 | 0 | 0 | -6.737481e-07 | 24.70704
2023-11-02 10:32 | 1496.39848 | 16.4005 | 3 | 1 | 3.636756 | 0 | 0 | 0 | 0 | 0 | 0 | -8.347557e-06 | 24.70704
2023-11-02 10:32 | 1496.49788 | 16.4999 | 3 | 1 | 3.63674 | 0 | 0 | 0 | 0 | 0 | 0 | -1.602137e-05 | 24.70704
2023-11-02 10:32 | 1496.59848 | 16.6005 | 3 | 1 | 3.636603 | 0 | 0 | 0 | 0 | 0 | 0 | -2.378782e-05 | 24.70704
2023-11-02 10:32 | 1496.69848 | 16.7005 | 3 | 1 | 3.636956 | 0 | 0 | 0 | 0 | 0 | 0 | -3.150795e-05 | 24.70704
2023-11-02 10:32 | 1496.79788 | 16.7999 | 3 | 1 | 3.63675 | 0 | 0 | 0 | 0 | 0 | 0 | -3.918176e-05 | 24.70704
2023-11-02 10:32 | 1496.89848 | 16.9005 | 3 | 1 | 3.636814 | 0 | 0 | 0 | 0 | 0 | 0 | -4.694821e-05 | 24.70704
2023-11-02 10:32 | 1496.99888 | 17.0009 | 3 | 1 | 3.636768 | 0 | 0 | 0 | 0 | 0 | 0 | -5.469922e-05 | 24.70704
2023-11-02 10:32 | 1497.09948 | 17.1015 | 3 | 1 | 3.636791 | 0 | 0 | 0 | 0 | 0 | 0 | -6.246567e-05 | 24.70704
2023-11-02 10:32 | 1497.19988 | 17.2019 | 3 | 1 | 3.636815 | 0 | 0 | 0 | 0 | 0 | 0 | -4.493951e-05 | 24.70704
2023-11-02 10:32 | 1497.29948 | 17.3015 | 3 | 1 | 3.636708 | 0 | 0 | 0 | 0 | 0 | 0 | -2.755301e-05 | 24.70704
2023-11-02 10:32 | 1497.39988 | 17.4019 | 3 | 1 | 3.636704 | 0 | 0 | 0 | 0 | 0 | 0 | -1.002686e-05 | 24.70704
2023-11-02 10:32 | 1497.49908 | 17.5011 | 3 | 1 | 3.636788 | 0 | 0 | 0 | 0 | 0 | 0 | 7.28982e-06 | 24.70704
2023-11-02 10:32 | 1497.59828 | 17.6003 | 3 | 1 | 3.636735 | 0 | 0 | 0 | 0 | 0 | 0 | 2.46065e-05 | 24.70704
2023-11-02 10:32 | 1497.69948 | 17.7015 | 3 | 1 | 3.636716 | 0 | 0 | 0 | 0 | 0 | 0 | 4.22723e-05 | 24.70704
2023-11-02 10:32 | 1497.79828 | 17.8003 | 3 | 1 | 3.636738 | 0 | 0 | 0 | 0 | 0 | 0 | 5.951915e-05 | 24.70704
2023-11-02 10:32 | 1497.90028 | 17.9023 | 3 | 1 | 3.63676 | 0 | 0 | 0 | 0 | 0 | 0 | 7.732461e-05 | 24.70704
2023-11-02 10:32 | 1497.99828 | 18.0003 | 3 | 1 | 3.636809 | 0 | 0 | 0 | 0 | 0 | 0 | 9.443181e-05 | 24.70704
2023-11-02 10:32 | 1498.09788 | 18.0999 | 3 | 1 | 3.636845 | 0 | 0 | 0 | 0 | 0 | 0 | 0.0001118183 | 24.70704
2023-11-02 10:32 | 1498.19948 | 18.2015 | 3 | 1 | 3.636697 | 0 | 0 | 0 | 0 | 0 | 0 | 8.767249e-05 | 24.70704
2023-11-02 10:32 | 1498.29988 | 18.3019 | 3 | 1 | 3.636754 | 0 | 0 | 0 | 0 | 0 | 0 | 6.381184e-05 | 24.70704
2023-11-02 10:32 | 1498.39808 | 18.4001 | 3 | 1 | 3.636749 | 0 | 0 | 0 | 0 | 0 | 0 | 4.047404e-05 | 24.70704
2023-11-02 10:32 | 1498.49828 | 18.5003 | 3 | 1 | 3.636566 | 0 | 0 | 0 | 0 | 0 | 0 | 1.666093e-05 | 24.65639
2023-11-02 10:32 | 1498.59988 | 18.6019 | 3 | 1 | 3.63676 | 0 | 0 | 0 | 0 | 0 | 0 | -7.484894e-06 | 24.65639
2023-11-02 10:32 | 1498.69848 | 18.7005 | 3 | 1 | 3.636731 | 0 | 0 | 0 | 0 | 0 | 0 | -3.091776e-05 | 24.65639
2023-11-02 10:32 | 1498.79808 | 18.8001 | 3 | 1 | 3.636691 | 0 | 0 | 0 | 0 | 0 | 0 | -5.458827e-05 | 24.65639
2023-11-02 10:32 | 1498.89968 | 18.9017 | 3 | 1 | 3.636774 | 0 | 0 | 0 | 0 | 0 | 0 | -7.87341e-05 | 24.65639
2023-11-02 10:32 | 1498.99968 | 19.0017 | 3 | 1 | 3.6367 | 0 | 0 | 0 | 0 | 0 | 0 | -0.0001024997 | 24.65639
2023-11-02 10:32 | 1499.09808 | 19.1001 | 3 | 1 | 3.636759 | 0 | 0 | 0 | 0 | 0 | 0 | -0.000125885 | 24.65639
2023-11-02 10:32 | 1499.20008 | 19.2021 | 3 | 1 | 3.636737 | 0 | 0 | 0 | 0 | 0 | 0 | -0.0001155252 | 24.65639
2023-11-02 10:32 | 1499.29848 | 19.3005 | 3 | 1 | 3.636755 | 0 | 0 | 0 | 0 | 0 | 0 | -0.0001055311 | 24.65639
2023-11-02 10:32 | 1499.39888 | 19.4009 | 3 | 1 | 3.636704 | 0 | 0 | 0 | 0 | 0 | 0 | -9.533386e-05 | 24.65639
2023-11-02 10:32 | 1499.49868 | 19.5007 | 3 | 1 | 3.63685 | 0 | 0 | 0 | 0 | 0 | 0 | -8.519754e-05 | 24.65639
2023-11-02 10:32 | 1499.59788 | 19.5999 | 3 | 1 | 3.636853 | 0 | 0 | 0 | 0 | 0 | 0 | -7.512217e-05 | 24.65639
2023-11-02 10:32 | 1499.69808 | 19.7001 | 3 | 1 | 3.636726 | 0 | 0 | 0 | 0 | 0 | 0 | -6.494522e-05 | 24.65639
2023-11-02 10:32 | 1499.79828 | 19.8003 | 3 | 1 | 3.636761 | 0 | 0 | 0 | 0 | 0 | 0 | -5.476828e-05 | 24.65639
2023-11-02 10:32 | 1499.89988 | 19.9019 | 3 | 1 | 3.636789 | 0 | 0 | 0 | 0 | 0 | 0 | -4.444914e-05 | 24.65639
2023-11-02 10:32 | 1499.99788 | 19.9999 | 3 | 1 | 3.636835 | 0 | 0 | 0 | 0 | 0 | 0 | -3.449564e-05 | 24.65639
2023-11-02 10:32 | 1500.09808 | 20.1001 | 3 | 1 | 3.636821 | 0 | 0 | 0 | 0 | 0 | 0 | -2.43187e-05 | 24.65639
2023-11-02 10:32 | 1500.19828 | 20.2003 | 3 | 1 | 3.636626 | 0 | 0 | 0 | 0 | 0 | 0 | -7.25815e-06 | 24.65639
2023-11-02 10:32 | 1500.29808 | 20.3001 | 3 | 1 | 3.636714 | 0 | 0 | 0 | 0 | 0 | 0 | 9.734289e-06 | 24.65639
2023-11-02 10:32 | 1500.39968 | 20.4017 | 3 | 1 | 3.636777 | 0 | 0 | 0 | 0 | 0 | 0 | 2.70332e-05 | 24.65639
2023-11-02 10:32 | 1500.49908 | 20.5011 | 3 | 1 | 3.63679 | 0 | 0 | 0 | 0 | 0 | 0 | 4.395754e-05 | 24.65639
2023-11-02 10:32 | 1500.59868 | 20.6007 | 3 | 1 | 3.636763 | 0 | 0 | 0 | 0 | 0 | 0 | 6.091592e-05 | 24.65639
2023-11-02 10:32 | 1500.69888 | 20.7009 | 3 | 1 | 3.636733 | 0 | 0 | 0 | 0 | 0 | 0 | 7.797647e-05 | 24.65639
2023-11-02 10:32 | 1500.79788 | 20.7999 | 3 | 1 | 3.636804 | 0 | 0 | 0 | 0 | 0 | 0 | 9.483269e-05 | 24.65639
2023-11-02 10:32 | 1500.89868 | 20.9007 | 3 | 1 | 3.636649 | 0 | 0 | 0 | 0 | 0 | 0 | 0.0001119954 | 24.65639
2023-11-02 10:32 | 1500.99888 | 21.0009 | 3 | 1 | 3.636817 | 0 | 0 | 0 | 0 | 0 | 0 | 0.0001290559 | 24.65639
2023-11-02 10:32 | 1501.09788 | 21.0999 | 3 | 1 | 3.636754 | 0 | 0 | 0 | 0 | 0 | 0 | 0.0001459122 | 24.65639
2023-11-02 10:32 | 1501.19828 | 21.2003 | 3 | 1 | 3.636775 | 0 | 0 | 0 | 0 | 0 | 0 | 0.0001234665 | 24.65639
2023-11-02 10:32 | 1501.29788 | 21.2999 | 3 | 1 | 3.636768 | 0 | 0 | 0 | 0 | 0 | 0 | 0.0001011998 | 24.67599
2023-11-02 10:32 | 1501.39948 | 21.4015 | 3 | 1 | 3.636824 | 0 | 0 | 0 | 0 | 0 | 0 | 7.848585e-05 | 24.67599
2023-11-02 10:32 | 1501.49868 | 21.5007 | 3 | 1 | 3.636742 | 0 | 0 | 0 | 0 | 0 | 0 | 5.63085e-05 | 24.67599
2023-11-02 10:32 | 1501.59808 | 21.6001 | 3 | 1 | 3.636812 | 0 | 0 | 0 | 0 | 0 | 0 | 3.408643e-05 | 24.67599
2023-11-02 10:32 | 1501.69808 | 21.7001 | 3 | 1 | 3.636836 | 0 | 0 | 0 | 0 | 0 | 0 | 1.173022e-05 | 24.67599
2023-11-02 10:32 | 1501.79828 | 21.8003 | 3 | 1 | 3.636792 | 0 | 0 | 0 | 0 | 0 | 0 | -1.06707e-05 | 24.67599
2023-11-02 10:32 | 1501.89988 | 21.9019 | 3 | 1 | 3.636806 | 0 | 0 | 0 | 0 | 0 | 0 | -3.33846e-05 | 24.67599
2023-11-02 10:32 | 1501.99868 | 22.0007 | 3 | 1 | 3.636847 | 0 | 0 | 0 | 0 | 0 | 0 | -5.547253e-05 | 24.67599
2023-11-02 10:32 | 1502.09928 | 22.1013 | 3 | 1 | 3.636713 | 0 | 0 | 0 | 0 | 0 | 0 | -7.796288e-05 | 24.67599
2023-11-02 10:32 | 1502.19948 | 22.2015 | 3 | 1 | 3.636805 | 0 | 0 | 0 | 0 | 0 | 0 | -6.388912e-05 | 24.67599
2023-11-02 10:32 | 1502.29788 | 22.2999 | 3 | 1 | 3.636816 | 0 | 0 | 0 | 0 | 0 | 0 | -5.006819e-05 | 24.67599
2023-11-02 10:32 | 1502.39868 | 22.4007 | 3 | 1 | 3.636793 | 0 | 0 | 0 | 0 | 0 | 0 | -3.591016e-05 | 24.67599
2023-11-02 10:32 | 1502.49888 | 22.5009 | 3 | 1 | 3.636777 | 0 | 0 | 0 | 0 | 0 | 0 | -2.18364e-05 | 24.67599
2023-11-02 10:32 | 1502.59828 | 22.6003 | 3 | 1 | 3.636828 | 0 | 0 | 0 | 0 | 0 | 0 | -7.875015e-06 | 24.67599
2023-11-02 10:32 | 1502.69928 | 22.7013 | 3 | 1 | 3.636853 | 0 | 0 | 0 | 0 | 0 | 0 | 6.311105e-06 | 24.67599
2023-11-02 10:32 | 1502.79868 | 22.8007 | 3 | 1 | 3.636762 | 0 | 0 | 0 | 0 | 0 | 0 | 2.027249e-05 | 24.67599
2023-11-02 10:32 | 1502.89948 | 22.9015 | 3 | 1 | 3.636752 | 0 | 0 | 0 | 0 | 0 | 0 | 3.443052e-05 | 24.67599
2023-11-02 10:32 | 1502.99868 | 23.0007 | 3 | 1 | 3.636851 | 0 | 0 | 0 | 0 | 0 | 0 | 4.836382e-05 | 24.67599
2023-11-02 10:32 | 1503.09908 | 23.1011 | 3 | 1 | 3.637 | 0 | 0 | 0 | 0 | 0 | 0 | 6.246567e-05 | 24.67599
2023-11-02 10:32 | 1503.19828 | 23.2003 | 3 | 1 | 3.636836 | 0 | 0 | 0 | 0 | 0 | 0 | 5.281408e-05 | 24.67599
2023-11-02 10:32 | 1503.29908 | 23.3011 | 3 | 1 | 3.636708 | 0 | 0 | 0 | 0 | 0 | 0 | 4.300682e-05 | 24.67599
2023-11-02 10:32 | 1503.39828 | 23.4003 | 3 | 1 | 3.636803 | 0 | 0 | 0 | 0 | 0 | 0 | 3.335523e-05 | 24.67599
2023-11-02 10:32 | 1503.49848 | 23.5005 | 3 | 1 | 3.636811 | 0 | 0 | 0 | 0 | 0 | 0 | 2.360635e-05 | 24.67599
2023-11-02 10:32 | 1503.59888 | 23.6009 | 3 | 1 | 3.63679 | 0 | 0 | 0 | 0 | 0 | 0 | 1.383801e-05 | 24.67599
2023-11-02 10:32 | 1503.69948 | 23.7015 | 3 | 1 | 3.636693 | 0 | 0 | 0 | 0 | 0 | 0 | 4.050207e-06 | 24.67599
2023-11-02 10:32 | 1503.79868 | 23.8007 | 3 | 1 | 3.636761 | 0 | 0 | 0 | 0 | 0 | 0 | -5.601382e-06 | 24.67599
2023-11-02 10:32 | 1503.89828 | 23.9003 | 3 | 1 | 3.636781 | 0 | 0 | 0 | 0 | 0 | 0 | -1.529189e-05 | 24.67599
2023-11-02 10:32 | 1503.99988 | 24.0019 | 3 | 1 | 3.636859 | 0 | 0 | 0 | 0 | 0 | 0 | -2.517698e-05 | 24.67599
2023-11-02 10:32 | 1504.09888 | 24.1009 | 3 | 1 | 3.636686 | 0 | 0 | 0 | 0 | 0 | 0 | -3.480911e-05 | 24.67599
2023-11-02 10:32 | 1504.19788 | 24.1999 | 3 | 1 | 3.636774 | 0 | 0 | 0 | 0 | 0 | 0 | -3.539932e-05 | 24.69151
2023-11-02 10:32 | 1504.29868 | 24.3007 | 3 | 1 | 3.636821 | 0 | 0 | 0 | 0 | 0 | 0 | -3.600025e-05 | 24.69151
2023-11-02 10:32 | 1504.39868 | 24.4007 | 3 | 1 | 3.636827 | 0 | 0 | 0 | 0 | 0 | 0 | -3.659642e-05 | 24.69151
2023-11-02 10:32 | 1504.49788 | 24.4999 | 3 | 1 | 3.636678 | 0 | 0 | 0 | 0 | 0 | 0 | -3.718781e-05 | 24.69151
2023-11-02 10:32 | 1504.59968 | 24.6017 | 3 | 1 | 3.636888 | 0 | 0 | 0 | 0 | 0 | 0 | -3.779471e-05 | 24.69151
2023-11-02 10:32 | 1504.69808 | 24.7001 | 3 | 1 | 3.636933 | 0 | 0 | 0 | 0 | 0 | 0 | -3.838134e-05 | 24.69151
2023-11-02 10:32 | 1504.79848 | 24.8005 | 3 | 1 | 3.636819 | 0 | 0 | 0 | 0 | 0 | 0 | -3.897989e-05 | 24.69151
2023-11-02 10:32 | 1504.89868 | 24.9007 | 3 | 1 | 3.636871 | 0 | 0 | 0 | 0 | 0 | 0 | -3.957725e-05 | 24.69151
2023-11-02 10:32 | 1504.99788 | 24.9999 | 3 | 1 | 3.636861 | 0 | 0 | 0 | 0 | 0 | 0 | -4.016864e-05 | 24.69151
2023-11-02 10:32 | 1505.09868 | 25.1007 | 3 | 1 | 3.636819 | 0 | 0 | 0 | 0 | 0 | 0 | -4.076958e-05 | 24.69151
2023-11-02 10:32 | 1505.19788 | 25.1999 | 3 | 1 | 3.636631 | 0 | 0 | 0 | 0 | 0 | 0 | -4.334961e-05 | 24.69151
2023-11-02 10:32 | 1505.29848 | 25.3005 | 3 | 1 | 3.636728 | 0 | 0 | 0 | 0 | 0 | 0 | -4.596606e-05 | 24.69151
2023-11-02 10:32 | 1505.39988 | 25.4019 | 3 | 1 | 3.636908 | 0 | 0 | 0 | 0 | 0 | 0 | -4.860332e-05 | 24.69151
2023-11-02 10:32 | 1505.49828 | 25.5003 | 3 | 1 | 3.636816 | 0 | 0 | 0 | 0 | 0 | 0 | -5.116255e-05 | 24.69151
2023-11-02 10:32 | 1505.59848 | 25.6005 | 3 | 1 | 3.636806 | 0 | 0 | 0 | 0 | 0 | 0 | -5.376859e-05 | 24.69151
2023-11-02 10:32 | 1505.69808 | 25.7001 | 3 | 1 | 3.636881 | 0 | 0 | 0 | 0 | 0 | 0 | -5.635903e-05 | 24.69151
2023-11-02 10:32 | 1505.79888 | 25.8009 | 3 | 1 | 3.63679 | 0 | 0 | 0 | 0 | 0 | 0 | -5.898068e-05 | 24.69151
2023-11-02 10:32 | 1505.89788 | 25.8999 | 3 | 1 | 3.636953 | 0 | 0 | 0 | 0 | 0 | 0 | -6.155552e-05 | 24.69151
2023-11-02 10:32 | 1505.99828 | 26.0003 | 3 | 1 | 3.63681 | 0 | 0 | 0 | 0 | 0 | 0 | -6.416676e-05 | 24.69151
2023-11-02 10:32 | 1506.09788 | 26.0999 | 3 | 1 | 3.636711 | 0 | 0 | 0 | 0 | 0 | 0 | -6.67572e-05 | 24.69151
2023-11-02 10:32 | 1506.19808 | 26.2001 | 3 | 1 | 3.636841 | 0 | 0 | 0 | 0 | 0 | 0 | -5.842642e-05 | 24.69151
2023-11-02 10:32 | 1506.29848 | 26.3005 | 3 | 1 | 3.636862 | 0 | 0 | 0 | 0 | 0 | 0 | -5.0079e-05 | 24.69151
2023-11-02 10:32 | 1506.39868 | 26.4007 | 3 | 1 | 3.636858 | 0 | 0 | 0 | 0 | 0 | 0 | -4.174822e-05 | 24.69151
2023-11-02 10:32 | 1506.49828 | 26.5003 | 3 | 1 | 3.63676 | 0 | 0 | 0 | 0 | 0 | 0 | -3.346732e-05 | 24.69151
2023-11-02 10:32 | 1506.60008 | 26.6021 | 3 | 1 | 3.636892 | 0 | 0 | 0 | 0 | 0 | 0 | -2.500351e-05 | 24.69151
2023-11-02 10:32 | 1506.69988 | 26.7019 | 3 | 1 | 3.636919 | 0 | 0 | 0 | 0 | 0 | 0 | -1.670598e-05 | 24.69151
2023-11-02 10:32 | 1506.79908 | 26.8011 | 3 | 1 | 3.636784 | 0 | 0 | 0 | 0 | 0 | 0 | -8.458333e-06 | 24.69151
2023-11-02 10:32 | 1506.89828 | 26.9003 | 3 | 1 | 3.636804 | 0 | 0 | 0 | 0 | 0 | 0 | -2.106888e-07 | 24.69151
2023-11-02 10:32 | 1506.99788 | 26.9999 | 3 | 1 | 3.636923 | 0 | 0 | 0 | 0 | 0 | 0 | 8.070212e-06 | 24.6738
2023-11-02 10:32 | 1507.09868 | 27.1007 | 3 | 1 | 3.636779 | 0 | 0 | 0 | 0 | 0 | 0 | 1.645088e-05 | 24.6738
2023-11-02 10:32 | 1507.19828 | 27.2003 | 3 | 1 | 3.63682 | 0 | 0 | 0 | 0 | 0 | 0 | 2.034609e-05 | 24.6738
2023-11-02 10:32 | 1507.29908 | 27.3011 | 3 | 1 | 3.63676 | 0 | 0 | 0 | 0 | 0 | 0 | 2.428822e-05 | 24.6738
2023-11-02 10:32 | 1507.39808 | 27.4001 | 3 | 1 | 3.636796 | 0 | 0 | 0 | 0 | 0 | 0 | 2.815996e-05 | 24.6738
2023-11-02 10:32 | 1507.49908 | 27.5011 | 3 | 1 | 3.636833 | 0 | 0 | 0 | 0 | 0 | 0 | 3.210991e-05 | 24.6738
2023-11-02 10:32 | 1507.59828 | 27.6003 | 3 | 1 | 3.636917 | 0 | 0 | 0 | 0 | 0 | 0 | 3.598947e-05 | 24.6738
2023-11-02 10:32 | 1507.69928 | 27.7013 | 3 | 1 | 3.636856 | 0 | 0 | 0 | 0 | 0 | 0 | 3.993943e-05 | 24.6738
2023-11-02 10:32 | 1507.79888 | 27.8009 | 3 | 1 | 3.636796 | 0 | 0 | 0 | 0 | 0 | 0 | 4.383463e-05 | 24.6738
2023-11-02 10:32 | 1507.89868 | 27.9007 | 3 | 1 | 3.636714 | 0 | 0 | 0 | 0 | 0 | 0 | 4.773766e-05 | 24.6738
2023-11-02 10:32 | 1507.99888 | 28.0009 | 3 | 1 | 3.636847 | 0 | 0 | 0 | 0 | 0 | 0 | 5.165633e-05 | 24.6738
2023-11-02 10:32 | 1508.09848 | 28.1005 | 3 | 1 | 3.636898 | 0 | 0 | 0 | 0 | 0 | 0 | 5.555153e-05 | 24.6738
2023-11-02 10:32 | 1508.19888 | 28.2009 | 3 | 1 | 3.636874 | 0 | 0 | 0 | 0 | 0 | 0 | 4.711013e-05 | 24.6738
2023-11-02 10:32 | 1508.29828 | 28.3003 | 3 | 1 | 3.636713 | 0 | 0 | 0 | 0 | 0 | 0 | 3.875281e-05 | 24.6738
2023-11-02 10:32 | 1508.40008 | 28.4021 | 3 | 1 | 3.636773 | 0 | 0 | 0 | 0 | 0 | 0 | 3.01937e-05 | 24.6738
2023-11-02 10:32 | 1508.49788 | 28.4999 | 3 | 1 | 3.636804 | 0 | 0 | 0 | 0 | 0 | 0 | 2.19709e-05 | 24.6738
2023-11-02 10:32 | 1508.59808 | 28.6001 | 3 | 1 | 3.636874 | 0 | 0 | 0 | 0 | 0 | 0 | 1.354632e-05 | 24.6738
2023-11-02 10:32 | 1508.69788 | 28.6999 | 3 | 1 | 3.63675 | 0 | 0 | 0 | 0 | 0 | 0 | 5.155367e-06 | 24.6738
2023-11-02 10:32 | 1508.79988 | 28.8019 | 3 | 1 | 3.636925 | 0 | 0 | 0 | 0 | 0 | 0 | -3.420556e-06 | 24.6738
2023-11-02 10:32 | 1508.89888 | 28.9009 | 3 | 1 | 3.63688 | 0 | 0 | 0 | 0 | 0 | 0 | -1.174425e-05 | 24.6738
2023-11-02 10:32 | 1508.99928 | 29.0013 | 3 | 1 | 3.636915 | 0 | 0 | 0 | 0 | 0 | 0 | -2.018565e-05 | 24.6738
2023-11-02 10:32 | 1509.09948 | 29.1015 | 3 | 1 | 3.636887 | 0 | 0 | 0 | 0 | 0 | 0 | -2.861023e-05 | 24.6738
2023-11-02 10:32 | 1509.19788 | 29.1999 | 3 | 1 | 3.636785 | 0 | 0 | 0 | 0 | 0 | 0 | -2.861023e-05 | 24.6738
2023-11-02 10:32 | 1509.29828 | 29.3003 | 3 | 1 | 3.636866 | 0 | 0 | 0 | 0 | 0 | 0 | -2.861023e-05 | 24.6738
2023-11-02 10:32 | 1509.39808 | 29.4001 | 3 | 1 | 3.636716 | 0 | 0 | 0 | 0 | 0 | 0 | -2.861023e-05 | 24.6738
2023-11-02 10:32 | 1509.49828 | 29.5003 | 3 | 1 | 3.636806 | 0 | 0 | 0 | 0 | 0 | 0 | -2.861023e-05 | 24.6738
2023-11-02 10:32 | 1509.59888 | 29.6009 | 3 | 1 | 3.636806 | 0 | 0 | 0 | 0 | 0 | 0 | -2.861023e-05 | 24.6738
2023-11-02 10:32 | 1509.69788 | 29.6999 | 3 | 1 | 3.63675 | 0 | 0 | 0 | 0 | 0 | 0 | -2.861023e-05 | 24.6738
2023-11-02 10:32 | 1509.80008 | 29.8021 | 3 | 1 | 3.637043 | 0 | 0 | 0 | 0 | 0 | 0 | -2.861023e-05 | 24.68904
2023-11-02 10:32 | 1509.89928 | 29.9013 | 3 | 1 | 3.636832 | 0 | 0 | 0 | 0 | 0 | 0 | -2.861023e-05 | 24.68904
2023-11-02 10:32 | 1509.99868 | 30.0007 | 3 | 1 | 3.636817 | 0 | 0 | 0 | 0 | 0 | 0 | -2.861023e-05 | 24.68904
2023-11-02 10:32 | 1509.99998 | 30.002 | 3 | 1 | 3.636828 | 0 | 0 | 0 | 0 | 0 | 0 | -2.861023e-05 | 24.68904