## Global_Info
TEST REPORT
|  |  | 20231101_w8_EIS400V | Serial Number |  | C:\ArbinSoftware\DataPro\Result\20231101_w8_EIS400V
|  |  | 2024-04-18 | 207487
Channel | Start DateTime | Schedule File Name | Creator | Comments | Software Version | Schedule Version | MASS | Specific Capacity | Capacity | Item ID | Has Aux | Has Specail | Log Aux Data Flag | Log Special Flag
2 | 2023-11-01 10:48 | INR21700_m50T\2nd_life_EIS\EIS_general.sdu |  |  | PV7.0 Build: 181116USB | Schedule Version 7.00.15 | 0 | 0 | 4.85 |  | 1 | 0 | TRUE | TRUE
Note on G2: Click to open file path

## ACIM_Chan2
Device_ID | Test_ID | Channel_ID | Cycle_ID | Step_ID | Pt | Freq | Zmod | Zphz
Gamry_1 | 985 | 1 | 1 | 2 | 0 | 10019.53 | 0.047045 | 47.59738
Gamry_1 | 985 | 1 | 1 | 2 | 1 | 7207.031 | 0.0391679 | 41.79191
Gamry_1 | 985 | 1 | 1 | 2 | 2 | 5150.463 | 0.0334902 | 35.20918
Gamry_1 | 985 | 1 | 1 | 2 | 3 | 3715.701 | 0.0297558 | 28.30429
Gamry_1 | 985 | 1 | 1 | 2 | 4 | 2686.738 | 0.0274902 | 21.6102
Gamry_1 | 985 | 1 | 1 | 2 | 5 | 1933.594 | 0.0262236 | 15.54863
Gamry_1 | 985 | 1 | 1 | 2 | 6 | 1395.089 | 0.0256734 | 10.67632
Gamry_1 | 985 | 1 | 1 | 2 | 7 | 1000.702 | 0.0255276 | 6.878156
Gamry_1 | 985 | 1 | 1 | 2 | 8 | 716.9117 | 0.0255906 | 4.098123
Gamry_1 | 985 | 1 | 1 | 2 | 9 | 520.8333 | 0.0257825 | 2.164733
Gamry_1 | 985 | 1 | 1 | 2 | 10 | 372.8693 | 0.0260156 | 0.757034
Gamry_1 | 985 | 1 | 1 | 2 | 11 | 269.3965 | 0.0262626 | -0.2278856
Gamry_1 | 985 | 1 | 1 | 2 | 12 | 193.6983 | 0.02653 | -0.966956
Gamry_1 | 985 | 1 | 1 | 2 | 13 | 139.2327 | 0.0268024 | -1.481105
Gamry_1 | 985 | 1 | 1 | 2 | 14 | 99.734 | 0.0270616 | -1.893021
Gamry_1 | 985 | 1 | 1 | 2 | 15 | 72.11539 | 0.0273291 | -2.077362
Gamry_1 | 985 | 1 | 1 | 2 | 16 | 49.86702 | 0.0276665 | -2.369091
Gamry_1 | 985 | 1 | 1 | 2 | 17 | 37.5 | 0.0279218 | -2.53592
Gamry_1 | 985 | 1 | 1 | 2 | 18 | 27.25291 | 0.0282532 | -2.608325
Gamry_1 | 985 | 1 | 1 | 2 | 19 | 19.29012 | 0.028629 | -2.728272
Gamry_1 | 985 | 1 | 1 | 2 | 20 | 13.95089 | 0.0289234 | -2.672337
Gamry_1 | 985 | 1 | 1 | 2 | 21 | 9.9734 | 0.0292046 | -2.60819
Gamry_1 | 985 | 1 | 1 | 2 | 22 | 7.233796 | 0.029534 | -2.412578
Gamry_1 | 985 | 1 | 1 | 2 | 23 | 5.196785 | 0.0298173 | -2.253987
Gamry_1 | 985 | 1 | 1 | 2 | 24 | 3.720238 | 0.0300052 | -1.983214
Gamry_1 | 985 | 1 | 1 | 2 | 25 | 2.689329 | 0.0302326 | -1.873863
Gamry_1 | 985 | 1 | 1 | 2 | 26 | 1.929012 | 0.0303505 | -1.679975
Gamry_1 | 985 | 1 | 1 | 2 | 27 | 1.395089 | 0.0303717 | -1.620964
Gamry_1 | 985 | 1 | 1 | 2 | 28 | 0.997765 | 0.0306452 | -1.690898
Gamry_1 | 985 | 1 | 1 | 2 | 29 | 0.7233796 | 0.0308015 | -1.798421
Gamry_1 | 985 | 1 | 1 | 2 | 30 | 0.5185288 | 0.0309974 | -2.195416
Gamry_1 | 985 | 1 | 1 | 2 | 31 | 0.3732086 | 0.0311468 | -2.341062
Gamry_1 | 985 | 1 | 1 | 2 | 32 | 0.2687787 | 0.0312997 | -2.710491
Gamry_1 | 985 | 1 | 1 | 2 | 33 | 0.1933787 | 0.0315956 | -3.104144
Gamry_1 | 985 | 1 | 1 | 2 | 34 | 0.1391776 | 0.0318718 | -3.526671
Gamry_1 | 985 | 1 | 1 | 2 | 35 | 0.1001603 | 0.0322582 | -4.1839
Gamry_1 | 985 | 1 | 1 | 2 | 36 | 0.0719825 | 0.0327575 | -4.895287
Gamry_1 | 985 | 1 | 1 | 2 | 37 | 0.051807 | 0.0332261 | -5.769457
Gamry_1 | 985 | 1 | 1 | 2 | 38 | 0.0372971 | 0.0338518 | -6.741575
Gamry_1 | 985 | 1 | 1 | 2 | 39 | 0.0268286 | 0.0346175 | -7.860434
Gamry_1 | 985 | 1 | 1 | 2 | 40 | 0.0193124 | 0.0355134 | -9.086382
Gamry_1 | 985 | 1 | 1 | 2 | 41 | 0.0138979 | 0.0365788 | -10.58129
Gamry_1 | 985 | 1 | 1 | 2 | 42 | 0.0100006 | 0.0378705 | -12.38546
Note on A1: Device_ID
Note on B1: Test_ID
Note on C1: Channel_ID
Note on D1: Cycle_ID
Note on E1: Step_ID
Note on F1: Pt
Note on G1: Freq
Note on H1: Zmod
Note on I1: Zphz

## Channel_2_1
Date_Time | Test_Time(s) | Step_Time(s) | Step_Index | Cycle_Index | Voltage(V) | Current(A) | Charge_Capacity(Ah) | Discharge_Capacity(Ah) | Charge_Energy(Wh) | Discharge_Energy(Wh) | Internal Resistance(Ohm) | dV/dt(V/s) | Aux_Temperature(¡æ)_1
2023-11-01 10:41 | 0.1001 | 0.0999 | 1 | 1 | 4.003479 | 0 | 0 | 0 | 0 | 0 | 0 | 0 | 24.7114
2023-11-01 10:41 | 0.2004 | 0.2002 | 1 | 1 | 4.003553 | 0 | 0 | 0 | 0 | 0 | 0 | 0 | 24.7114
2023-11-01 10:41 | 0.3006 | 0.3004 | 1 | 1 | 4.003481 | 0 | 0 | 0 | 0 | 0 | 0 | 0 | 24.7114
2023-11-01 10:41 | 0.4006 | 0.4004 | 1 | 1 | 4.003516 | 0 | 0 | 0 | 0 | 0 | 0 | 0 | 24.7114
2023-11-01 10:41 | 0.5008 | 0.5006 | 1 | 1 | 4.003398 | 0 | 0 | 0 | 0 | 0 | 0 | 0 | 24.7114
2023-11-01 10:41 | 0.6 | 0.5998 | 1 | 1 | 4.003368 | 0 | 0 | 0 | 0 | 0 | 0 | -8.712932e-08 | 24.7114
2023-11-01 10:41 | 0.701 | 0.7008 | 1 | 1 | 4.003529 | 0 | 0 | 0 | 0 | 0 | 0 | -1.758396e-07 | 24.69058
2023-11-01 10:41 | 0.8002 | 0.8 | 1 | 1 | 4.003458 | 0 | 0 | 0 | 0 | 0 | 0 | -2.629689e-07 | 24.69058
2023-11-01 10:41 | 0.9004 | 0.9002 | 1 | 1 | 4.003441 | 0 | 0 | 0 | 0 | 0 | 0 | -3.509766e-07 | 24.69058
2023-11-01 10:41 | 1.0006 | 1.0004 | 1 | 1 | 4.003539 | 0 | 0 | 0 | 0 | 0 | 0 | -4.389842e-07 | 24.69058
2023-11-01 10:41 | 1.002 | 1.0018 | 1 | 1 | 4.003531 | 0 | 0 | 0 | 0 | 0 | 0 | -4.402138e-07 | 24.69058
2023-11-01 10:41 | 1.021 | 0.0014 | 2 | 1 | 4.002593 | 0 | 0 | 0 | 0 | 0 | 0 | -4.569019e-07 | 24.69058
2023-11-01 10:42 | 61.0238 | 60.0042 | 2 | 1 | 4.005352 | 0 | 0 | 0 | 0 | 0 | 0 | -5.315855e-05 | 24.68761
2023-11-01 10:43 | 121.0241 | 120.0045 | 2 | 1 | 4.010637 | 0 | 0 | 0 | 0 | 0 | 0 | -0.000105858 | 24.68463
2023-11-01 10:44 | 181.0261 | 180.0065 | 2 | 1 | 4.001004 | 0 | 0 | 0 | 0 | 0 | 0 | -0.0001585589 | 24.68166
2023-11-01 10:45 | 241.028 | 240.0084 | 2 | 1 | 4.001156 | 0 | 0 | 0 | 0 | 0 | 0 | -0.0002112598 | 24.67868
2023-11-01 10:46 | 301.0309 | 300.0113 | 2 | 1 | 4.011266 | 0 | 0 | 0 | 0 | 0 | 0 | -0.0002639615 | 24.67571
2023-11-01 10:47 | 361.031 | 360.0114 | 2 | 1 | 4.003769 | 0 | 0 | 0 | 0 | 0 | 0 | -0.0003166608 | 24.67273
2023-11-01 10:48 | 421.033 | 420.0134 | 2 | 1 | 4.011537 | 0 | 0 | 0 | 0 | 0 | 0 | -0.0003693617 | 24.66975
2023-11-01 10:49 | 481.0337 | 480.0141 | 2 | 1 | 4.005314 | 0 | 0 | 0 | 0 | 0 | 0 | -0.0004220615 | 24.66678
2023-11-01 10:50 | 541.0376 | 540.018 | 2 | 1 | 3.999446 | 0 | 0 | 0 | 0 | 0 | 0 | -0.0004747641 | 24.6638
2023-11-01 10:51 | 601.0408 | 600.0212 | 2 | 1 | 3.999305 | 0 | 0 | 0 | 0 | 0 | 0 | -0.0005274661 | 24.66083
2023-11-01 10:52 | 661.0411 | 660.0215 | 2 | 1 | 4.005917 | 0 | 0 | 0 | 0 | 0 | 0 | -0.0005801656 | 24.65785
2023-11-01 10:53 | 721.0423 | 720.0227 | 2 | 1 | 4.010985 | 0 | 0 | 0 | 0 | 0 | 0 | -0.0006328658 | 24.65488
2023-11-01 10:54 | 781.0443 | 780.0247 | 2 | 1 | 4.011549 | 0 | 0 | 0 | 0 | 0 | 0 | -0.0006855668 | 24.6519
2023-11-01 10:55 | 841.0464 | 840.0268 | 2 | 1 | 4.007565 | 0 | 0 | 0 | 0 | 0 | 0 | -0.0007382678 | 24.64893
2023-11-01 10:56 | 901.0482 | 900.0286 | 2 | 1 | 4.000396 | 0 | 0 | 0 | 0 | 0 | 0 | -0.0007909686 | 24.64595
2023-11-01 10:57 | 961.051 | 960.0314 | 2 | 1 | 3.997641 | 0 | 0 | 0 | 0 | 0 | 0 | -0.0008436702 | 24.64298
2023-11-01 10:58 | 1021.0512 | 1020.0316 | 2 | 1 | 4.001589 | 0 | 0 | 0 | 0 | 0 | 0 | -0.0008963696 | 24.64
2023-11-01 10:59 | 1081.0532 | 1080.0336 | 2 | 1 | 4.011514 | 0 | 0 | 0 | 0 | 0 | 0 | -0.0009490705 | 24.63703
2023-11-01 11:00 | 1141.0552 | 1140.0356 | 2 | 1 | 3.999673 | 0 | 0 | 0 | 0 | 0 | 0 | -0.001001771 | 24.63405
2023-11-01 11:01 | 1201.0584 | 1200.0388 | 2 | 1 | 4.005509 | 0 | 0 | 0 | 0 | 0 | 0 | -0.001054473 | 24.63108
2023-11-01 11:02 | 1261.0611 | 1260.0415 | 2 | 1 | 4.007951 | 0 | 0 | 0 | 0 | 0 | 0 | -0.001107175 | 24.6281
2023-11-01 11:03 | 1321.0646 | 1320.045 | 2 | 1 | 3.998173 | 0 | 0 | 0 | 0 | 0 | 0 | -0.001159877 | 24.62513
2023-11-01 11:04 | 1381.0648 | 1380.0452 | 2 | 1 | 4.011453 | 0 | 0 | 0 | 0 | 0 | 0 | -0.001212577 | 24.62215
2023-11-01 11:05 | 1441.0682 | 1440.0486 | 2 | 1 | 3.999664 | 0 | 0 | 0 | 0 | 0 | 0 | -0.001265279 | 24.61918
2023-11-01 11:05 | 1454.37906 | 0.1014 | 3 | 1 | 4.003341 | 0 | 0 | 0 | 0 | 0 | 0 | -0.00127697 | 24.61852
2023-11-01 11:05 | 1454.47786 | 0.2002 | 3 | 1 | 4.003335 | 0 | 0 | 0 | 0 | 0 | 0 | -0.001276493 | 24.61852
2023-11-01 11:05 | 1454.57806 | 0.3004 | 3 | 1 | 4.003295 | 0 | 0 | 0 | 0 | 0 | 0 | -0.001142144 | 24.61852
2023-11-01 11:05 | 1454.67866 | 0.401 | 3 | 1 | 4.00332 | 0 | 0 | 0 | 0 | 0 | 0 | -0.001007259 | 24.61852
2023-11-01 11:05 | 1454.77806 | 0.5004 | 3 | 1 | 4.003391 | 0 | 0 | 0 | 0 | 0 | 0 | -0.0008739829 | 24.61852
2023-11-01 11:05 | 1454.87826 | 0.6006 | 3 | 1 | 4.003322 | 0 | 0 | 0 | 0 | 0 | 0 | -0.0007396341 | 24.6328
2023-11-01 11:05 | 1454.97746 | 0.6998 | 3 | 1 | 4.003402 | 0 | 0 | 0 | 0 | 0 | 0 | -0.0006066261 | 24.6328
2023-11-01 11:05 | 1455.07806 | 0.8004 | 3 | 1 | 4.003338 | 0 | 0 | 0 | 0 | 0 | 0 | -0.0004717409 | 24.6328
2023-11-01 11:05 | 1455.17786 | 0.9002 | 3 | 1 | 4.00335 | 0 | 0 | 0 | 0 | 0 | 0 | -0.0003379285 | 24.6328
2023-11-01 11:05 | 1455.27866 | 1.001 | 3 | 1 | 4.00334 | 0 | 0 | 0 | 0 | 0 | 0 | -0.0002027751 | 24.6328
2023-11-01 11:05 | 1455.37786 | 1.1002 | 3 | 1 | 4.003294 | 0 | 0 | 0 | 0 | 0 | 0 | -6.976713e-05 | 24.6328
2023-11-01 11:05 | 1455.47826 | 1.2006 | 3 | 1 | 4.003306 | 0 | 0 | 0 | 0 | 0 | 0 | 6.484985e-05 | 24.6328
2023-11-01 11:05 | 1455.57746 | 1.2998 | 3 | 1 | 4.003309 | 0 | 0 | 0 | 0 | 0 | 0 | 6.655205e-05 | 24.6328
2023-11-01 11:05 | 1455.67766 | 1.4 | 3 | 1 | 4.003423 | 0 | 0 | 0 | 0 | 0 | 0 | 6.827141e-05 | 24.6328
2023-11-01 11:05 | 1455.77806 | 1.5004 | 3 | 1 | 4.00341 | 0 | 0 | 0 | 0 | 0 | 0 | 6.99942e-05 | 24.6328
2023-11-01 11:05 | 1455.87786 | 1.6002 | 3 | 1 | 4.003366 | 0 | 0 | 0 | 0 | 0 | 0 | 7.17067e-05 | 24.6328
2023-11-01 11:05 | 1455.97946 | 1.7018 | 3 | 1 | 4.003365 | 0 | 0 | 0 | 0 | 0 | 0 | 7.345008e-05 | 24.6328
2023-11-01 11:05 | 1456.07886 | 1.8012 | 3 | 1 | 4.00327 | 0 | 0 | 0 | 0 | 0 | 0 | 7.515571e-05 | 24.6328
2023-11-01 11:05 | 1456.17886 | 1.9012 | 3 | 1 | 4.003298 | 0 | 0 | 0 | 0 | 0 | 0 | 7.687164e-05 | 24.6328
2023-11-01 11:05 | 1456.27806 | 2.0004 | 3 | 1 | 4.00334 | 0 | 0 | 0 | 0 | 0 | 0 | 7.857384e-05 | 24.6328
2023-11-01 11:05 | 1456.37966 | 2.102 | 3 | 1 | 4.003281 | 0 | 0 | 0 | 0 | 0 | 0 | 8.031722e-05 | 24.6328
2023-11-01 11:05 | 1456.47866 | 2.201 | 3 | 1 | 4.003328 | 0 | 0 | 0 | 0 | 0 | 0 | 8.201599e-05 | 24.6328
2023-11-01 11:05 | 1456.57746 | 2.2998 | 3 | 1 | 4.003364 | 0 | 0 | 0 | 0 | 0 | 0 | 5.948768e-05 | 24.6328
2023-11-01 11:05 | 1456.67886 | 2.4012 | 3 | 1 | 4.003368 | 0 | 0 | 0 | 0 | 0 | 0 | 3.636651e-05 | 24.6328
2023-11-01 11:05 | 1456.77946 | 2.5018 | 3 | 1 | 4.003316 | 0 | 0 | 0 | 0 | 0 | 0 | 1.342776e-05 | 24.6328
2023-11-01 11:05 | 1456.87746 | 2.5998 | 3 | 1 | 4.003383 | 0 | 0 | 0 | 0 | 0 | 0 | -8.918133e-06 | 24.6328
2023-11-01 11:05 | 1456.97826 | 2.7006 | 3 | 1 | 4.003373 | 0 | 0 | 0 | 0 | 0 | 0 | -3.190249e-05 | 24.6328
2023-11-01 11:05 | 1457.07906 | 2.8014 | 3 | 1 | 4.003414 | 0 | 0 | 0 | 0 | 0 | 0 | -5.488684e-05 | 24.6328
2023-11-01 11:05 | 1457.17806 | 2.9004 | 3 | 1 | 4.003303 | 0 | 0 | 0 | 0 | 0 | 0 | -7.746076e-05 | 24.6328
2023-11-01 11:05 | 1457.27846 | 3.0008 | 3 | 1 | 4.003492 | 0 | 0 | 0 | 0 | 0 | 0 | -0.0001003539 | 24.6328
2023-11-01 11:05 | 1457.37866 | 3.101 | 3 | 1 | 4.003446 | 0 | 0 | 0 | 0 | 0 | 0 | -0.0001232014 | 24.6328
2023-11-01 11:05 | 1457.47826 | 3.2006 | 3 | 1 | 4.003452 | 0 | 0 | 0 | 0 | 0 | 0 | -0.0001459122 | 24.6328
2023-11-01 11:05 | 1457.57806 | 3.3004 | 3 | 1 | 4.00333 | 0 | 0 | 0 | 0 | 0 | 0 | -0.0001202415 | 24.6328
2023-11-01 11:05 | 1457.67826 | 3.4006 | 3 | 1 | 4.003402 | 0 | 0 | 0 | 0 | 0 | 0 | -9.446797e-05 | 24.67195
2023-11-01 11:05 | 1457.77746 | 3.4998 | 3 | 1 | 4.003446 | 0 | 0 | 0 | 0 | 0 | 0 | -6.895165e-05 | 24.67195
2023-11-01 11:05 | 1457.87766 | 3.6 | 3 | 1 | 4.003324 | 0 | 0 | 0 | 0 | 0 | 0 | -4.31781e-05 | 24.67195
2023-11-01 11:05 | 1457.97766 | 3.7 | 3 | 1 | 4.003331 | 0 | 0 | 0 | 0 | 0 | 0 | -1.7456e-05 | 24.67195
2023-11-01 11:05 | 1458.07786 | 3.8002 | 3 | 1 | 4.003367 | 0 | 0 | 0 | 0 | 0 | 0 | 8.317544e-06 | 24.67195
2023-11-01 11:05 | 1458.17806 | 3.9004 | 3 | 1 | 4.003319 | 0 | 0 | 0 | 0 | 0 | 0 | 3.409109e-05 | 24.67195
2023-11-01 11:05 | 1458.27826 | 4.0006 | 3 | 1 | 4.003425 | 0 | 0 | 0 | 0 | 0 | 0 | 5.986463e-05 | 24.67195
2023-11-01 11:05 | 1458.37966 | 4.102 | 3 | 1 | 4.003397 | 0 | 0 | 0 | 0 | 0 | 0 | 8.594684e-05 | 24.67195
2023-11-01 11:05 | 1458.47746 | 4.1998 | 3 | 1 | 4.00338 | 0 | 0 | 0 | 0 | 0 | 0 | 0.0001111031 | 24.67195
2023-11-01 11:05 | 1458.57746 | 4.2998 | 3 | 1 | 4.003404 | 0 | 0 | 0 | 0 | 0 | 0 | 0.0001033783 | 24.67195
2023-11-01 11:05 | 1458.67806 | 4.4004 | 3 | 1 | 4.003432 | 0 | 0 | 0 | 0 | 0 | 0 | 9.560719e-05 | 24.67195
2023-11-01 11:05 | 1458.77846 | 4.5008 | 3 | 1 | 4.00337 | 0 | 0 | 0 | 0 | 0 | 0 | 8.785152e-05 | 24.67195
2023-11-01 11:05 | 1458.87746 | 4.5998 | 3 | 1 | 4.003341 | 0 | 0 | 0 | 0 | 0 | 0 | 8.020401e-05 | 24.67195
2023-11-01 11:05 | 1458.97906 | 4.7014 | 3 | 1 | 4.00348 | 0 | 0 | 0 | 0 | 0 | 0 | 7.235565e-05 | 24.67195
2023-11-01 11:05 | 1459.07786 | 4.8002 | 3 | 1 | 4.003526 | 0 | 0 | 0 | 0 | 0 | 0 | 6.472359e-05 | 24.67195
2023-11-01 11:05 | 1459.17806 | 4.9004 | 3 | 1 | 4.003466 | 0 | 0 | 0 | 0 | 0 | 0 | 5.698338e-05 | 24.67195
2023-11-01 11:05 | 1459.27826 | 5.0006 | 3 | 1 | 4.003384 | 0 | 0 | 0 | 0 | 0 | 0 | 4.924316e-05 | 24.67195
2023-11-01 11:05 | 1459.37846 | 5.1008 | 3 | 1 | 4.003426 | 0 | 0 | 0 | 0 | 0 | 0 | 4.150295e-05 | 24.67195
2023-11-01 11:05 | 1459.47746 | 5.1998 | 3 | 1 | 4.003404 | 0 | 0 | 0 | 0 | 0 | 0 | 3.385544e-05 | 24.67195
2023-11-01 11:05 | 1459.57806 | 5.3004 | 3 | 1 | 4.003536 | 0 | 0 | 0 | 0 | 0 | 0 | 1.357637e-05 | 24.67195
2023-11-01 11:05 | 1459.67746 | 5.3998 | 3 | 1 | 4.003473 | 0 | 0 | 0 | 0 | 0 | 0 | -6.460796e-06 | 24.67195
2023-11-01 11:05 | 1459.77806 | 5.5004 | 3 | 1 | 4.003221 | 0 | 0 | 0 | 0 | 0 | 0 | -2.673986e-05 | 24.67195
2023-11-01 11:05 | 1459.87846 | 5.6008 | 3 | 1 | 4.00342 | 0 | 0 | 0 | 0 | 0 | 0 | -4.697861e-05 | 24.67195
2023-11-01 11:05 | 1459.97846 | 5.7008 | 3 | 1 | 4.003328 | 0 | 0 | 0 | 0 | 0 | 0 | -6.713673e-05 | 24.67195
2023-11-01 11:05 | 1460.07926 | 5.8016 | 3 | 1 | 4.003424 | 0 | 0 | 0 | 0 | 0 | 0 | -8.745611e-05 | 24.67195
2023-11-01 11:05 | 1460.17866 | 5.901 | 3 | 1 | 4.003399 | 0 | 0 | 0 | 0 | 0 | 0 | -0.0001074933 | 24.67195
2023-11-01 11:05 | 1460.27766 | 6 | 3 | 1 | 4.003442 | 0 | 0 | 0 | 0 | 0 | 0 | -0.0001274498 | 24.67195
2023-11-01 11:05 | 1460.37766 | 6.1 | 3 | 1 | 4.003374 | 0 | 0 | 0 | 0 | 0 | 0 | -0.0001476079 | 24.67195
2023-11-01 11:05 | 1460.47806 | 6.2004 | 3 | 1 | 4.003387 | 0 | 0 | 0 | 0 | 0 | 0 | -0.0001678467 | 24.63065
2023-11-01 11:05 | 1460.57746 | 6.2998 | 3 | 1 | 4.003341 | 0 | 0 | 0 | 0 | 0 | 0 | -0.0001345195 | 24.63065
2023-11-01 11:05 | 1460.67866 | 6.401 | 3 | 1 | 4.003579 | 0 | 0 | 0 | 0 | 0 | 0 | -0.0001005888 | 24.63065
2023-11-01 11:05 | 1460.77786 | 6.5002 | 3 | 1 | 4.003423 | 0 | 0 | 0 | 0 | 0 | 0 | -6.732866e-05 | 24.63065
2023-11-01 11:05 | 1460.87786 | 6.6002 | 3 | 1 | 4.003459 | 0 | 0 | 0 | 0 | 0 | 0 | -3.38003e-05 | 24.63065
2023-11-01 11:05 | 1460.97786 | 6.7002 | 3 | 1 | 4.003386 | 0 | 0 | 0 | 0 | 0 | 0 | -2.719469e-07 | 24.63065
2023-11-01 11:05 | 1461.07906 | 6.8014 | 3 | 1 | 4.003335 | 0 | 0 | 0 | 0 | 0 | 0 | 3.365875e-05 | 24.63065
2023-11-01 11:05 | 1461.17826 | 6.9006 | 3 | 1 | 4.003417 | 0 | 0 | 0 | 0 | 0 | 0 | 6.691888e-05 | 24.63065
2023-11-01 11:05 | 1461.27846 | 7.0008 | 3 | 1 | 4.003465 | 0 | 0 | 0 | 0 | 0 | 0 | 0.0001005143 | 24.63065
2023-11-01 11:05 | 1461.37866 | 7.101 | 3 | 1 | 4.003392 | 0 | 0 | 0 | 0 | 0 | 0 | 0.0001341097 | 24.63065
2023-11-01 11:05 | 1461.47786 | 7.2002 | 3 | 1 | 4.003341 | 0 | 0 | 0 | 0 | 0 | 0 | 0.0001673698 | 24.63065
2023-11-01 11:05 | 1461.57866 | 7.301 | 3 | 1 | 4.003444 | 0 | 0 | 0 | 0 | 0 | 0 | 0.0001476505 | 24.63065
2023-11-01 11:05 | 1461.67806 | 7.4004 | 3 | 1 | 4.003523 | 0 | 0 | 0 | 0 | 0 | 0 | 0.0001282051 | 24.63065
2023-11-01 11:05 | 1461.77886 | 7.5012 | 3 | 1 | 4.003276 | 0 | 0 | 0 | 0 | 0 | 0 | 0.0001084858 | 24.63065
2023-11-01 11:05 | 1461.87826 | 7.6006 | 3 | 1 | 4.003489 | 0 | 0 | 0 | 0 | 0 | 0 | 8.904041e-05 | 24.63065
2023-11-01 11:05 | 1461.97766 | 7.7 | 3 | 1 | 4.003412 | 0 | 0 | 0 | 0 | 0 | 0 | 6.9595e-05 | 24.63065
2023-11-01 11:05 | 1462.07766 | 7.8 | 3 | 1 | 4.003438 | 0 | 0 | 0 | 0 | 0 | 0 | 5.00322e-05 | 24.63065
2023-11-01 11:05 | 1462.17786 | 7.9002 | 3 | 1 | 4.003427 | 0 | 0 | 0 | 0 | 0 | 0 | 3.043028e-05 | 24.63065
2023-11-01 11:05 | 1462.27806 | 8.0004 | 3 | 1 | 4.003489 | 0 | 0 | 0 | 0 | 0 | 0 | 1.082836e-05 | 24.63065
2023-11-01 11:05 | 1462.37806 | 8.1004 | 3 | 1 | 4.00346 | 0 | 0 | 0 | 0 | 0 | 0 | -8.734431e-06 | 24.63065
2023-11-01 11:05 | 1462.47966 | 8.202 | 3 | 1 | 4.003405 | 0 | 0 | 0 | 0 | 0 | 0 | -2.861023e-05 | 24.63065
2023-11-01 11:05 | 1462.57806 | 8.3004 | 3 | 1 | 4.003543 | 0 | 0 | 0 | 0 | 0 | 0 | -2.673152e-05 | 24.63065
2023-11-01 11:05 | 1462.67826 | 8.4006 | 3 | 1 | 4.003356 | 0 | 0 | 0 | 0 | 0 | 0 | -2.481844e-05 | 24.63065
2023-11-01 11:05 | 1462.77766 | 8.5 | 3 | 1 | 4.003472 | 0 | 0 | 0 | 0 | 0 | 0 | -2.292064e-05 | 24.63065
2023-11-01 11:05 | 1462.87786 | 8.6002 | 3 | 1 | 4.00353 | 0 | 0 | 0 | 0 | 0 | 0 | -2.100756e-05 | 24.63065
2023-11-01 11:05 | 1462.97786 | 8.7002 | 3 | 1 | 4.003454 | 0 | 0 | 0 | 0 | 0 | 0 | -1.909831e-05 | 24.63065
2023-11-01 11:05 | 1463.07766 | 8.8 | 3 | 1 | 4.00351 | 0 | 0 | 0 | 0 | 0 | 0 | -1.719287e-05 | 24.63065
2023-11-01 11:05 | 1463.17846 | 8.9008 | 3 | 1 | 4.003468 | 0 | 0 | 0 | 0 | 0 | 0 | -1.526834e-05 | 24.63065
2023-11-01 11:05 | 1463.27866 | 9.001 | 3 | 1 | 4.003447 | 0 | 0 | 0 | 0 | 0 | 0 | -1.335526e-05 | 24.63065
2023-11-01 11:05 | 1463.37846 | 9.1008 | 3 | 1 | 4.003379 | 0 | 0 | 0 | 0 | 0 | 0 | -1.144982e-05 | 24.58808
2023-11-01 11:05 | 1463.47866 | 9.201 | 3 | 1 | 4.003456 | 0 | 0 | 0 | 0 | 0 | 0 | -9.536743e-06 | 24.58808
2023-11-01 11:05 | 1463.57786 | 9.3002 | 3 | 1 | 4.003497 | 0 | 0 | 0 | 0 | 0 | 0 | 3.294997e-06 | 24.58808
2023-11-01 11:05 | 1463.67786 | 9.4002 | 3 | 1 | 4.00344 | 0 | 0 | 0 | 0 | 0 | 0 | 1.623022e-05 | 24.58808
2023-11-01 11:05 | 1463.77806 | 9.5004 | 3 | 1 | 4.003452 | 0 | 0 | 0 | 0 | 0 | 0 | 2.919131e-05 | 24.58808
2023-11-01 11:05 | 1463.87806 | 9.6004 | 3 | 1 | 4.003464 | 0 | 0 | 0 | 0 | 0 | 0 | 4.212653e-05 | 24.58808
2023-11-01 11:05 | 1463.97786 | 9.7002 | 3 | 1 | 4.003508 | 0 | 0 | 0 | 0 | 0 | 0 | 5.503589e-05 | 24.58808
2023-11-01 11:05 | 1464.07766 | 9.8 | 3 | 1 | 4.003484 | 0 | 0 | 0 | 0 | 0 | 0 | 6.794524e-05 | 24.58808
2023-11-01 11:05 | 1464.17906 | 9.9014 | 3 | 1 | 4.003458 | 0 | 0 | 0 | 0 | 0 | 0 | 8.106155e-05 | 24.58808
2023-11-01 11:05 | 1464.27946 | 10.0018 | 3 | 1 | 4.003444 | 0 | 0 | 0 | 0 | 0 | 0 | 9.404852e-05 | 24.58808
2023-11-01 11:05 | 1464.37866 | 10.101 | 3 | 1 | 4.003474 | 0 | 0 | 0 | 0 | 0 | 0 | 0.0001068803 | 24.58808
2023-11-01 11:05 | 1464.47766 | 10.2 | 3 | 1 | 4.003514 | 0 | 0 | 0 | 0 | 0 | 0 | 0.0001196861 | 24.58808
2023-11-01 11:05 | 1464.57806 | 10.3004 | 3 | 1 | 4.003484 | 0 | 0 | 0 | 0 | 0 | 0 | 9.558151e-05 | 24.58808
2023-11-01 11:05 | 1464.67966 | 10.402 | 3 | 1 | 4.003492 | 0 | 0 | 0 | 0 | 0 | 0 | 7.118879e-05 | 24.58808
2023-11-01 11:05 | 1464.77766 | 10.5 | 3 | 1 | 4.00349 | 0 | 0 | 0 | 0 | 0 | 0 | 4.766037e-05 | 24.58808
2023-11-01 11:05 | 1464.87786 | 10.6002 | 3 | 1 | 4.003536 | 0 | 0 | 0 | 0 | 0 | 0 | 2.360377e-05 | 24.58808
2023-11-01 11:05 | 1464.97946 | 10.7018 | 3 | 1 | 4.00349 | 0 | 0 | 0 | 0 | 0 | 0 | -7.889488e-07 | 24.58808
2023-11-01 11:05 | 1465.07866 | 10.801 | 3 | 1 | 4.003514 | 0 | 0 | 0 | 0 | 0 | 0 | -2.460546e-05 | 24.58808
2023-11-01 11:05 | 1465.17766 | 10.9 | 3 | 1 | 4.003527 | 0 | 0 | 0 | 0 | 0 | 0 | -4.837396e-05 | 24.58808
2023-11-01 11:05 | 1465.27946 | 11.0018 | 3 | 1 | 4.00341 | 0 | 0 | 0 | 0 | 0 | 0 | -7.28147e-05 | 24.58808
2023-11-01 11:05 | 1465.37846 | 11.1008 | 3 | 1 | 4.00351 | 0 | 0 | 0 | 0 | 0 | 0 | -9.65832e-05 | 24.58808
2023-11-01 11:05 | 1465.47866 | 11.201 | 3 | 1 | 4.003556 | 0 | 0 | 0 | 0 | 0 | 0 | -0.0001206398 | 24.58808
2023-11-01 11:05 | 1465.57766 | 11.3 | 3 | 1 | 4.003372 | 0 | 0 | 0 | 0 | 0 | 0 | -0.0001058685 | 24.58808
2023-11-01 11:05 | 1465.67786 | 11.4002 | 3 | 1 | 4.003474 | 0 | 0 | 0 | 0 | 0 | 0 | -9.091811e-05 | 24.58808
2023-11-01 11:05 | 1465.77846 | 11.5008 | 3 | 1 | 4.003308 | 0 | 0 | 0 | 0 | 0 | 0 | -7.590806e-05 | 24.58808
2023-11-01 11:05 | 1465.87866 | 11.601 | 3 | 1 | 4.003551 | 0 | 0 | 0 | 0 | 0 | 0 | -6.095769e-05 | 24.58808
2023-11-01 11:05 | 1465.97806 | 11.7004 | 3 | 1 | 4.003571 | 0 | 0 | 0 | 0 | 0 | 0 | -4.612669e-05 | 24.58808
2023-11-01 11:05 | 1466.07866 | 11.801 | 3 | 1 | 4.003553 | 0 | 0 | 0 | 0 | 0 | 0 | -3.111664e-05 | 24.58808
2023-11-01 11:05 | 1466.17786 | 11.9002 | 3 | 1 | 4.003561 | 0 | 0 | 0 | 0 | 0 | 0 | -1.631548e-05 | 24.63095
2023-11-01 11:05 | 1466.27966 | 12.002 | 3 | 1 | 4.003516 | 0 | 0 | 0 | 0 | 0 | 0 | -1.126381e-06 | 24.63095
2023-11-01 11:05 | 1466.37966 | 12.102 | 3 | 1 | 4.00356 | 0 | 0 | 0 | 0 | 0 | 0 | 1.379415e-05 | 24.63095
2023-11-01 11:05 | 1466.47896 | 12.2013 | 3 | 1 | 4.003488 | 0 | 0 | 0 | 0 | 0 | 0 | 2.861023e-05 | 24.63095
2023-11-01 11:05 | 1466.57786 | 12.3002 | 3 | 1 | 4.003455 | 0 | 0 | 0 | 0 | 0 | 0 | 1.635006e-05 | 24.63095
2023-11-01 11:05 | 1466.67806 | 12.4004 | 3 | 1 | 4.003476 | 0 | 0 | 0 | 0 | 0 | 0 | 3.928745e-06 | 24.63095
2023-11-01 11:05 | 1466.77826 | 12.5006 | 3 | 1 | 4.003363 | 0 | 0 | 0 | 0 | 0 | 0 | -8.492574e-06 | 24.63095
2023-11-01 11:05 | 1466.87766 | 12.6 | 3 | 1 | 4.00351 | 0 | 0 | 0 | 0 | 0 | 0 | -2.081472e-05 | 24.63095
2023-11-01 11:05 | 1466.97766 | 12.7 | 3 | 1 | 4.003594 | 0 | 0 | 0 | 0 | 0 | 0 | -3.321125e-05 | 24.63095
2023-11-01 11:05 | 1467.07766 | 12.8 | 3 | 1 | 4.003628 | 0 | 0 | 0 | 0 | 0 | 0 | -4.560777e-05 | 24.63095
2023-11-01 11:05 | 1467.17806 | 12.9004 | 3 | 1 | 4.003519 | 0 | 0 | 0 | 0 | 0 | 0 | -5.805389e-05 | 24.63095
2023-11-01 11:05 | 1467.27846 | 13.0008 | 3 | 1 | 4.003445 | 0 | 0 | 0 | 0 | 0 | 0 | -7.05e-05 | 24.63095
2023-11-01 11:05 | 1467.37746 | 13.0998 | 3 | 1 | 4.003623 | 0 | 0 | 0 | 0 | 0 | 0 | -8.277256e-05 | 24.63095
2023-11-01 11:05 | 1467.47906 | 13.2014 | 3 | 1 | 4.003582 | 0 | 0 | 0 | 0 | 0 | 0 | -9.536743e-05 | 24.63095
2023-11-01 11:05 | 1467.57826 | 13.3006 | 3 | 1 | 4.003558 | 0 | 0 | 0 | 0 | 0 | 0 | -7.077518e-05 | 24.63095
2023-11-01 11:05 | 1467.67826 | 13.4006 | 3 | 1 | 4.003542 | 0 | 0 | 0 | 0 | 0 | 0 | -4.598461e-05 | 24.63095
2023-11-01 11:05 | 1467.77846 | 13.5008 | 3 | 1 | 4.003523 | 0 | 0 | 0 | 0 | 0 | 0 | -2.114445e-05 | 24.63095
2023-11-01 11:05 | 1467.87866 | 13.601 | 3 | 1 | 4.003667 | 0 | 0 | 0 | 0 | 0 | 0 | 3.695703e-06 | 24.63095
2023-11-01 11:05 | 1467.97786 | 13.7002 | 3 | 1 | 4.003588 | 0 | 0 | 0 | 0 | 0 | 0 | 2.828795e-05 | 24.63095
2023-11-01 11:05 | 1468.07746 | 13.7998 | 3 | 1 | 4.003519 | 0 | 0 | 0 | 0 | 0 | 0 | 5.297936e-05 | 24.63095
2023-11-01 11:05 | 1468.17806 | 13.9004 | 3 | 1 | 4.003634 | 0 | 0 | 0 | 0 | 0 | 0 | 7.791868e-05 | 24.63095
2023-11-01 11:05 | 1468.27846 | 14.0008 | 3 | 1 | 4.003518 | 0 | 0 | 0 | 0 | 0 | 0 | 0.0001028084 | 24.63095
2023-11-01 11:05 | 1468.37846 | 14.1008 | 3 | 1 | 4.003458 | 0 | 0 | 0 | 0 | 0 | 0 | 0.000127599 | 24.63095
2023-11-01 11:05 | 1468.47926 | 14.2016 | 3 | 1 | 4.003521 | 0 | 0 | 0 | 0 | 0 | 0 | 0.0001525879 | 24.63095
2023-11-01 11:05 | 1468.57946 | 14.3018 | 3 | 1 | 4.003438 | 0 | 0 | 0 | 0 | 0 | 0 | 0.0001342076 | 24.63095
2023-11-01 11:05 | 1468.67866 | 14.401 | 3 | 1 | 4.003513 | 0 | 0 | 0 | 0 | 0 | 0 | 0.0001160108 | 24.63095
2023-11-01 11:05 | 1468.77766 | 14.5 | 3 | 1 | 4.003494 | 0 | 0 | 0 | 0 | 0 | 0 | 9.785069e-05 | 24.63095
2023-11-01 11:05 | 1468.87906 | 14.6014 | 3 | 1 | 4.003469 | 0 | 0 | 0 | 0 | 0 | 0 | 7.925032e-05 | 24.63095
2023-11-01 11:05 | 1468.97906 | 14.7014 | 3 | 1 | 4.003639 | 0 | 0 | 0 | 0 | 0 | 0 | 6.090675e-05 | 24.63095
2023-11-01 11:05 | 1469.07746 | 14.7998 | 3 | 1 | 4.003481 | 0 | 0 | 0 | 0 | 0 | 0 | 4.285668e-05 | 24.6297
2023-11-01 11:05 | 1469.17786 | 14.9002 | 3 | 1 | 4.003595 | 0 | 0 | 0 | 0 | 0 | 0 | 2.443974e-05 | 24.6297
2023-11-01 11:05 | 1469.27846 | 15.0008 | 3 | 1 | 4.003539 | 0 | 0 | 0 | 0 | 0 | 0 | 5.986117e-06 | 24.6297
2023-11-01 11:05 | 1469.37886 | 15.1012 | 3 | 1 | 4.003523 | 0 | 0 | 0 | 0 | 0 | 0 | -1.243082e-05 | 24.6297
2023-11-01 11:05 | 1469.47746 | 15.1998 | 3 | 1 | 4.003595 | 0 | 0 | 0 | 0 | 0 | 0 | -3.051758e-05 | 24.6297
2023-11-01 11:05 | 1469.57766 | 15.3 | 3 | 1 | 4.00359 | 0 | 0 | 0 | 0 | 0 | 0 | -3.295382e-05 | 24.6297
2023-11-01 11:05 | 1469.67766 | 15.4 | 3 | 1 | 4.003587 | 0 | 0 | 0 | 0 | 0 | 0 | -3.538521e-05 | 24.6297
2023-11-01 11:05 | 1469.77846 | 15.5008 | 3 | 1 | 4.003788 | 0 | 0 | 0 | 0 | 0 | 0 | -3.783604e-05 | 24.6297
2023-11-01 11:05 | 1469.87766 | 15.6 | 3 | 1 | 4.003582 | 0 | 0 | 0 | 0 | 0 | 0 | -4.024797e-05 | 24.6297
2023-11-01 11:05 | 1469.97766 | 15.7 | 3 | 1 | 4.003714 | 0 | 0 | 0 | 0 | 0 | 0 | -4.267936e-05 | 24.6297
2023-11-01 11:05 | 1470.07826 | 15.8006 | 3 | 1 | 4.003548 | 0 | 0 | 0 | 0 | 0 | 0 | -4.512533e-05 | 24.6297
2023-11-01 11:05 | 1470.17746 | 15.8998 | 3 | 1 | 4.00367 | 0 | 0 | 0 | 0 | 0 | 0 | -4.753726e-05 | 24.6297
2023-11-01 11:05 | 1470.27906 | 16.0014 | 3 | 1 | 4.003599 | 0 | 0 | 0 | 0 | 0 | 0 | -5.000755e-05 | 24.6297
2023-11-01 11:05 | 1470.37766 | 16.1 | 3 | 1 | 4.003554 | 0 | 0 | 0 | 0 | 0 | 0 | -5.240489e-05 | 24.6297
2023-11-01 11:05 | 1470.47766 | 16.2 | 3 | 1 | 4.003528 | 0 | 0 | 0 | 0 | 0 | 0 | -5.483627e-05 | 24.6297
2023-11-01 11:05 | 1470.57826 | 16.3006 | 3 | 1 | 4.003386 | 0 | 0 | 0 | 0 | 0 | 0 | -5.153032e-05 | 24.6297
2023-11-01 11:05 | 1470.67846 | 16.4008 | 3 | 1 | 4.003543 | 0 | 0 | 0 | 0 | 0 | 0 | -4.823752e-05 | 24.6297
2023-11-01 11:05 | 1470.77806 | 16.5004 | 3 | 1 | 4.00367 | 0 | 0 | 0 | 0 | 0 | 0 | -4.496443e-05 | 24.6297
2023-11-01 11:05 | 1470.87946 | 16.6018 | 3 | 1 | 4.003608 | 0 | 0 | 0 | 0 | 0 | 0 | -4.163219e-05 | 24.6297
2023-11-01 11:05 | 1470.97746 | 16.6998 | 3 | 1 | 4.003443 | 0 | 0 | 0 | 0 | 0 | 0 | -3.841168e-05 | 24.6297
2023-11-01 11:05 | 1471.07746 | 16.7998 | 3 | 1 | 4.003499 | 0 | 0 | 0 | 0 | 0 | 0 | -3.512545e-05 | 24.6297
2023-11-01 11:05 | 1471.17766 | 16.9 | 3 | 1 | 4.003422 | 0 | 0 | 0 | 0 | 0 | 0 | -3.183264e-05 | 24.6297
2023-11-01 11:05 | 1471.27806 | 17.0004 | 3 | 1 | 4.003576 | 0 | 0 | 0 | 0 | 0 | 0 | -2.853326e-05 | 24.6297
2023-11-01 11:05 | 1471.37846 | 17.1008 | 3 | 1 | 4.003563 | 0 | 0 | 0 | 0 | 0 | 0 | -2.523389e-05 | 24.6297
2023-11-01 11:05 | 1471.47886 | 17.2012 | 3 | 1 | 4.003575 | 0 | 0 | 0 | 0 | 0 | 0 | -2.193451e-05 | 24.6297
2023-11-01 11:05 | 1471.57806 | 17.3004 | 3 | 1 | 4.003584 | 0 | 0 | 0 | 0 | 0 | 0 | -1.97573e-05 | 24.6297
2023-11-01 11:05 | 1471.67826 | 17.4006 | 3 | 1 | 4.00351 | 0 | 0 | 0 | 0 | 0 | 0 | -1.755814e-05 | 24.6297
2023-11-01 11:05 | 1471.77786 | 17.5002 | 3 | 1 | 4.003702 | 0 | 0 | 0 | 0 | 0 | 0 | -1.537215e-05 | 24.6297
2023-11-01 11:05 | 1471.87806 | 17.6004 | 3 | 1 | 4.003542 | 0 | 0 | 0 | 0 | 0 | 0 | -1.3173e-05 | 24.63903
2023-11-01 11:05 | 1471.97926 | 17.7016 | 3 | 1 | 4.003562 | 0 | 0 | 0 | 0 | 0 | 0 | -1.095189e-05 | 24.63903
2023-11-01 11:05 | 1472.07906 | 17.8014 | 3 | 1 | 4.00359 | 0 | 0 | 0 | 0 | 0 | 0 | -8.761513e-06 | 24.63903
2023-11-01 11:05 | 1472.17966 | 17.902 | 3 | 1 | 4.003492 | 0 | 0 | 0 | 0 | 0 | 0 | -6.553577e-06 | 24.63903
2023-11-01 11:05 | 1472.27906 | 18.0014 | 3 | 1 | 4.003636 | 0 | 0 | 0 | 0 | 0 | 0 | -4.371977e-06 | 24.63903
2023-11-01 11:05 | 1472.37786 | 18.1002 | 3 | 1 | 4.003512 | 0 | 0 | 0 | 0 | 0 | 0 | -2.203547e-06 | 24.63903
2023-11-01 11:05 | 1472.47826 | 18.2006 | 3 | 1 | 4.003628 | 0 | 0 | 0 | 0 | 0 | 0 | 0 | 24.63903
2023-11-01 11:05 | 1472.57766 | 18.3 | 3 | 1 | 4.003576 | 0 | 0 | 0 | 0 | 0 | 0 | 8.717674e-06 | 24.63903
2023-11-01 11:05 | 1472.67766 | 18.4 | 3 | 1 | 4.003621 | 0 | 0 | 0 | 0 | 0 | 0 | 1.748797e-05 | 24.63903
2023-11-01 11:05 | 1472.77806 | 18.5004 | 3 | 1 | 4.003666 | 0 | 0 | 0 | 0 | 0 | 0 | 2.629335e-05 | 24.63903
2023-11-01 11:05 | 1472.87826 | 18.6006 | 3 | 1 | 4.003461 | 0 | 0 | 0 | 0 | 0 | 0 | 3.508118e-05 | 24.63903
2023-11-01 11:05 | 1472.97746 | 18.6998 | 3 | 1 | 4.003636 | 0 | 0 | 0 | 0 | 0 | 0 | 4.378132e-05 | 24.63903
2023-11-01 11:05 | 1473.07826 | 18.8006 | 3 | 1 | 4.003603 | 0 | 0 | 0 | 0 | 0 | 0 | 5.262177e-05 | 24.63903
2023-11-01 11:05 | 1473.17766 | 18.9 | 3 | 1 | 4.003669 | 0 | 0 | 0 | 0 | 0 | 0 | 6.133945e-05 | 24.63903
2023-11-01 11:05 | 1473.27826 | 19.0006 | 3 | 1 | 4.003588 | 0 | 0 | 0 | 0 | 0 | 0 | 7.016236e-05 | 24.63903
2023-11-01 11:05 | 1473.37846 | 19.1008 | 3 | 1 | 4.003548 | 0 | 0 | 0 | 0 | 0 | 0 | 7.89502e-05 | 24.63903
2023-11-01 11:05 | 1473.47866 | 19.201 | 3 | 1 | 4.003595 | 0 | 0 | 0 | 0 | 0 | 0 | 8.773804e-05 | 24.63903
2023-11-01 11:05 | 1473.57906 | 19.3014 | 3 | 1 | 4.003699 | 0 | 0 | 0 | 0 | 0 | 0 | 8.405023e-05 | 24.63903
2023-11-01 11:05 | 1473.67966 | 19.402 | 3 | 1 | 4.003627 | 0 | 0 | 0 | 0 | 0 | 0 | 8.035508e-05 | 24.63903
2023-11-01 11:05 | 1473.77966 | 19.502 | 3 | 1 | 4.003604 | 0 | 0 | 0 | 0 | 0 | 0 | 7.668196e-05 | 24.63903
2023-11-01 11:05 | 1473.87766 | 19.6 | 3 | 1 | 4.003667 | 0 | 0 | 0 | 0 | 0 | 0 | 7.308231e-05 | 24.63903
2023-11-01 11:05 | 1473.97786 | 19.7002 | 3 | 1 | 4.003467 | 0 | 0 | 0 | 0 | 0 | 0 | 6.940185e-05 | 24.63903
2023-11-01 11:05 | 1474.07806 | 19.8004 | 3 | 1 | 4.003561 | 0 | 0 | 0 | 0 | 0 | 0 | 6.572138e-05 | 24.63903
2023-11-01 11:05 | 1474.17846 | 19.9008 | 3 | 1 | 4.003621 | 0 | 0 | 0 | 0 | 0 | 0 | 6.203358e-05 | 24.63903
2023-11-01 11:05 | 1474.27806 | 20.0004 | 3 | 1 | 4.003483 | 0 | 0 | 0 | 0 | 0 | 0 | 5.837515e-05 | 24.63903
2023-11-01 11:05 | 1474.37786 | 20.1002 | 3 | 1 | 4.003622 | 0 | 0 | 0 | 0 | 0 | 0 | 5.470938e-05 | 24.63903
2023-11-01 11:05 | 1474.47826 | 20.2006 | 3 | 1 | 4.00361 | 0 | 0 | 0 | 0 | 0 | 0 | 5.102158e-05 | 24.63903
2023-11-01 11:05 | 1474.57826 | 20.3006 | 3 | 1 | 4.003548 | 0 | 0 | 0 | 0 | 0 | 0 | 5.164184e-05 | 24.63903
2023-11-01 11:05 | 1474.67866 | 20.401 | 3 | 1 | 4.003644 | 0 | 0 | 0 | 0 | 0 | 0 | 5.226458e-05 | 24.66355
2023-11-01 11:05 | 1474.77806 | 20.5004 | 3 | 1 | 4.003562 | 0 | 0 | 0 | 0 | 0 | 0 | 5.288112e-05 | 24.66355
2023-11-01 11:05 | 1474.87926 | 20.6016 | 3 | 1 | 4.003707 | 0 | 0 | 0 | 0 | 0 | 0 | 5.350882e-05 | 24.66355
2023-11-01 11:05 | 1474.97946 | 20.7018 | 3 | 1 | 4.003519 | 0 | 0 | 0 | 0 | 0 | 0 | 5.413032e-05 | 24.66355
2023-11-01 11:05 | 1475.07806 | 20.8004 | 3 | 1 | 4.003555 | 0 | 0 | 0 | 0 | 0 | 0 | 5.47419e-05 | 24.66355
2023-11-01 11:05 | 1475.17826 | 20.9006 | 3 | 1 | 4.003574 | 0 | 0 | 0 | 0 | 0 | 0 | 5.53634e-05 | 24.66355
2023-11-01 11:05 | 1475.27846 | 21.0008 | 3 | 1 | 4.003505 | 0 | 0 | 0 | 0 | 0 | 0 | 5.59849e-05 | 24.66355
2023-11-01 11:05 | 1475.37846 | 21.1008 | 3 | 1 | 4.003708 | 0 | 0 | 0 | 0 | 0 | 0 | 5.660516e-05 | 24.66355
2023-11-01 11:05 | 1475.47766 | 21.2 | 3 | 1 | 4.003686 | 0 | 0 | 0 | 0 | 0 | 0 | 5.722046e-05 | 24.66355
2023-11-01 11:05 | 1475.57786 | 21.3002 | 3 | 1 | 4.003539 | 0 | 0 | 0 | 0 | 0 | 0 | 4.933533e-05 | 24.66355
2023-11-01 11:05 | 1475.67806 | 21.4004 | 3 | 1 | 4.003573 | 0 | 0 | 0 | 0 | 0 | 0 | 4.145021e-05 | 24.66355
2023-11-01 11:05 | 1475.77846 | 21.5008 | 3 | 1 | 4.003559 | 0 | 0 | 0 | 0 | 0 | 0 | 3.354934e-05 | 24.66355
2023-11-01 11:05 | 1475.87966 | 21.602 | 3 | 1 | 4.003588 | 0 | 0 | 0 | 0 | 0 | 0 | 2.558552e-05 | 24.66355
2023-11-01 11:05 | 1475.97786 | 21.7002 | 3 | 1 | 4.003699 | 0 | 0 | 0 | 0 | 0 | 0 | 1.785779e-05 | 24.66355
2023-11-01 11:05 | 1476.07746 | 21.7998 | 3 | 1 | 4.00364 | 0 | 0 | 0 | 0 | 0 | 0 | 1.001988e-05 | 24.66355
2023-11-01 11:05 | 1476.17766 | 21.9 | 3 | 1 | 4.00361 | 0 | 0 | 0 | 0 | 0 | 0 | 2.13475e-06 | 24.66355
2023-11-01 11:05 | 1476.27806 | 22.0004 | 3 | 1 | 4.003556 | 0 | 0 | 0 | 0 | 0 | 0 | -5.766114e-06 | 24.66355
2023-11-01 11:05 | 1476.37806 | 22.1004 | 3 | 1 | 4.003626 | 0 | 0 | 0 | 0 | 0 | 0 | -1.36355e-05 | 24.66355
2023-11-01 11:05 | 1476.47746 | 22.1998 | 3 | 1 | 4.00356 | 0 | 0 | 0 | 0 | 0 | 0 | -2.145767e-05 | 24.66355
2023-11-01 11:05 | 1476.57806 | 22.3004 | 3 | 1 | 4.00363 | 0 | 0 | 0 | 0 | 0 | 0 | -1.887041e-05 | 24.66355
2023-11-01 11:05 | 1476.67806 | 22.4004 | 3 | 1 | 4.003629 | 0 | 0 | 0 | 0 | 0 | 0 | -1.629857e-05 | 24.66355
2023-11-01 11:05 | 1476.77826 | 22.5006 | 3 | 1 | 4.003628 | 0 | 0 | 0 | 0 | 0 | 0 | -1.372159e-05 | 24.66355
2023-11-01 11:05 | 1476.87846 | 22.6008 | 3 | 1 | 4.003576 | 0 | 0 | 0 | 0 | 0 | 0 | -1.114462e-05 | 24.66355
2023-11-01 11:05 | 1476.97866 | 22.701 | 3 | 1 | 4.003576 | 0 | 0 | 0 | 0 | 0 | 0 | -8.567638e-06 | 24.66355
2023-11-01 11:05 | 1477.07966 | 22.802 | 3 | 1 | 4.003578 | 0 | 0 | 0 | 0 | 0 | 0 | -5.970085e-06 | 24.66355
2023-11-01 11:05 | 1477.17806 | 22.9004 | 3 | 1 | 4.003705 | 0 | 0 | 0 | 0 | 0 | 0 | -3.4394e-06 | 24.66355
2023-11-01 11:05 | 1477.27996 | 23.0023 | 3 | 1 | 4.003722 | 0 | 0 | 0 | 0 | 0 | 0 | -8.187006e-07 | 24.66355
2023-11-01 11:05 | 1477.37966 | 23.102 | 3 | 1 | 4.003635 | 0 | 0 | 0 | 0 | 0 | 0 | 1.745418e-06 | 24.66355
2023-11-01 11:05 | 1477.47866 | 23.201 | 3 | 1 | 4.00361 | 0 | 0 | 0 | 0 | 0 | 0 | 4.291534e-06 | 24.66355
2023-11-01 11:05 | 1477.57946 | 23.3018 | 3 | 1 | 4.003568 | 0 | 0 | 0 | 0 | 0 | 0 | 1.232806e-05 | 24.6474
2023-11-01 11:05 | 1477.67846 | 23.4008 | 3 | 1 | 4.003584 | 0 | 0 | 0 | 0 | 0 | 0 | 2.022108e-05 | 24.6474
2023-11-01 11:05 | 1477.77966 | 23.502 | 3 | 1 | 4.003635 | 0 | 0 | 0 | 0 | 0 | 0 | 2.828951e-05 | 24.6474
2023-11-01 11:05 | 1477.87886 | 23.6012 | 3 | 1 | 4.003618 | 0 | 0 | 0 | 0 | 0 | 0 | 3.619847e-05 | 24.6474
2023-11-01 11:05 | 1477.97806 | 23.7004 | 3 | 1 | 4.003471 | 0 | 0 | 0 | 0 | 0 | 0 | 4.410744e-05 | 24.6474
2023-11-01 11:05 | 1478.07766 | 23.8 | 3 | 1 | 4.00359 | 0 | 0 | 0 | 0 | 0 | 0 | 5.204829e-05 | 24.6474
2023-11-01 11:05 | 1478.17826 | 23.9006 | 3 | 1 | 4.003687 | 0 | 0 | 0 | 0 | 0 | 0 | 6.006888e-05 | 24.6474
2023-11-01 11:05 | 1478.27866 | 24.001 | 3 | 1 | 4.003675 | 0 | 0 | 0 | 0 | 0 | 0 | 6.807352e-05 | 24.6474
2023-11-01 11:05 | 1478.37746 | 24.0998 | 3 | 1 | 4.003595 | 0 | 0 | 0 | 0 | 0 | 0 | 7.595059e-05 | 24.6474
2023-11-01 11:05 | 1478.47746 | 24.1998 | 3 | 1 | 4.003647 | 0 | 0 | 0 | 0 | 0 | 0 | 8.392334e-05 | 24.6474
2023-11-01 11:05 | 1478.57766 | 24.3 | 3 | 1 | 4.003864 | 0 | 0 | 0 | 0 | 0 | 0 | 7.761776e-05 | 24.6474
2023-11-01 11:05 | 1478.67826 | 24.4006 | 3 | 1 | 4.003633 | 0 | 0 | 0 | 0 | 0 | 0 | 7.128701e-05 | 24.6474
2023-11-01 11:05 | 1478.77766 | 24.5 | 3 | 1 | 4.003828 | 0 | 0 | 0 | 0 | 0 | 0 | 6.503178e-05 | 24.6474
2023-11-01 11:05 | 1478.87926 | 24.6016 | 3 | 1 | 4.00361 | 0 | 0 | 0 | 0 | 0 | 0 | 5.86381e-05 | 24.6474
2023-11-01 11:05 | 1478.97806 | 24.7004 | 3 | 1 | 4.003596 | 0 | 0 | 0 | 0 | 0 | 0 | 5.242062e-05 | 24.6474
2023-11-01 11:05 | 1479.07786 | 24.8002 | 3 | 1 | 4.003724 | 0 | 0 | 0 | 0 | 0 | 0 | 4.614022e-05 | 24.6474
2023-11-01 11:05 | 1479.17786 | 24.9002 | 3 | 1 | 4.003751 | 0 | 0 | 0 | 0 | 0 | 0 | 3.984722e-05 | 24.6474
2023-11-01 11:05 | 1479.27806 | 25.0004 | 3 | 1 | 4.003622 | 0 | 0 | 0 | 0 | 0 | 0 | 3.354165e-05 | 24.6474
2023-11-01 11:05 | 1479.37746 | 25.0998 | 3 | 1 | 4.003642 | 0 | 0 | 0 | 0 | 0 | 0 | 2.728641e-05 | 24.6474
2023-11-01 11:05 | 1479.47766 | 25.2 | 3 | 1 | 4.003667 | 0 | 0 | 0 | 0 | 0 | 0 | 2.098083e-05 | 24.6474
2023-11-01 11:05 | 1479.57906 | 25.3014 | 3 | 1 | 4.003633 | 0 | 0 | 0 | 0 | 0 | 0 | 1.832258e-05 | 24.6474
2023-11-01 11:05 | 1479.67786 | 25.4002 | 3 | 1 | 4.003633 | 0 | 0 | 0 | 0 | 0 | 0 | 1.573248e-05 | 24.6474
2023-11-01 11:05 | 1479.77826 | 25.5006 | 3 | 1 | 4.003665 | 0 | 0 | 0 | 0 | 0 | 0 | 1.310044e-05 | 24.6474
2023-11-01 11:05 | 1479.87886 | 25.6012 | 3 | 1 | 4.003518 | 0 | 0 | 0 | 0 | 0 | 0 | 1.046315e-05 | 24.6474
2023-11-01 11:05 | 1479.97906 | 25.7014 | 3 | 1 | 4.003682 | 0 | 0 | 0 | 0 | 0 | 0 | 7.836354e-06 | 24.6474
2023-11-01 11:05 | 1480.07966 | 25.802 | 3 | 1 | 4.003607 | 0 | 0 | 0 | 0 | 0 | 0 | 5.199069e-06 | 24.6474
2023-11-01 11:05 | 1480.17746 | 25.8998 | 3 | 1 | 4.003569 | 0 | 0 | 0 | 0 | 0 | 0 | 2.635188e-06 | 24.6474
2023-11-01 11:05 | 1480.27766 | 26 | 3 | 1 | 4.003778 | 0 | 0 | 0 | 0 | 0 | 0 | 8.388978e-09 | 24.6474
2023-11-01 11:05 | 1480.37806 | 26.1004 | 3 | 1 | 4.003523 | 0 | 0 | 0 | 0 | 0 | 0 | -2.623653e-06 | 24.61232
2023-11-01 11:05 | 1480.47806 | 26.2004 | 3 | 1 | 4.003619 | 0 | 0 | 0 | 0 | 0 | 0 | -5.245209e-06 | 24.61232
2023-11-01 11:05 | 1480.57866 | 26.301 | 3 | 1 | 4.003567 | 0 | 0 | 0 | 0 | 0 | 0 | -6.970742e-06 | 24.61232
2023-11-01 11:05 | 1480.67886 | 26.4012 | 3 | 1 | 4.003716 | 0 | 0 | 0 | 0 | 0 | 0 | -8.689414e-06 | 24.61232
2023-11-01 11:05 | 1480.77906 | 26.5014 | 3 | 1 | 4.003672 | 0 | 0 | 0 | 0 | 0 | 0 | -1.040809e-05 | 24.61232
2023-11-01 11:05 | 1480.87746 | 26.5998 | 3 | 1 | 4.003741 | 0 | 0 | 0 | 0 | 0 | 0 | -1.209588e-05 | 24.61232
2023-11-01 11:05 | 1480.97766 | 26.7 | 3 | 1 | 4.003633 | 0 | 0 | 0 | 0 | 0 | 0 | -1.381456e-05 | 24.61232
2023-11-01 11:05 | 1481.07846 | 26.8008 | 3 | 1 | 4.00373 | 0 | 0 | 0 | 0 | 0 | 0 | -1.554352e-05 | 24.61232
2023-11-01 11:05 | 1481.17866 | 26.901 | 3 | 1 | 4.003676 | 0 | 0 | 0 | 0 | 0 | 0 | -1.726219e-05 | 24.61232
2023-11-01 11:05 | 1481.27886 | 27.0012 | 3 | 1 | 4.003665 | 0 | 0 | 0 | 0 | 0 | 0 | -1.898086e-05 | 24.61232
2023-11-01 11:05 | 1481.37786 | 27.1002 | 3 | 1 | 4.003772 | 0 | 0 | 0 | 0 | 0 | 0 | -2.067895e-05 | 24.61232
2023-11-01 11:06 | 1481.47886 | 27.2012 | 3 | 1 | 4.0036 | 0 | 0 | 0 | 0 | 0 | 0 | -2.241135e-05 | 24.61232
2023-11-01 11:06 | 1481.57766 | 27.3 | 3 | 1 | 4.00353 | 0 | 0 | 0 | 0 | 0 | 0 | -1.186259e-05 | 24.61232
2023-11-01 11:06 | 1481.67786 | 27.4002 | 3 | 1 | 4.003819 | 0 | 0 | 0 | 0 | 0 | 0 | -1.164352e-06 | 24.61232
2023-11-01 11:06 | 1481.77786 | 27.5002 | 3 | 1 | 4.00359 | 0 | 0 | 0 | 0 | 0 | 0 | 9.51253e-06 | 24.61232
2023-11-01 11:06 | 1481.87846 | 27.6008 | 3 | 1 | 4.003692 | 0 | 0 | 0 | 0 | 0 | 0 | 2.025347e-05 | 24.61232
2023-11-01 11:06 | 1481.97746 | 27.6998 | 3 | 1 | 4.003734 | 0 | 0 | 0 | 0 | 0 | 0 | 3.082359e-05 | 24.61232
2023-11-01 11:06 | 1482.07786 | 27.8002 | 3 | 1 | 4.003524 | 0 | 0 | 0 | 0 | 0 | 0 | 4.154317e-05 | 24.61232
2023-11-01 11:06 | 1482.17806 | 27.9004 | 3 | 1 | 4.003675 | 0 | 0 | 0 | 0 | 0 | 0 | 5.224141e-05 | 24.61232
2023-11-01 11:06 | 1482.27866 | 28.001 | 3 | 1 | 4.003718 | 0 | 0 | 0 | 0 | 0 | 0 | 6.298235e-05 | 24.61232
2023-11-01 11:06 | 1482.37906 | 28.1014 | 3 | 1 | 4.003707 | 0 | 0 | 0 | 0 | 0 | 0 | 7.370194e-05 | 24.61232
2023-11-01 11:06 | 1482.47926 | 28.2016 | 3 | 1 | 4.003616 | 0 | 0 | 0 | 0 | 0 | 0 | 8.440018e-05 | 24.61232
2023-11-01 11:06 | 1482.57906 | 28.3014 | 3 | 1 | 4.003622 | 0 | 0 | 0 | 0 | 0 | 0 | 7.640214e-05 | 24.61232
2023-11-01 11:06 | 1482.67806 | 28.4004 | 3 | 1 | 4.003714 | 0 | 0 | 0 | 0 | 0 | 0 | 6.846821e-05 | 24.61232
2023-11-01 11:06 | 1482.77846 | 28.5008 | 3 | 1 | 4.00363 | 0 | 0 | 0 | 0 | 0 | 0 | 6.042208e-05 | 24.61232
2023-11-01 11:06 | 1482.87766 | 28.6 | 3 | 1 | 4.003755 | 0 | 0 | 0 | 0 | 0 | 0 | 5.247212e-05 | 24.61232
2023-11-01 11:06 | 1482.97766 | 28.7 | 3 | 1 | 4.003711 | 0 | 0 | 0 | 0 | 0 | 0 | 4.445805e-05 | 24.61232
2023-11-01 11:06 | 1483.07826 | 28.8006 | 3 | 1 | 4.003561 | 0 | 0 | 0 | 0 | 0 | 0 | 3.63959e-05 | 24.61232
2023-11-01 11:06 | 1483.17866 | 28.901 | 3 | 1 | 4.003545 | 0 | 0 | 0 | 0 | 0 | 0 | 2.834977e-05 | 24.61232
2023-11-01 11:06 | 1483.27746 | 28.9998 | 3 | 1 | 4.003636 | 0 | 0 | 0 | 0 | 0 | 0 | 2.043187e-05 | 24.66573
2023-11-01 11:06 | 1483.37886 | 29.1012 | 3 | 1 | 4.003632 | 0 | 0 | 0 | 0 | 0 | 0 | 1.23056e-05 | 24.66573
2023-11-01 11:06 | 1483.47886 | 29.2012 | 3 | 1 | 4.003665 | 0 | 0 | 0 | 0 | 0 | 0 | 4.291534e-06 | 24.66573
2023-11-01 11:06 | 1483.57806 | 29.3004 | 3 | 1 | 4.003789 | 0 | 0 | 0 | 0 | 0 | 0 | 4.291534e-06 | 24.66573
2023-11-01 11:06 | 1483.67846 | 29.4008 | 3 | 1 | 4.003705 | 0 | 0 | 0 | 0 | 0 | 0 | 4.291534e-06 | 24.66573
2023-11-01 11:06 | 1483.77766 | 29.5 | 3 | 1 | 4.003681 | 0 | 0 | 0 | 0 | 0 | 0 | 4.291534e-06 | 24.66573
2023-11-01 11:06 | 1483.87926 | 29.6016 | 3 | 1 | 4.003699 | 0 | 0 | 0 | 0 | 0 | 0 | 4.291534e-06 | 24.66573
2023-11-01 11:06 | 1483.97846 | 29.7008 | 3 | 1 | 4.003706 | 0 | 0 | 0 | 0 | 0 | 0 | 4.291534e-06 | 24.66573
2023-11-01 11:06 | 1484.07866 | 29.801 | 3 | 1 | 4.003733 | 0 | 0 | 0 | 0 | 0 | 0 | 4.291534e-06 | 24.66573
2023-11-01 11:06 | 1484.17906 | 29.9014 | 3 | 1 | 4.003688 | 0 | 0 | 0 | 0 | 0 | 0 | 4.291534e-06 | 24.66573
2023-11-01 11:06 | 1484.27826 | 30.0006 | 3 | 1 | 4.003659 | 0 | 0 | 0 | 0 | 0 | 0 | 4.291534e-06 | 24.66573
2023-11-01 11:06 | 1484.27966 | 30.002 | 3 | 1 | 4.003643 | 0 | 0 | 0 | 0 | 0 | 0 | 4.291534e-06 | 24.66573