## Global_Info
TEST REPORT
|  |  | 20231104_w9_EIS326V_2 | Serial Number |  | C:\ArbinSoftware\DataPro\Result\20231104_w9_EIS326V_2
|  |  | 2024-04-18 | 207487
Channel | Start DateTime | Schedule File Name | Creator | Comments | Software Version | Schedule Version | MASS | Specific Capacity | Capacity | Item ID | Has Aux | Has Specail | Log Aux Data Flag | Log Special Flag
3 | 2023-11-04 14:53 | INR21700_m50T\2nd_life_EIS\EIS_general.sdu |  |  | PV7.0 Build: 181116USB | Schedule Version 7.00.15 | 0 | 0 | 4.85 |  | 1 | 0 | TRUE | TRUE
Note on G2: Click to open file path

## ACIM_Chan3
Device_ID | Test_ID | Channel_ID | Cycle_ID | Step_ID | Pt | Freq | Zmod | Zphz
Gamry_1 | 1028 | 2 | 1 | 2 | 0 | 10019.53 | 0.0472252 | 47.04957
Gamry_1 | 1028 | 2 | 1 | 2 | 1 | 7207.031 | 0.039512 | 41.08252
Gamry_1 | 1028 | 2 | 1 | 2 | 2 | 5150.463 | 0.0339296 | 34.30968
Gamry_1 | 1028 | 2 | 1 | 2 | 3 | 3715.701 | 0.0303293 | 27.40587
Gamry_1 | 1028 | 2 | 1 | 2 | 4 | 2686.738 | 0.0281373 | 20.76308
Gamry_1 | 1028 | 2 | 1 | 2 | 5 | 1933.594 | 0.0269561 | 14.83908
Gamry_1 | 1028 | 2 | 1 | 2 | 6 | 1395.089 | 0.0264481 | 10.07233
Gamry_1 | 1028 | 2 | 1 | 2 | 7 | 1000.702 | 0.0263305 | 6.362938
Gamry_1 | 1028 | 2 | 1 | 2 | 8 | 716.9117 | 0.0264344 | 3.629731
Gamry_1 | 1028 | 2 | 1 | 2 | 9 | 520.8333 | 0.0266418 | 1.721932
Gamry_1 | 1028 | 2 | 1 | 2 | 10 | 372.8693 | 0.026915 | 0.2847354
Gamry_1 | 1028 | 2 | 1 | 2 | 11 | 269.3965 | 0.0272059 | -0.73384
Gamry_1 | 1028 | 2 | 1 | 2 | 12 | 193.6983 | 0.0275191 | -1.476766
Gamry_1 | 1028 | 2 | 1 | 2 | 13 | 139.2327 | 0.0278517 | -2.042406
Gamry_1 | 1028 | 2 | 1 | 2 | 14 | 99.734 | 0.0281904 | -2.451995
Gamry_1 | 1028 | 2 | 1 | 2 | 15 | 72.11539 | 0.0285336 | -2.746984
Gamry_1 | 1028 | 2 | 1 | 2 | 16 | 49.86702 | 0.0289362 | -3.031936
Gamry_1 | 1028 | 2 | 1 | 2 | 17 | 37.5 | 0.0292188 | -3.236299
Gamry_1 | 1028 | 2 | 1 | 2 | 18 | 27.25291 | 0.0295969 | -3.462745
Gamry_1 | 1028 | 2 | 1 | 2 | 19 | 19.29012 | 0.0300046 | -3.704546
Gamry_1 | 1028 | 2 | 1 | 2 | 20 | 13.95089 | 0.0304322 | -3.921726
Gamry_1 | 1028 | 2 | 1 | 2 | 21 | 9.9734 | 0.0309834 | -4.190158
Gamry_1 | 1028 | 2 | 1 | 2 | 22 | 7.233796 | 0.0315294 | -4.19156
Gamry_1 | 1028 | 2 | 1 | 2 | 23 | 5.196785 | 0.0321271 | -4.250884
Gamry_1 | 1028 | 2 | 1 | 2 | 24 | 3.720238 | 0.0328157 | -4.18845
Gamry_1 | 1028 | 2 | 1 | 2 | 25 | 2.689329 | 0.0332849 | -3.847892
Gamry_1 | 1028 | 2 | 1 | 2 | 26 | 1.929012 | 0.0338611 | -3.559585
Gamry_1 | 1028 | 2 | 1 | 2 | 27 | 1.395089 | 0.034233 | -3.357885
Gamry_1 | 1028 | 2 | 1 | 2 | 28 | 0.997765 | 0.0345381 | -3.149525
Gamry_1 | 1028 | 2 | 1 | 2 | 29 | 0.7233796 | 0.0348287 | -2.842556
Gamry_1 | 1028 | 2 | 1 | 2 | 30 | 0.5185288 | 0.0350179 | -2.972366
Gamry_1 | 1028 | 2 | 1 | 2 | 31 | 0.3732086 | 0.0353153 | -3.045189
Gamry_1 | 1028 | 2 | 1 | 2 | 32 | 0.2687787 | 0.0355861 | -3.343888
Gamry_1 | 1028 | 2 | 1 | 2 | 33 | 0.1933787 | 0.0358411 | -3.735024
Gamry_1 | 1028 | 2 | 1 | 2 | 34 | 0.1391776 | 0.0362223 | -4.301784
Gamry_1 | 1028 | 2 | 1 | 2 | 35 | 0.1001603 | 0.0367076 | -5.09386
Gamry_1 | 1028 | 2 | 1 | 2 | 36 | 0.0719825 | 0.0373607 | -5.994959
Gamry_1 | 1028 | 2 | 1 | 2 | 37 | 0.051807 | 0.0379261 | -7.087584
Gamry_1 | 1028 | 2 | 1 | 2 | 38 | 0.0372971 | 0.038635 | -8.386416
Gamry_1 | 1028 | 2 | 1 | 2 | 39 | 0.0268286 | 0.0394822 | -10.10318
Gamry_1 | 1028 | 2 | 1 | 2 | 40 | 0.0193124 | 0.0404703 | -12.38028
Gamry_1 | 1028 | 2 | 1 | 2 | 41 | 0.0138979 | 0.0418464 | -15.37952
Gamry_1 | 1028 | 2 | 1 | 2 | 42 | 0.0100006 | 0.0438559 | -19.06295
Note on A1: Device_ID
Note on B1: Test_ID
Note on C1: Channel_ID
Note on D1: Cycle_ID
Note on E1: Step_ID
Note on F1: Pt
Note on G1: Freq
Note on H1: Zmod
Note on I1: Zphz

## Channel_3_1
Date_Time | Test_Time(s) | Step_Time(s) | Step_Index | Cycle_Index | Voltage(V) | Current(A) | Charge_Capacity(Ah) | Discharge_Capacity(Ah) | Charge_Energy(Wh) | Discharge_Energy(Wh) | Internal Resistance(Ohm) | dV/dt(V/s) | Aux_Temperature(¡æ)_1
2023-11-04 14:55 | 0.1008 | 0.1006 | 1 | 1 | 3.262367 | 0 | 0 | 0 | 0 | 0 | 0 | 0 | 25.02013
2023-11-04 14:55 | 0.2008 | 0.2006 | 1 | 1 | 3.262495 | 0 | 0 | 0 | 0 | 0 | 0 | 0 | 25.02013
2023-11-04 14:55 | 0.3002 | 0.3 | 1 | 1 | 3.262501 | 0 | 0 | 0 | 0 | 0 | 0 | 0 | 25.02013
2023-11-04 14:55 | 0.401 | 0.4008 | 1 | 1 | 3.262449 | 0 | 0 | 0 | 0 | 0 | 0 | 0 | 25.02013
2023-11-04 14:55 | 0.5004 | 0.5002 | 1 | 1 | 3.262494 | 0 | 0 | 0 | 0 | 0 | 0 | 0 | 25.02013
2023-11-04 14:55 | 0.6008 | 0.6006 | 1 | 1 | 3.262587 | 0 | 0 | 0 | 0 | 0 | 0 | 0 | 25.02013
2023-11-04 14:55 | 0.7002 | 0.7 | 1 | 1 | 3.262508 | 0 | 0 | 0 | 0 | 0 | 0 | -1.337878e-07 | 25.02013
2023-11-04 14:55 | 0.8004 | 0.8002 | 1 | 1 | 3.262469 | 0 | 0 | 0 | 0 | 0 | 0 | -2.686524e-07 | 25.02013
2023-11-04 14:55 | 0.9006 | 0.9004 | 1 | 1 | 3.262487 | 0 | 0 | 0 | 0 | 0 | 0 | -4.035171e-07 | 25.02013
2023-11-04 14:55 | 1.0016 | 1.0014 | 1 | 1 | 3.262469 | 0 | 0 | 0 | 0 | 0 | 0 | -5.394584e-07 | 25.02013
2023-11-04 14:55 | 1.0018 | 1.0016 | 1 | 1 | 3.262469 | 0 | 0 | 0 | 0 | 0 | 0 | -5.397276e-07 | 25.02013
2023-11-04 14:55 | 1.0188 | 0.001 | 2 | 1 | 3.262314 | 0 | 0 | 0 | 0 | 0 | 0 | -5.626088e-07 | 25.02013
2023-11-04 14:56 | 61.0209 | 60.0031 | 2 | 1 | 3.260571 | 0 | 0 | 0 | 0 | 0 | 0 | -8.132268e-05 | 25.01779
2023-11-04 14:57 | 121.021 | 120.0032 | 2 | 1 | 3.257489 | 0 | 0 | 0 | 0 | 0 | 0 | -0.0001620801 | 25.01546
2023-11-04 14:58 | 181.0217 | 180.0039 | 2 | 1 | 3.256622 | 0 | 0 | 0 | 0 | 0 | 0 | -0.0002428383 | 25.01312
2023-11-04 14:59 | 241.0221 | 240.0043 | 2 | 1 | 3.270337 | 0 | 0 | 0 | 0 | 0 | 0 | -0.000323596 | 25.01079
2023-11-04 15:00 | 301.0233 | 300.0055 | 2 | 1 | 3.264212 | 0 | 0 | 0 | 0 | 0 | 0 | -0.0004043549 | 25.00845
2023-11-04 15:01 | 361.025 | 360.0072 | 2 | 1 | 3.267758 | 0 | 0 | 0 | 0 | 0 | 0 | -0.0004851144 | 25.00611
2023-11-04 15:02 | 421.0251 | 420.0073 | 2 | 1 | 3.269269 | 0 | 0 | 0 | 0 | 0 | 0 | -0.0005658718 | 25.00378
2023-11-04 15:03 | 481.0266 | 480.0088 | 2 | 1 | 3.267724 | 0 | 0 | 0 | 0 | 0 | 0 | -0.0006466311 | 25.00144
2023-11-04 15:04 | 541.0279 | 540.0101 | 2 | 1 | 3.256467 | 0 | 0 | 0 | 0 | 0 | 0 | -0.0007273901 | 24.9991
2023-11-04 15:05 | 601.0293 | 600.0115 | 2 | 1 | 3.260545 | 0 | 0 | 0 | 0 | 0 | 0 | -0.0008081492 | 24.99677
2023-11-04 15:06 | 661.0303 | 660.0125 | 2 | 1 | 3.267299 | 0 | 0 | 0 | 0 | 0 | 0 | -0.0008889078 | 24.99443
2023-11-04 15:07 | 721.0324 | 720.0146 | 2 | 1 | 3.269399 | 0 | 0 | 0 | 0 | 0 | 0 | -0.0009696679 | 24.99209
2023-11-04 15:08 | 781.033 | 780.0152 | 2 | 1 | 3.2633 | 0 | 0 | 0 | 0 | 0 | 0 | -0.001050426 | 24.98976
2023-11-04 15:09 | 841.0333 | 840.0155 | 2 | 1 | 3.257164 | 0 | 0 | 0 | 0 | 0 | 0 | -0.001131184 | 24.98742
2023-11-04 15:10 | 901.034 | 900.0162 | 2 | 1 | 3.257275 | 0 | 0 | 0 | 0 | 0 | 0 | -0.001211942 | 24.98509
2023-11-04 15:11 | 961.0363 | 960.0185 | 2 | 1 | 3.269172 | 0 | 0 | 0 | 0 | 0 | 0 | -0.001292702 | 24.98275
2023-11-04 15:12 | 1021.0378 | 1020.02 | 2 | 1 | 3.261214 | 0 | 0 | 0 | 0 | 0 | 0 | -0.001373461 | 24.9885
2023-11-04 15:13 | 1081.0408 | 1080.023 | 2 | 1 | 3.261213 | 0 | 0 | 0 | 0 | 0 | 0 | -0.001454223 | 25.01069
2023-11-04 15:14 | 1141.043 | 1140.0252 | 2 | 1 | 3.269156 | 0 | 0 | 0 | 0 | 0 | 0 | -0.001534983 | 25.00768
2023-11-04 15:15 | 1201.0448 | 1200.027 | 2 | 1 | 3.256319 | 0 | 0 | 0 | 0 | 0 | 0 | -0.001615743 | 24.99124
2023-11-04 15:16 | 1261.0449 | 1260.0271 | 2 | 1 | 3.269063 | 0 | 0 | 0 | 0 | 0 | 0 | -0.0016965 | 25.00028
2023-11-04 15:17 | 1321.0458 | 1320.028 | 2 | 1 | 3.261154 | 0 | 0 | 0 | 0 | 0 | 0 | -0.001777258 | 25.02672
2023-11-04 15:17 | 1327.3586 | 0.1012 | 3 | 1 | 3.261664 | 0 | 0 | 0 | 0 | 0 | 0 | -0.001785755 | 25.02445
2023-11-04 15:17 | 1327.458 | 0.2006 | 3 | 1 | 3.261679 | 0 | 0 | 0 | 0 | 0 | 0 | -0.001755819 | 25.02445
2023-11-04 15:17 | 1327.5573 | 0.2999 | 3 | 1 | 3.261632 | 0 | 0 | 0 | 0 | 0 | 0 | -0.001725912 | 25.02445
2023-11-04 15:17 | 1327.6575 | 0.4001 | 3 | 1 | 3.261587 | 0 | 0 | 0 | 0 | 0 | 0 | -0.001558129 | 25.02445
2023-11-04 15:17 | 1327.7575 | 0.5001 | 3 | 1 | 3.261614 | 0 | 0 | 0 | 0 | 0 | 0 | -0.00139068 | 25.02445
2023-11-04 15:17 | 1327.8577 | 0.6003 | 3 | 1 | 3.261668 | 0 | 0 | 0 | 0 | 0 | 0 | -0.001222897 | 25.02445
2023-11-04 15:17 | 1327.9577 | 0.7003 | 3 | 1 | 3.261607 | 0 | 0 | 0 | 0 | 0 | 0 | -0.001055448 | 25.02445
2023-11-04 15:17 | 1328.0579 | 0.8005 | 3 | 1 | 3.261632 | 0 | 0 | 0 | 0 | 0 | 0 | -0.0008876651 | 25.02445
2023-11-04 15:17 | 1328.1579 | 0.9005 | 3 | 1 | 3.261654 | 0 | 0 | 0 | 0 | 0 | 0 | -0.0007202166 | 25.02445
2023-11-04 15:17 | 1328.2583 | 1.0009 | 3 | 1 | 3.261605 | 0 | 0 | 0 | 0 | 0 | 0 | -0.0005520984 | 25.02445
2023-11-04 15:17 | 1328.3575 | 1.1001 | 3 | 1 | 3.261652 | 0 | 0 | 0 | 0 | 0 | 0 | -0.0003859895 | 25.02445
2023-11-04 15:17 | 1328.4576 | 1.2002 | 3 | 1 | 3.261655 | 0 | 0 | 0 | 0 | 0 | 0 | -0.0002183736 | 25.02445
2023-11-04 15:17 | 1328.5574 | 1.3 | 3 | 1 | 3.261559 | 0 | 0 | 0 | 0 | 0 | 0 | -5.125999e-05 | 25.02445
2023-11-04 15:17 | 1328.6574 | 1.4 | 3 | 1 | 3.26157 | 0 | 0 | 0 | 0 | 0 | 0 | -4.415796e-05 | 25.02445
2023-11-04 15:17 | 1328.7583 | 1.5009 | 3 | 1 | 3.261604 | 0 | 0 | 0 | 0 | 0 | 0 | -3.699201e-05 | 25.02445
2023-11-04 15:17 | 1328.8576 | 1.6002 | 3 | 1 | 3.261611 | 0 | 0 | 0 | 0 | 0 | 0 | -2.993969e-05 | 25.02445
2023-11-04 15:17 | 1328.9584 | 1.701 | 3 | 1 | 3.26162 | 0 | 0 | 0 | 0 | 0 | 0 | -2.278084e-05 | 25.02445
2023-11-04 15:17 | 1329.058 | 1.8006 | 3 | 1 | 3.261585 | 0 | 0 | 0 | 0 | 0 | 0 | -1.570722e-05 | 25.03873
2023-11-04 15:17 | 1329.1582 | 1.9008 | 3 | 1 | 3.261626 | 0 | 0 | 0 | 0 | 0 | 0 | -8.590981e-06 | 25.03873
2023-11-04 15:17 | 1329.2576 | 2.0002 | 3 | 1 | 3.261621 | 0 | 0 | 0 | 0 | 0 | 0 | -1.531561e-06 | 25.03873
2023-11-04 15:17 | 1329.3578 | 2.1004 | 3 | 1 | 3.261593 | 0 | 0 | 0 | 0 | 0 | 0 | 5.584676e-06 | 25.03873
2023-11-04 15:17 | 1329.4581 | 2.2007 | 3 | 1 | 3.261647 | 0 | 0 | 0 | 0 | 0 | 0 | 1.270802e-05 | 25.03873
2023-11-04 15:17 | 1329.5578 | 2.3004 | 3 | 1 | 3.261613 | 0 | 0 | 0 | 0 | 0 | 0 | 1.978874e-05 | 25.03873
2023-11-04 15:17 | 1329.6574 | 2.4 | 3 | 1 | 3.261569 | 0 | 0 | 0 | 0 | 0 | 0 | 1.21929e-05 | 25.03873
2023-11-04 15:17 | 1329.7576 | 2.5002 | 3 | 1 | 3.261561 | 0 | 0 | 0 | 0 | 0 | 0 | 4.551307e-06 | 25.03873
2023-11-04 15:17 | 1329.8576 | 2.6002 | 3 | 1 | 3.261593 | 0 | 0 | 0 | 0 | 0 | 0 | -3.075037e-06 | 25.03873
2023-11-04 15:17 | 1329.9576 | 2.7002 | 3 | 1 | 3.261626 | 0 | 0 | 0 | 0 | 0 | 0 | -1.070138e-05 | 25.03873
2023-11-04 15:17 | 1330.0573 | 2.7999 | 3 | 1 | 3.261612 | 0 | 0 | 0 | 0 | 0 | 0 | -1.830485e-05 | 25.03873
2023-11-04 15:17 | 1330.1574 | 2.9 | 3 | 1 | 3.26164 | 0 | 0 | 0 | 0 | 0 | 0 | -2.593882e-05 | 25.03873
2023-11-04 15:17 | 1330.2577 | 3.0003 | 3 | 1 | 3.261679 | 0 | 0 | 0 | 0 | 0 | 0 | -3.358804e-05 | 25.03873
2023-11-04 15:17 | 1330.358 | 3.1006 | 3 | 1 | 3.261574 | 0 | 0 | 0 | 0 | 0 | 0 | -4.123726e-05 | 25.03873
2023-11-04 15:17 | 1330.4577 | 3.2003 | 3 | 1 | 3.261679 | 0 | 0 | 0 | 0 | 0 | 0 | -4.884073e-05 | 25.03873
2023-11-04 15:17 | 1330.5582 | 3.3008 | 3 | 1 | 3.261589 | 0 | 0 | 0 | 0 | 0 | 0 | -5.65052e-05 | 25.03873
2023-11-04 15:17 | 1330.6579 | 3.4005 | 3 | 1 | 3.261589 | 0 | 0 | 0 | 0 | 0 | 0 | -4.228486e-05 | 25.03873
2023-11-04 15:17 | 1330.7588 | 3.5014 | 3 | 1 | 3.261591 | 0 | 0 | 0 | 0 | 0 | 0 | -2.789335e-05 | 25.03873
2023-11-04 15:17 | 1330.8582 | 3.6008 | 3 | 1 | 3.261586 | 0 | 0 | 0 | 0 | 0 | 0 | -1.371579e-05 | 25.03873
2023-11-04 15:17 | 1330.9574 | 3.7 | 3 | 1 | 3.261524 | 0 | 0 | 0 | 0 | 0 | 0 | 4.332368e-07 | 25.03873
2023-11-04 15:17 | 1331.0576 | 3.8002 | 3 | 1 | 3.26154 | 0 | 0 | 0 | 0 | 0 | 0 | 1.47249e-05 | 25.03873
2023-11-04 15:17 | 1331.1578 | 3.9004 | 3 | 1 | 3.26152 | 0 | 0 | 0 | 0 | 0 | 0 | 2.901656e-05 | 25.03873
2023-11-04 15:17 | 1331.2586 | 4.0012 | 3 | 1 | 3.26164 | 0 | 0 | 0 | 0 | 0 | 0 | 4.33938e-05 | 25.03873
2023-11-04 15:17 | 1331.3579 | 4.1005 | 3 | 1 | 3.261631 | 0 | 0 | 0 | 0 | 0 | 0 | 5.75571e-05 | 25.03873
2023-11-04 15:17 | 1331.4575 | 4.2001 | 3 | 1 | 3.261586 | 0 | 0 | 0 | 0 | 0 | 0 | 7.176318e-05 | 25.03873
2023-11-04 15:17 | 1331.5578 | 4.3004 | 3 | 1 | 3.261648 | 0 | 0 | 0 | 0 | 0 | 0 | 8.606911e-05 | 25.03873
2023-11-04 15:17 | 1331.658 | 4.4006 | 3 | 1 | 3.261593 | 0 | 0 | 0 | 0 | 0 | 0 | 8.425423e-05 | 25.03873
2023-11-04 15:17 | 1331.7574 | 4.5 | 3 | 1 | 3.2616 | 0 | 0 | 0 | 0 | 0 | 0 | 8.245384e-05 | 25.03873
2023-11-04 15:17 | 1331.8576 | 4.6002 | 3 | 1 | 3.261605 | 0 | 0 | 0 | 0 | 0 | 0 | 8.063896e-05 | 24.99964
2023-11-04 15:17 | 1331.9585 | 4.7011 | 3 | 1 | 3.261641 | 0 | 0 | 0 | 0 | 0 | 0 | 7.88114e-05 | 24.99964
2023-11-04 15:17 | 1332.0584 | 4.801 | 3 | 1 | 3.261504 | 0 | 0 | 0 | 0 | 0 | 0 | 7.700196e-05 | 24.99964
2023-11-04 15:17 | 1332.1576 | 4.9002 | 3 | 1 | 3.261593 | 0 | 0 | 0 | 0 | 0 | 0 | 7.520519e-05 | 24.99964
2023-11-04 15:17 | 1332.2578 | 5.0004 | 3 | 1 | 3.261577 | 0 | 0 | 0 | 0 | 0 | 0 | 7.339031e-05 | 24.99964
2023-11-04 15:17 | 1332.3576 | 5.1002 | 3 | 1 | 3.261614 | 0 | 0 | 0 | 0 | 0 | 0 | 7.158268e-05 | 24.99964
2023-11-04 15:17 | 1332.4589 | 5.2015 | 3 | 1 | 3.261604 | 0 | 0 | 0 | 0 | 0 | 0 | 6.974787e-05 | 24.99964
2023-11-04 15:17 | 1332.5582 | 5.3008 | 3 | 1 | 3.261566 | 0 | 0 | 0 | 0 | 0 | 0 | 6.79493e-05 | 24.99964
2023-11-04 15:17 | 1332.6576 | 5.4002 | 3 | 1 | 3.261509 | 0 | 0 | 0 | 0 | 0 | 0 | 5.884531e-05 | 24.99964
2023-11-04 15:17 | 1332.7578 | 5.5004 | 3 | 1 | 3.261601 | 0 | 0 | 0 | 0 | 0 | 0 | 4.966806e-05 | 24.99964
2023-11-04 15:17 | 1332.8578 | 5.6004 | 3 | 1 | 3.261607 | 0 | 0 | 0 | 0 | 0 | 0 | 4.050912e-05 | 24.99964
2023-11-04 15:17 | 1332.9589 | 5.7015 | 3 | 1 | 3.261715 | 0 | 0 | 0 | 0 | 0 | 0 | 3.124943e-05 | 24.99964
2023-11-04 15:17 | 1333.0575 | 5.8001 | 3 | 1 | 3.261645 | 0 | 0 | 0 | 0 | 0 | 0 | 2.221872e-05 | 24.99964
2023-11-04 15:17 | 1333.1584 | 5.901 | 3 | 1 | 3.261617 | 0 | 0 | 0 | 0 | 0 | 0 | 1.297736e-05 | 24.99964
2023-11-04 15:17 | 1333.2576 | 6.0002 | 3 | 1 | 3.261642 | 0 | 0 | 0 | 0 | 0 | 0 | 3.89169e-06 | 24.99964
2023-11-04 15:17 | 1333.3576 | 6.1002 | 3 | 1 | 3.261641 | 0 | 0 | 0 | 0 | 0 | 0 | -5.267247e-06 | 24.99964
2023-11-04 15:17 | 1333.4576 | 6.2002 | 3 | 1 | 3.261694 | 0 | 0 | 0 | 0 | 0 | 0 | -1.442618e-05 | 24.99964
2023-11-04 15:17 | 1333.5578 | 6.3004 | 3 | 1 | 3.261633 | 0 | 0 | 0 | 0 | 0 | 0 | -2.360344e-05 | 24.99964
2023-11-04 15:17 | 1333.658 | 6.4006 | 3 | 1 | 3.261711 | 0 | 0 | 0 | 0 | 0 | 0 | -1.538215e-05 | 24.99964
2023-11-04 15:17 | 1333.758 | 6.5006 | 3 | 1 | 3.261653 | 0 | 0 | 0 | 0 | 0 | 0 | -7.177267e-06 | 24.99964
2023-11-04 15:17 | 1333.858 | 6.6006 | 3 | 1 | 3.261645 | 0 | 0 | 0 | 0 | 0 | 0 | 1.027614e-06 | 24.99964
2023-11-04 15:17 | 1333.9574 | 6.7 | 3 | 1 | 3.261685 | 0 | 0 | 0 | 0 | 0 | 0 | 9.183265e-06 | 24.99964
2023-11-04 15:17 | 1334.0576 | 6.8002 | 3 | 1 | 3.261633 | 0 | 0 | 0 | 0 | 0 | 0 | 1.740456e-05 | 24.99964
2023-11-04 15:17 | 1334.1579 | 6.9005 | 3 | 1 | 3.261649 | 0 | 0 | 0 | 0 | 0 | 0 | 2.563405e-05 | 24.99964
2023-11-04 15:17 | 1334.2589 | 7.0015 | 3 | 1 | 3.261574 | 0 | 0 | 0 | 0 | 0 | 0 | 3.392098e-05 | 24.99964
2023-11-04 15:17 | 1334.3582 | 7.1008 | 3 | 1 | 3.261554 | 0 | 0 | 0 | 0 | 0 | 0 | 4.206843e-05 | 24.99964
2023-11-04 15:17 | 1334.4584 | 7.201 | 3 | 1 | 3.261668 | 0 | 0 | 0 | 0 | 0 | 0 | 5.028972e-05 | 24.99964
2023-11-04 15:17 | 1334.5574 | 7.3 | 3 | 1 | 3.261606 | 0 | 0 | 0 | 0 | 0 | 0 | 5.841255e-05 | 24.99964
2023-11-04 15:17 | 1334.6585 | 7.4011 | 3 | 1 | 3.261653 | 0 | 0 | 0 | 0 | 0 | 0 | 4.510974e-05 | 24.99964
2023-11-04 15:17 | 1334.7576 | 7.5002 | 3 | 1 | 3.261681 | 0 | 0 | 0 | 0 | 0 | 0 | 3.207009e-05 | 25.03656
2023-11-04 15:17 | 1334.8576 | 7.6002 | 3 | 1 | 3.261617 | 0 | 0 | 0 | 0 | 0 | 0 | 1.891201e-05 | 25.03656
2023-11-04 15:17 | 1334.9578 | 7.7004 | 3 | 1 | 3.261625 | 0 | 0 | 0 | 0 | 0 | 0 | 5.727624e-06 | 25.03656
2023-11-04 15:17 | 1335.0573 | 7.7999 | 3 | 1 | 3.261644 | 0 | 0 | 0 | 0 | 0 | 0 | -7.36466e-06 | 25.03656
2023-11-04 15:17 | 1335.1574 | 7.9 | 3 | 1 | 3.261653 | 0 | 0 | 0 | 0 | 0 | 0 | -2.053589e-05 | 25.03656
2023-11-04 15:17 | 1335.2574 | 8 | 3 | 1 | 3.26164 | 0 | 0 | 0 | 0 | 0 | 0 | -3.369397e-05 | 25.03656
2023-11-04 15:17 | 1335.3574 | 8.1 | 3 | 1 | 3.261681 | 0 | 0 | 0 | 0 | 0 | 0 | -4.685204e-05 | 25.03656
2023-11-04 15:17 | 1335.4579 | 8.2005 | 3 | 1 | 3.261686 | 0 | 0 | 0 | 0 | 0 | 0 | -6.00759e-05 | 25.03656
2023-11-04 15:17 | 1335.5576 | 8.3002 | 3 | 1 | 3.261638 | 0 | 0 | 0 | 0 | 0 | 0 | -7.31945e-05 | 25.03656
2023-11-04 15:17 | 1335.659 | 8.4016 | 3 | 1 | 3.261725 | 0 | 0 | 0 | 0 | 0 | 0 | -6.076822e-05 | 25.03656
2023-11-04 15:17 | 1335.758 | 8.5006 | 3 | 1 | 3.261633 | 0 | 0 | 0 | 0 | 0 | 0 | -4.863605e-05 | 25.03656
2023-11-04 15:17 | 1335.858 | 8.6006 | 3 | 1 | 3.261635 | 0 | 0 | 0 | 0 | 0 | 0 | -3.638134e-05 | 25.03656
2023-11-04 15:17 | 1335.9574 | 8.7 | 3 | 1 | 3.261655 | 0 | 0 | 0 | 0 | 0 | 0 | -2.420015e-05 | 25.03656
2023-11-04 15:17 | 1336.0582 | 8.8008 | 3 | 1 | 3.261636 | 0 | 0 | 0 | 0 | 0 | 0 | -1.18474e-05 | 25.03656
2023-11-04 15:17 | 1336.1586 | 8.9012 | 3 | 1 | 3.261697 | 0 | 0 | 0 | 0 | 0 | 0 | 4.563332e-07 | 25.03656
2023-11-04 15:17 | 1336.2578 | 9.0004 | 3 | 1 | 3.261664 | 0 | 0 | 0 | 0 | 0 | 0 | 1.261301e-05 | 25.03656
2023-11-04 15:17 | 1336.3578 | 9.1004 | 3 | 1 | 3.261647 | 0 | 0 | 0 | 0 | 0 | 0 | 2.486773e-05 | 25.03656
2023-11-04 15:17 | 1336.4578 | 9.2004 | 3 | 1 | 3.261665 | 0 | 0 | 0 | 0 | 0 | 0 | 3.712244e-05 | 25.03656
2023-11-04 15:17 | 1336.5576 | 9.3002 | 3 | 1 | 3.261579 | 0 | 0 | 0 | 0 | 0 | 0 | 4.935265e-05 | 25.03656
2023-11-04 15:17 | 1336.658 | 9.4006 | 3 | 1 | 3.261614 | 0 | 0 | 0 | 0 | 0 | 0 | 4.885001e-05 | 25.03656
2023-11-04 15:17 | 1336.7574 | 9.5 | 3 | 1 | 3.261637 | 0 | 0 | 0 | 0 | 0 | 0 | 4.835239e-05 | 25.03656
2023-11-04 15:17 | 1336.8576 | 9.6002 | 3 | 1 | 3.261526 | 0 | 0 | 0 | 0 | 0 | 0 | 4.785076e-05 | 25.03656
2023-11-04 15:17 | 1336.9578 | 9.7004 | 3 | 1 | 3.261653 | 0 | 0 | 0 | 0 | 0 | 0 | 4.734913e-05 | 25.03656
2023-11-04 15:17 | 1337.0574 | 9.8 | 3 | 1 | 3.261717 | 0 | 0 | 0 | 0 | 0 | 0 | 4.68505e-05 | 25.03656
2023-11-04 15:17 | 1337.1583 | 9.9009 | 3 | 1 | 3.261679 | 0 | 0 | 0 | 0 | 0 | 0 | 4.634537e-05 | 25.03656
2023-11-04 15:17 | 1337.2576 | 10.0002 | 3 | 1 | 3.261624 | 0 | 0 | 0 | 0 | 0 | 0 | 4.584824e-05 | 25.03656
2023-11-04 15:17 | 1337.3584 | 10.101 | 3 | 1 | 3.26171 | 0 | 0 | 0 | 0 | 0 | 0 | 4.534361e-05 | 25.03656
2023-11-04 15:17 | 1337.4583 | 10.2009 | 3 | 1 | 3.261632 | 0 | 0 | 0 | 0 | 0 | 0 | 4.484348e-05 | 25.03656
2023-11-04 15:17 | 1337.5577 | 10.3003 | 3 | 1 | 3.261681 | 0 | 0 | 0 | 0 | 0 | 0 | 4.434586e-05 | 25.01421
2023-11-04 15:17 | 1337.6582 | 10.4008 | 3 | 1 | 3.261684 | 0 | 0 | 0 | 0 | 0 | 0 | 3.753819e-05 | 25.01421
2023-11-04 15:17 | 1337.7576 | 10.5002 | 3 | 1 | 3.261665 | 0 | 0 | 0 | 0 | 0 | 0 | 3.080504e-05 | 25.01421
2023-11-04 15:17 | 1337.8579 | 10.6005 | 3 | 1 | 3.261673 | 0 | 0 | 0 | 0 | 0 | 0 | 2.401092e-05 | 25.01421
2023-11-04 15:17 | 1337.9573 | 10.6999 | 3 | 1 | 3.261735 | 0 | 0 | 0 | 0 | 0 | 0 | 1.727776e-05 | 25.01421
2023-11-04 15:17 | 1338.0585 | 10.8011 | 3 | 1 | 3.261703 | 0 | 0 | 0 | 0 | 0 | 0 | 1.042268e-05 | 25.01421
2023-11-04 15:17 | 1338.158 | 10.9006 | 3 | 1 | 3.261738 | 0 | 0 | 0 | 0 | 0 | 0 | 3.682751e-06 | 25.01421
2023-11-04 15:17 | 1338.2573 | 10.9999 | 3 | 1 | 3.26173 | 0 | 0 | 0 | 0 | 0 | 0 | -3.043629e-06 | 25.01421
2023-11-04 15:17 | 1338.3581 | 11.1007 | 3 | 1 | 3.261725 | 0 | 0 | 0 | 0 | 0 | 0 | -9.871617e-06 | 25.01421
2023-11-04 15:17 | 1338.4573 | 11.1999 | 3 | 1 | 3.261674 | 0 | 0 | 0 | 0 | 0 | 0 | -1.659122e-05 | 25.01421
2023-11-04 15:17 | 1338.5573 | 11.2999 | 3 | 1 | 3.261663 | 0 | 0 | 0 | 0 | 0 | 0 | -2.336502e-05 | 25.01421
2023-11-04 15:17 | 1338.6576 | 11.4002 | 3 | 1 | 3.261725 | 0 | 0 | 0 | 0 | 0 | 0 | -2.286309e-05 | 25.01421
2023-11-04 15:17 | 1338.7586 | 11.5012 | 3 | 1 | 3.261674 | 0 | 0 | 0 | 0 | 0 | 0 | -2.235766e-05 | 25.01421
2023-11-04 15:17 | 1338.8579 | 11.6005 | 3 | 1 | 3.26169 | 0 | 0 | 0 | 0 | 0 | 0 | -2.186073e-05 | 25.01421
2023-11-04 15:17 | 1338.9587 | 11.7013 | 3 | 1 | 3.261804 | 0 | 0 | 0 | 0 | 0 | 0 | -2.13563e-05 | 25.01421
2023-11-04 15:17 | 1339.0573 | 11.7999 | 3 | 1 | 3.261617 | 0 | 0 | 0 | 0 | 0 | 0 | -2.086288e-05 | 25.01421
2023-11-04 15:17 | 1339.1574 | 11.9 | 3 | 1 | 3.261689 | 0 | 0 | 0 | 0 | 0 | 0 | -2.036195e-05 | 25.01421
2023-11-04 15:17 | 1339.2583 | 12.0009 | 3 | 1 | 3.261737 | 0 | 0 | 0 | 0 | 0 | 0 | -1.985701e-05 | 25.01421
2023-11-04 15:17 | 1339.3575 | 12.1001 | 3 | 1 | 3.261641 | 0 | 0 | 0 | 0 | 0 | 0 | -1.936059e-05 | 25.01421
2023-11-04 15:17 | 1339.4579 | 12.2005 | 3 | 1 | 3.261704 | 0 | 0 | 0 | 0 | 0 | 0 | -1.885816e-05 | 25.01421
2023-11-04 15:17 | 1339.5578 | 12.3004 | 3 | 1 | 3.261637 | 0 | 0 | 0 | 0 | 0 | 0 | -1.835823e-05 | 25.01421
2023-11-04 15:17 | 1339.6589 | 12.4015 | 3 | 1 | 3.261731 | 0 | 0 | 0 | 0 | 0 | 0 | -1.958742e-05 | 25.01421
2023-11-04 15:17 | 1339.7579 | 12.5005 | 3 | 1 | 3.261728 | 0 | 0 | 0 | 0 | 0 | 0 | -2.079107e-05 | 25.01421
2023-11-04 15:17 | 1339.8579 | 12.6005 | 3 | 1 | 3.261693 | 0 | 0 | 0 | 0 | 0 | 0 | -2.200689e-05 | 25.01421
2023-11-04 15:17 | 1339.9573 | 12.6999 | 3 | 1 | 3.26164 | 0 | 0 | 0 | 0 | 0 | 0 | -2.32154e-05 | 25.01421
2023-11-04 15:17 | 1340.0582 | 12.8008 | 3 | 1 | 3.261765 | 0 | 0 | 0 | 0 | 0 | 0 | -2.444216e-05 | 25.01421
2023-11-04 15:17 | 1340.1575 | 12.9001 | 3 | 1 | 3.261729 | 0 | 0 | 0 | 0 | 0 | 0 | -2.564946e-05 | 25.01421
2023-11-04 15:17 | 1340.2577 | 13.0003 | 3 | 1 | 3.26167 | 0 | 0 | 0 | 0 | 0 | 0 | -2.686771e-05 | 25.01421
2023-11-04 15:17 | 1340.3577 | 13.1003 | 3 | 1 | 3.261722 | 0 | 0 | 0 | 0 | 0 | 0 | -2.808352e-05 | 25.01421
2023-11-04 15:17 | 1340.4579 | 13.2005 | 3 | 1 | 3.261725 | 0 | 0 | 0 | 0 | 0 | 0 | -2.930176e-05 | 25.00585
2023-11-04 15:17 | 1340.5579 | 13.3005 | 3 | 1 | 3.261681 | 0 | 0 | 0 | 0 | 0 | 0 | -3.051758e-05 | 25.00585
2023-11-04 15:17 | 1340.6577 | 13.4003 | 3 | 1 | 3.261692 | 0 | 0 | 0 | 0 | 0 | 0 | -2.913834e-05 | 25.00585
2023-11-04 15:17 | 1340.7575 | 13.5001 | 3 | 1 | 3.261666 | 0 | 0 | 0 | 0 | 0 | 0 | -2.775911e-05 | 25.00585
2023-11-04 15:17 | 1340.8575 | 13.6001 | 3 | 1 | 3.261748 | 0 | 0 | 0 | 0 | 0 | 0 | -2.637711e-05 | 25.00585
2023-11-04 15:17 | 1340.9575 | 13.7001 | 3 | 1 | 3.26169 | 0 | 0 | 0 | 0 | 0 | 0 | -2.499511e-05 | 25.00585
2023-11-04 15:17 | 1341.058 | 13.8006 | 3 | 1 | 3.261679 | 0 | 0 | 0 | 0 | 0 | 0 | -2.36062e-05 | 25.00585
2023-11-04 15:17 | 1341.1581 | 13.9007 | 3 | 1 | 3.261702 | 0 | 0 | 0 | 0 | 0 | 0 | -2.222282e-05 | 25.00585
2023-11-04 15:17 | 1341.2589 | 14.0015 | 3 | 1 | 3.261664 | 0 | 0 | 0 | 0 | 0 | 0 | -2.082977e-05 | 25.00585
2023-11-04 15:17 | 1341.3573 | 14.0999 | 3 | 1 | 3.261729 | 0 | 0 | 0 | 0 | 0 | 0 | -1.946988e-05 | 25.00585
2023-11-04 15:17 | 1341.4584 | 14.201 | 3 | 1 | 3.261733 | 0 | 0 | 0 | 0 | 0 | 0 | -1.807268e-05 | 25.00585
2023-11-04 15:17 | 1341.5585 | 14.3011 | 3 | 1 | 3.261755 | 0 | 0 | 0 | 0 | 0 | 0 | -1.66893e-05 | 25.00585
2023-11-04 15:17 | 1341.658 | 14.4006 | 3 | 1 | 3.26173 | 0 | 0 | 0 | 0 | 0 | 0 | -9.238154e-06 | 25.00585
2023-11-04 15:17 | 1341.7581 | 14.5007 | 3 | 1 | 3.261749 | 0 | 0 | 0 | 0 | 0 | 0 | -1.742075e-06 | 25.00585
2023-11-04 15:17 | 1341.8581 | 14.6007 | 3 | 1 | 3.261676 | 0 | 0 | 0 | 0 | 0 | 0 | 5.746515e-06 | 25.00585
2023-11-04 15:17 | 1341.9573 | 14.6999 | 3 | 1 | 3.261793 | 0 | 0 | 0 | 0 | 0 | 0 | 1.31752e-05 | 25.00585
2023-11-04 15:17 | 1342.0583 | 14.8009 | 3 | 1 | 3.261733 | 0 | 0 | 0 | 0 | 0 | 0 | 2.073867e-05 | 25.00585
2023-11-04 15:17 | 1342.1577 | 14.9003 | 3 | 1 | 3.261794 | 0 | 0 | 0 | 0 | 0 | 0 | 2.818233e-05 | 25.00585
2023-11-04 15:17 | 1342.2585 | 15.0011 | 3 | 1 | 3.261846 | 0 | 0 | 0 | 0 | 0 | 0 | 3.573083e-05 | 25.00585
2023-11-04 15:17 | 1342.3577 | 15.1003 | 3 | 1 | 3.261756 | 0 | 0 | 0 | 0 | 0 | 0 | 4.315951e-05 | 25.00585
2023-11-04 15:17 | 1342.4579 | 15.2005 | 3 | 1 | 3.261687 | 0 | 0 | 0 | 0 | 0 | 0 | 5.066308e-05 | 25.00585
2023-11-04 15:17 | 1342.5582 | 15.3008 | 3 | 1 | 3.261714 | 0 | 0 | 0 | 0 | 0 | 0 | 5.817413e-05 | 25.00585
2023-11-04 15:17 | 1342.6575 | 15.4001 | 3 | 1 | 3.261818 | 0 | 0 | 0 | 0 | 0 | 0 | 5.833991e-05 | 25.00585
2023-11-04 15:17 | 1342.7579 | 15.5005 | 3 | 1 | 3.261713 | 0 | 0 | 0 | 0 | 0 | 0 | 5.850752e-05 | 25.00585
2023-11-04 15:17 | 1342.8573 | 15.5999 | 3 | 1 | 3.261803 | 0 | 0 | 0 | 0 | 0 | 0 | 5.867346e-05 | 25.00585
2023-11-04 15:17 | 1342.9581 | 15.7007 | 3 | 1 | 3.261733 | 0 | 0 | 0 | 0 | 0 | 0 | 5.884174e-05 | 25.00585
2023-11-04 15:17 | 1343.0585 | 15.8011 | 3 | 1 | 3.261712 | 0 | 0 | 0 | 0 | 0 | 0 | 5.900935e-05 | 25.00585
2023-11-04 15:17 | 1343.1577 | 15.9003 | 3 | 1 | 3.261827 | 0 | 0 | 0 | 0 | 0 | 0 | 5.917496e-05 | 25.00585
2023-11-04 15:17 | 1343.2579 | 16.0005 | 3 | 1 | 3.261768 | 0 | 0 | 0 | 0 | 0 | 0 | 5.934223e-05 | 25.02228
2023-11-04 15:17 | 1343.3579 | 16.1005 | 3 | 1 | 3.261691 | 0 | 0 | 0 | 0 | 0 | 0 | 5.950918e-05 | 25.02228
2023-11-04 15:17 | 1343.4574 | 16.2 | 3 | 1 | 3.261866 | 0 | 0 | 0 | 0 | 0 | 0 | 5.967529e-05 | 25.02228
2023-11-04 15:17 | 1343.5579 | 16.3005 | 3 | 1 | 3.261691 | 0 | 0 | 0 | 0 | 0 | 0 | 5.984306e-05 | 25.02228
2023-11-04 15:17 | 1343.6581 | 16.4007 | 3 | 1 | 3.261747 | 0 | 0 | 0 | 0 | 0 | 0 | 4.339884e-05 | 25.02228
2023-11-04 15:17 | 1343.7583 | 16.5009 | 3 | 1 | 3.261726 | 0 | 0 | 0 | 0 | 0 | 0 | 2.695461e-05 | 25.02228
2023-11-04 15:17 | 1343.8573 | 16.5999 | 3 | 1 | 3.261741 | 0 | 0 | 0 | 0 | 0 | 0 | 1.070732e-05 | 25.02228
2023-11-04 15:17 | 1343.9582 | 16.7008 | 3 | 1 | 3.261782 | 0 | 0 | 0 | 0 | 0 | 0 | -5.851787e-06 | 25.02228
2023-11-04 15:17 | 1344.0579 | 16.8005 | 3 | 1 | 3.261784 | 0 | 0 | 0 | 0 | 0 | 0 | -2.221396e-05 | 25.02228
2023-11-04 15:17 | 1344.1579 | 16.9005 | 3 | 1 | 3.26172 | 0 | 0 | 0 | 0 | 0 | 0 | -3.862536e-05 | 25.02228
2023-11-04 15:17 | 1344.2573 | 16.9999 | 3 | 1 | 3.261678 | 0 | 0 | 0 | 0 | 0 | 0 | -5.49383e-05 | 25.02228
2023-11-04 15:17 | 1344.3581 | 17.1007 | 3 | 1 | 3.261734 | 0 | 0 | 0 | 0 | 0 | 0 | -7.148099e-05 | 25.02228
2023-11-04 15:17 | 1344.4579 | 17.2005 | 3 | 1 | 3.261757 | 0 | 0 | 0 | 0 | 0 | 0 | -8.785957e-05 | 25.02228
2023-11-04 15:17 | 1344.5574 | 17.3 | 3 | 1 | 3.261705 | 0 | 0 | 0 | 0 | 0 | 0 | -0.0001041889 | 25.02228
2023-11-04 15:17 | 1344.6577 | 17.4003 | 3 | 1 | 3.26181 | 0 | 0 | 0 | 0 | 0 | 0 | -7.765034e-05 | 25.02228
2023-11-04 15:17 | 1344.7579 | 17.5005 | 3 | 1 | 3.261777 | 0 | 0 | 0 | 0 | 0 | 0 | -5.113823e-05 | 25.02228
2023-11-04 15:17 | 1344.8573 | 17.5999 | 3 | 1 | 3.261706 | 0 | 0 | 0 | 0 | 0 | 0 | -2.483778e-05 | 25.02228
2023-11-04 15:17 | 1344.9573 | 17.6999 | 3 | 1 | 3.261779 | 0 | 0 | 0 | 0 | 0 | 0 | 1.621418e-06 | 25.02228
2023-11-04 15:17 | 1345.0579 | 17.8005 | 3 | 1 | 3.261692 | 0 | 0 | 0 | 0 | 0 | 0 | 2.823937e-05 | 25.02228
2023-11-04 15:17 | 1345.1579 | 17.9005 | 3 | 1 | 3.261686 | 0 | 0 | 0 | 0 | 0 | 0 | 5.469857e-05 | 25.02228
2023-11-04 15:17 | 1345.2583 | 18.0009 | 3 | 1 | 3.261819 | 0 | 0 | 0 | 0 | 0 | 0 | 8.126361e-05 | 25.02228
2023-11-04 15:17 | 1345.3577 | 18.1003 | 3 | 1 | 3.26177 | 0 | 0 | 0 | 0 | 0 | 0 | 0.0001075641 | 25.02228
2023-11-04 15:17 | 1345.4583 | 18.2009 | 3 | 1 | 3.261702 | 0 | 0 | 0 | 0 | 0 | 0 | 0.000134182 | 25.02228
2023-11-04 15:17 | 1345.5585 | 18.3011 | 3 | 1 | 3.261791 | 0 | 0 | 0 | 0 | 0 | 0 | 0.0001606941 | 25.02228
2023-11-04 15:17 | 1345.6578 | 18.4004 | 3 | 1 | 3.261781 | 0 | 0 | 0 | 0 | 0 | 0 | 0.0001383485 | 25.02228
2023-11-04 15:17 | 1345.7581 | 18.5007 | 3 | 1 | 3.261682 | 0 | 0 | 0 | 0 | 0 | 0 | 0.0001157779 | 25.02228
2023-11-04 15:17 | 1345.8579 | 18.6005 | 3 | 1 | 3.261816 | 0 | 0 | 0 | 0 | 0 | 0 | 9.331977e-05 | 25.02228
2023-11-04 15:17 | 1345.9587 | 18.7013 | 3 | 1 | 3.261699 | 0 | 0 | 0 | 0 | 0 | 0 | 7.063662e-05 | 25.02228
2023-11-04 15:17 | 1346.0583 | 18.8009 | 3 | 1 | 3.261739 | 0 | 0 | 0 | 0 | 0 | 0 | 4.82235e-05 | 25.01581
2023-11-04 15:17 | 1346.1585 | 18.9011 | 3 | 1 | 3.261858 | 0 | 0 | 0 | 0 | 0 | 0 | 2.567537e-05 | 25.01581
2023-11-04 15:17 | 1346.2583 | 19.0009 | 3 | 1 | 3.261796 | 0 | 0 | 0 | 0 | 0 | 0 | 3.217255e-06 | 25.01581
2023-11-04 15:17 | 1346.3577 | 19.1003 | 3 | 1 | 3.261819 | 0 | 0 | 0 | 0 | 0 | 0 | -1.915085e-05 | 25.01581
2023-11-04 15:17 | 1346.4581 | 19.2007 | 3 | 1 | 3.261825 | 0 | 0 | 0 | 0 | 0 | 0 | -4.174399e-05 | 25.01581
2023-11-04 15:17 | 1346.5576 | 19.3002 | 3 | 1 | 3.261806 | 0 | 0 | 0 | 0 | 0 | 0 | -6.41346e-05 | 25.01581
2023-11-04 15:17 | 1346.6578 | 19.4004 | 3 | 1 | 3.261785 | 0 | 0 | 0 | 0 | 0 | 0 | -5.596274e-05 | 25.01581
2023-11-04 15:17 | 1346.7578 | 19.5004 | 3 | 1 | 3.261691 | 0 | 0 | 0 | 0 | 0 | 0 | -4.780719e-05 | 25.01581
2023-11-04 15:17 | 1346.858 | 19.6006 | 3 | 1 | 3.261852 | 0 | 0 | 0 | 0 | 0 | 0 | -3.963534e-05 | 25.01581
2023-11-04 15:17 | 1346.958 | 19.7006 | 3 | 1 | 3.261748 | 0 | 0 | 0 | 0 | 0 | 0 | -3.147979e-05 | 25.01581
2023-11-04 15:17 | 1347.0584 | 19.801 | 3 | 1 | 3.261778 | 0 | 0 | 0 | 0 | 0 | 0 | -2.329162e-05 | 25.01581
2023-11-04 15:17 | 1347.1586 | 19.9012 | 3 | 1 | 3.261813 | 0 | 0 | 0 | 0 | 0 | 0 | -1.511976e-05 | 25.01581
2023-11-04 15:17 | 1347.2578 | 20.0004 | 3 | 1 | 3.261813 | 0 | 0 | 0 | 0 | 0 | 0 | -7.029461e-06 | 25.01581
2023-11-04 15:17 | 1347.3578 | 20.1004 | 3 | 1 | 3.2618 | 0 | 0 | 0 | 0 | 0 | 0 | 1.126085e-06 | 25.01581
2023-11-04 15:17 | 1347.4581 | 20.2007 | 3 | 1 | 3.261799 | 0 | 0 | 0 | 0 | 0 | 0 | 9.306099e-06 | 25.01581
2023-11-04 15:17 | 1347.5574 | 20.3 | 3 | 1 | 3.261748 | 0 | 0 | 0 | 0 | 0 | 0 | 1.740456e-05 | 25.01581
2023-11-04 15:17 | 1347.6577 | 20.4003 | 3 | 1 | 3.261773 | 0 | 0 | 0 | 0 | 0 | 0 | 2.662314e-05 | 25.01581
2023-11-04 15:17 | 1347.7588 | 20.5014 | 3 | 1 | 3.261799 | 0 | 0 | 0 | 0 | 0 | 0 | 3.591525e-05 | 25.01581
2023-11-04 15:17 | 1347.8582 | 20.6008 | 3 | 1 | 3.261827 | 0 | 0 | 0 | 0 | 0 | 0 | 4.505111e-05 | 25.01581
2023-11-04 15:17 | 1347.9584 | 20.701 | 3 | 1 | 3.261744 | 0 | 0 | 0 | 0 | 0 | 0 | 5.42605e-05 | 25.01581
2023-11-04 15:17 | 1348.0578 | 20.8004 | 3 | 1 | 3.261786 | 0 | 0 | 0 | 0 | 0 | 0 | 6.339636e-05 | 25.01581
2023-11-04 15:17 | 1348.1576 | 20.9002 | 3 | 1 | 3.261822 | 0 | 0 | 0 | 0 | 0 | 0 | 7.256899e-05 | 25.01581
2023-11-04 15:17 | 1348.2574 | 21 | 3 | 1 | 3.261764 | 0 | 0 | 0 | 0 | 0 | 0 | 8.174162e-05 | 25.01581
2023-11-04 15:17 | 1348.3574 | 21.1 | 3 | 1 | 3.261788 | 0 | 0 | 0 | 0 | 0 | 0 | 9.093263e-05 | 25.01581
2023-11-04 15:17 | 1348.4586 | 21.2012 | 3 | 1 | 3.261837 | 0 | 0 | 0 | 0 | 0 | 0 | 0.0001002339 | 25.01581
2023-11-04 15:17 | 1348.5587 | 21.3013 | 3 | 1 | 3.261731 | 0 | 0 | 0 | 0 | 0 | 0 | 0.0001094341 | 25.01581
2023-11-04 15:17 | 1348.6576 | 21.4002 | 3 | 1 | 3.26179 | 0 | 0 | 0 | 0 | 0 | 0 | 9.928272e-05 | 25.01581
2023-11-04 15:17 | 1348.7578 | 21.5004 | 3 | 1 | 3.261824 | 0 | 0 | 0 | 0 | 0 | 0 | 8.899787e-05 | 25.01581
2023-11-04 15:17 | 1348.858 | 21.6006 | 3 | 1 | 3.261783 | 0 | 0 | 0 | 0 | 0 | 0 | 7.871303e-05 | 25.01581
2023-11-04 15:17 | 1348.958 | 21.7006 | 3 | 1 | 3.261877 | 0 | 0 | 0 | 0 | 0 | 0 | 6.844871e-05 | 25.03256
2023-11-04 15:17 | 1349.0574 | 21.8 | 3 | 1 | 3.261865 | 0 | 0 | 0 | 0 | 0 | 0 | 5.824598e-05 | 25.03256
2023-11-04 15:17 | 1349.1576 | 21.9002 | 3 | 1 | 3.261751 | 0 | 0 | 0 | 0 | 0 | 0 | 4.796114e-05 | 25.03256
2023-11-04 15:17 | 1349.2576 | 22.0002 | 3 | 1 | 3.261754 | 0 | 0 | 0 | 0 | 0 | 0 | 3.769682e-05 | 25.03256
2023-11-04 15:17 | 1349.3576 | 22.1002 | 3 | 1 | 3.261795 | 0 | 0 | 0 | 0 | 0 | 0 | 2.743251e-05 | 25.03256
2023-11-04 15:17 | 1349.4581 | 22.2007 | 3 | 1 | 3.261825 | 0 | 0 | 0 | 0 | 0 | 0 | 1.711687e-05 | 25.03256
2023-11-04 15:17 | 1349.5575 | 22.3001 | 3 | 1 | 3.26189 | 0 | 0 | 0 | 0 | 0 | 0 | 6.914139e-06 | 25.03256
2023-11-04 15:17 | 1349.6574 | 22.4 | 3 | 1 | 3.261777 | 0 | 0 | 0 | 0 | 0 | 0 | 7.866955e-06 | 25.03256
2023-11-04 15:17 | 1349.7574 | 22.5 | 3 | 1 | 3.261719 | 0 | 0 | 0 | 0 | 0 | 0 | 8.820724e-06 | 25.03256
2023-11-04 15:17 | 1349.8574 | 22.6 | 3 | 1 | 3.261706 | 0 | 0 | 0 | 0 | 0 | 0 | 9.774494e-06 | 25.03256
2023-11-04 15:17 | 1349.9576 | 22.7002 | 3 | 1 | 3.261891 | 0 | 0 | 0 | 0 | 0 | 0 | 1.073017e-05 | 25.03256
2023-11-04 15:17 | 1350.058 | 22.8006 | 3 | 1 | 3.261854 | 0 | 0 | 0 | 0 | 0 | 0 | 1.168776e-05 | 25.03256
2023-11-04 15:17 | 1350.159 | 22.9016 | 3 | 1 | 3.261745 | 0 | 0 | 0 | 0 | 0 | 0 | 1.265106e-05 | 25.03256
2023-11-04 15:17 | 1350.258 | 23.0006 | 3 | 1 | 3.261858 | 0 | 0 | 0 | 0 | 0 | 0 | 1.35953e-05 | 25.03256
2023-11-04 15:17 | 1350.358 | 23.1006 | 3 | 1 | 3.261786 | 0 | 0 | 0 | 0 | 0 | 0 | 1.454907e-05 | 25.03256
2023-11-04 15:17 | 1350.4575 | 23.2001 | 3 | 1 | 3.261854 | 0 | 0 | 0 | 0 | 0 | 0 | 1.549807e-05 | 25.03256
2023-11-04 15:17 | 1350.5574 | 23.3 | 3 | 1 | 3.261781 | 0 | 0 | 0 | 0 | 0 | 0 | 1.645088e-05 | 25.03256
2023-11-04 15:17 | 1350.6582 | 23.4008 | 3 | 1 | 3.261834 | 0 | 0 | 0 | 0 | 0 | 0 | 7.883241e-06 | 25.03256
2023-11-04 15:17 | 1350.7581 | 23.5007 | 3 | 1 | 3.261838 | 0 | 0 | 0 | 0 | 0 | 0 | -6.079031e-07 | 25.03256
2023-11-04 15:17 | 1350.8576 | 23.6002 | 3 | 1 | 3.261864 | 0 | 0 | 0 | 0 | 0 | 0 | -9.065049e-06 | 25.03256
2023-11-04 15:17 | 1350.9578 | 23.7004 | 3 | 1 | 3.261779 | 0 | 0 | 0 | 0 | 0 | 0 | -1.758169e-05 | 25.03256
2023-11-04 15:17 | 1351.0576 | 23.8002 | 3 | 1 | 3.261768 | 0 | 0 | 0 | 0 | 0 | 0 | -2.606434e-05 | 25.03256
2023-11-04 15:17 | 1351.158 | 23.9006 | 3 | 1 | 3.2619 | 0 | 0 | 0 | 0 | 0 | 0 | -3.459798e-05 | 25.03256
2023-11-04 15:17 | 1351.2578 | 24.0004 | 3 | 1 | 3.261781 | 0 | 0 | 0 | 0 | 0 | 0 | -4.308062e-05 | 25.03256
2023-11-04 15:17 | 1351.3582 | 24.1008 | 3 | 1 | 3.261825 | 0 | 0 | 0 | 0 | 0 | 0 | -5.161427e-05 | 25.03256
2023-11-04 15:17 | 1351.4578 | 24.2004 | 3 | 1 | 3.261806 | 0 | 0 | 0 | 0 | 0 | 0 | -6.007991e-05 | 25.03256
2023-11-04 15:17 | 1351.5588 | 24.3014 | 3 | 1 | 3.261911 | 0 | 0 | 0 | 0 | 0 | 0 | -6.866455e-05 | 25.03256
2023-11-04 15:17 | 1351.6578 | 24.4004 | 3 | 1 | 3.261904 | 0 | 0 | 0 | 0 | 0 | 0 | -7.270397e-05 | 25.03256
2023-11-04 15:17 | 1351.758 | 24.5006 | 3 | 1 | 3.261815 | 0 | 0 | 0 | 0 | 0 | 0 | -7.679235e-05 | 25.03688
2023-11-04 15:17 | 1351.858 | 24.6006 | 3 | 1 | 3.26184 | 0 | 0 | 0 | 0 | 0 | 0 | -8.087257e-05 | 25.03688
2023-11-04 15:17 | 1351.9578 | 24.7004 | 3 | 1 | 3.261858 | 0 | 0 | 0 | 0 | 0 | 0 | -8.494464e-05 | 25.03688
2023-11-04 15:17 | 1352.0586 | 24.8012 | 3 | 1 | 3.261843 | 0 | 0 | 0 | 0 | 0 | 0 | -8.90575e-05 | 25.03688
2023-11-04 15:17 | 1352.158 | 24.9006 | 3 | 1 | 3.261802 | 0 | 0 | 0 | 0 | 0 | 0 | -9.311324e-05 | 25.03688
2023-11-04 15:17 | 1352.2574 | 25 | 3 | 1 | 3.261868 | 0 | 0 | 0 | 0 | 0 | 0 | -9.716898e-05 | 25.03688
2023-11-04 15:17 | 1352.3574 | 25.1 | 3 | 1 | 3.26178 | 0 | 0 | 0 | 0 | 0 | 0 | -0.0001012492 | 25.03688
2023-11-04 15:17 | 1352.4586 | 25.2012 | 3 | 1 | 3.261818 | 0 | 0 | 0 | 0 | 0 | 0 | -0.0001053784 | 25.03688
2023-11-04 15:17 | 1352.558 | 25.3006 | 3 | 1 | 3.261846 | 0 | 0 | 0 | 0 | 0 | 0 | -0.0001094341 | 25.03688
2023-11-04 15:17 | 1352.6576 | 25.4002 | 3 | 1 | 3.261805 | 0 | 0 | 0 | 0 | 0 | 0 | -9.938936e-05 | 25.03688
2023-11-04 15:17 | 1352.7576 | 25.5002 | 3 | 1 | 3.261843 | 0 | 0 | 0 | 0 | 0 | 0 | -8.930426e-05 | 25.03688
2023-11-04 15:17 | 1352.8576 | 25.6002 | 3 | 1 | 3.261842 | 0 | 0 | 0 | 0 | 0 | 0 | -7.921915e-05 | 25.03688
2023-11-04 15:17 | 1352.9578 | 25.7004 | 3 | 1 | 3.261853 | 0 | 0 | 0 | 0 | 0 | 0 | -6.911387e-05 | 25.03688
2023-11-04 15:17 | 1353.0578 | 25.8004 | 3 | 1 | 3.261812 | 0 | 0 | 0 | 0 | 0 | 0 | -5.902877e-05 | 25.03688
2023-11-04 15:17 | 1353.158 | 25.9006 | 3 | 1 | 3.261798 | 0 | 0 | 0 | 0 | 0 | 0 | -4.892349e-05 | 25.03688
2023-11-04 15:17 | 1353.258 | 26.0006 | 3 | 1 | 3.261869 | 0 | 0 | 0 | 0 | 0 | 0 | -3.883839e-05 | 25.03688
2023-11-04 15:17 | 1353.3578 | 26.1004 | 3 | 1 | 3.261875 | 0 | 0 | 0 | 0 | 0 | 0 | -2.877345e-05 | 25.03688
2023-11-04 15:17 | 1353.4574 | 26.2 | 3 | 1 | 3.261832 | 0 | 0 | 0 | 0 | 0 | 0 | -1.872869e-05 | 25.03688
2023-11-04 15:17 | 1353.558 | 26.3006 | 3 | 1 | 3.26189 | 0 | 0 | 0 | 0 | 0 | 0 | -8.583069e-06 | 25.03688
2023-11-04 15:17 | 1353.6578 | 26.4004 | 3 | 1 | 3.261859 | 0 | 0 | 0 | 0 | 0 | 0 | 6.628036e-09 | 25.03688
2023-11-04 15:17 | 1353.758 | 26.5006 | 3 | 1 | 3.261946 | 0 | 0 | 0 | 0 | 0 | 0 | 8.630753e-06 | 25.03688
2023-11-04 15:17 | 1353.858 | 26.6006 | 3 | 1 | 3.261892 | 0 | 0 | 0 | 0 | 0 | 0 | 1.723766e-05 | 25.03688
2023-11-04 15:17 | 1353.958 | 26.7006 | 3 | 1 | 3.261865 | 0 | 0 | 0 | 0 | 0 | 0 | 2.584457e-05 | 25.03688
2023-11-04 15:17 | 1354.0579 | 26.8005 | 3 | 1 | 3.261832 | 0 | 0 | 0 | 0 | 0 | 0 | 3.444288e-05 | 25.03688
2023-11-04 15:17 | 1354.1576 | 26.9002 | 3 | 1 | 3.261979 | 0 | 0 | 0 | 0 | 0 | 0 | 4.302397e-05 | 25.03688
2023-11-04 15:17 | 1354.2578 | 27.0004 | 3 | 1 | 3.261846 | 0 | 0 | 0 | 0 | 0 | 0 | 5.164809e-05 | 25.03688
2023-11-04 15:17 | 1354.3578 | 27.1004 | 3 | 1 | 3.261812 | 0 | 0 | 0 | 0 | 0 | 0 | 6.0255e-05 | 25.03688
2023-11-04 15:17 | 1354.4578 | 27.2004 | 3 | 1 | 3.261853 | 0 | 0 | 0 | 0 | 0 | 0 | 6.886191e-05 | 25.03688
2023-11-04 15:17 | 1354.558 | 27.3006 | 3 | 1 | 3.26191 | 0 | 0 | 0 | 0 | 0 | 0 | 7.748604e-05 | 25.03688
2023-11-04 15:17 | 1354.6585 | 27.4011 | 3 | 1 | 3.261886 | 0 | 0 | 0 | 0 | 0 | 0 | 7.379493e-05 | 25.02324
2023-11-04 15:17 | 1354.7576 | 27.5002 | 3 | 1 | 3.261878 | 0 | 0 | 0 | 0 | 0 | 0 | 7.015523e-05 | 25.02324
2023-11-04 15:17 | 1354.8576 | 27.6002 | 3 | 1 | 3.261829 | 0 | 0 | 0 | 0 | 0 | 0 | 6.648249e-05 | 25.02324
2023-11-04 15:17 | 1354.9578 | 27.7004 | 3 | 1 | 3.261865 | 0 | 0 | 0 | 0 | 0 | 0 | 6.280239e-05 | 25.02324
2023-11-04 15:17 | 1355.0578 | 27.8004 | 3 | 1 | 3.261761 | 0 | 0 | 0 | 0 | 0 | 0 | 5.912964e-05 | 25.02324
2023-11-04 15:17 | 1355.1582 | 27.9008 | 3 | 1 | 3.261911 | 0 | 0 | 0 | 0 | 0 | 0 | 5.544221e-05 | 25.02324
2023-11-04 15:17 | 1355.2574 | 28 | 3 | 1 | 3.261858 | 0 | 0 | 0 | 0 | 0 | 0 | 5.179884e-05 | 25.02324
2023-11-04 15:17 | 1355.3574 | 28.1 | 3 | 1 | 3.261931 | 0 | 0 | 0 | 0 | 0 | 0 | 4.812609e-05 | 25.02324
2023-11-04 15:17 | 1355.4586 | 28.2012 | 3 | 1 | 3.261776 | 0 | 0 | 0 | 0 | 0 | 0 | 4.440927e-05 | 25.02324
2023-11-04 15:17 | 1355.5577 | 28.3003 | 3 | 1 | 3.261832 | 0 | 0 | 0 | 0 | 0 | 0 | 4.076958e-05 | 25.02324
2023-11-04 15:17 | 1355.6577 | 28.4003 | 3 | 1 | 3.261878 | 0 | 0 | 0 | 0 | 0 | 0 | 4.294005e-05 | 25.02324
2023-11-04 15:17 | 1355.7579 | 28.5005 | 3 | 1 | 3.261828 | 0 | 0 | 0 | 0 | 0 | 0 | 4.511487e-05 | 25.02324
2023-11-04 15:17 | 1355.8573 | 28.5999 | 3 | 1 | 3.261836 | 0 | 0 | 0 | 0 | 0 | 0 | 4.727233e-05 | 25.02324
2023-11-04 15:17 | 1355.9573 | 28.6999 | 3 | 1 | 3.261839 | 0 | 0 | 0 | 0 | 0 | 0 | 4.94428e-05 | 25.02324
2023-11-04 15:17 | 1356.0575 | 28.8001 | 3 | 1 | 3.261801 | 0 | 0 | 0 | 0 | 0 | 0 | 5.161762e-05 | 25.02324
2023-11-04 15:17 | 1356.1578 | 28.9004 | 3 | 1 | 3.261877 | 0 | 0 | 0 | 0 | 0 | 0 | 5.379461e-05 | 25.02324
2023-11-04 15:17 | 1356.2588 | 29.0014 | 3 | 1 | 3.261849 | 0 | 0 | 0 | 0 | 0 | 0 | 5.598679e-05 | 25.02324
2023-11-04 15:17 | 1356.3582 | 29.1008 | 3 | 1 | 3.261881 | 0 | 0 | 0 | 0 | 0 | 0 | 5.814425e-05 | 25.02324
2023-11-04 15:17 | 1356.4588 | 29.2014 | 3 | 1 | 3.261922 | 0 | 0 | 0 | 0 | 0 | 0 | 6.032775e-05 | 25.02324
2023-11-04 15:17 | 1356.5573 | 29.2999 | 3 | 1 | 3.261928 | 0 | 0 | 0 | 0 | 0 | 0 | 6.246567e-05 | 25.02324
2023-11-04 15:17 | 1356.6587 | 29.4013 | 3 | 1 | 3.261769 | 0 | 0 | 0 | 0 | 0 | 0 | 6.246567e-05 | 25.02324
2023-11-04 15:17 | 1356.7581 | 29.5007 | 3 | 1 | 3.261806 | 0 | 0 | 0 | 0 | 0 | 0 | 6.246567e-05 | 25.02324
2023-11-04 15:17 | 1356.8575 | 29.6001 | 3 | 1 | 3.261899 | 0 | 0 | 0 | 0 | 0 | 0 | 6.246567e-05 | 25.02324
2023-11-04 15:17 | 1356.9577 | 29.7003 | 3 | 1 | 3.261826 | 0 | 0 | 0 | 0 | 0 | 0 | 6.246567e-05 | 25.02324
2023-11-04 15:17 | 1357.0579 | 29.8005 | 3 | 1 | 3.261743 | 0 | 0 | 0 | 0 | 0 | 0 | 6.246567e-05 | 25.02324
2023-11-04 15:17 | 1357.1573 | 29.8999 | 3 | 1 | 3.26184 | 0 | 0 | 0 | 0 | 0 | 0 | 6.246567e-05 | 25.02324
2023-11-04 15:17 | 1357.2582 | 30.0008 | 3 | 1 | 3.261932 | 0 | 0 | 0 | 0 | 0 | 0 | 6.246567e-05 | 25.02324
2023-11-04 15:17 | 1357.2593 | 30.0019 | 3 | 1 | 3.261937 | 0 | 0 | 0 | 0 | 0 | 0 | 6.246567e-05 | 25.02324