## Global_Info
TEST REPORT
|  |  | 20231102_w9_EIS363V | Serial Number |  | C:\ArbinSoftware\DataPro\Result\20231102_w9_EIS363V
|  |  | 2024-04-18 | 207487
Channel | Start DateTime | Schedule File Name | Creator | Comments | Software Version | Schedule Version | MASS | Specific Capacity | Capacity | Item ID | Has Aux | Has Specail | Log Aux Data Flag | Log Special Flag
3 | 2023-11-02 10:41 | INR21700_m50T\2nd_life_EIS\EIS_general.sdu |  |  | PV7.0 Build: 181116USB | Schedule Version 7.00.15 | 0 | 0 | 4.85 |  | 1 | 0 | TRUE | TRUE
Note on G2: Click to open file path

## ACIM_Chan3
Device_ID | Test_ID | Channel_ID | Cycle_ID | Step_ID | Pt | Freq | Zmod | Zphz
Gamry_1 | 998 | 2 | 1 | 2 | 0 | 10019.53 | 0.0472133 | 47.13805
Gamry_1 | 998 | 2 | 1 | 2 | 1 | 7207.031 | 0.0394513 | 41.18516
Gamry_1 | 998 | 2 | 1 | 2 | 2 | 5150.463 | 0.0338313 | 34.52527
Gamry_1 | 998 | 2 | 1 | 2 | 3 | 3715.701 | 0.0302036 | 27.59905
Gamry_1 | 998 | 2 | 1 | 2 | 4 | 2686.738 | 0.0280008 | 20.95771
Gamry_1 | 998 | 2 | 1 | 2 | 5 | 1933.594 | 0.0268147 | 15.01488
Gamry_1 | 998 | 2 | 1 | 2 | 6 | 1395.089 | 0.0262844 | 10.23445
Gamry_1 | 998 | 2 | 1 | 2 | 7 | 1000.702 | 0.0261898 | 6.591846
Gamry_1 | 998 | 2 | 1 | 2 | 8 | 716.9117 | 0.0262727 | 3.890287
Gamry_1 | 998 | 2 | 1 | 2 | 9 | 520.8333 | 0.0264571 | 2.017473
Gamry_1 | 998 | 2 | 1 | 2 | 10 | 372.8693 | 0.0267278 | 0.619624
Gamry_1 | 998 | 2 | 1 | 2 | 11 | 269.3965 | 0.0269728 | -0.3341663
Gamry_1 | 998 | 2 | 1 | 2 | 12 | 193.6983 | 0.0272574 | -0.986886
Gamry_1 | 998 | 2 | 1 | 2 | 13 | 139.2327 | 0.027518 | -1.47825
Gamry_1 | 998 | 2 | 1 | 2 | 14 | 99.734 | 0.0278025 | -1.788463
Gamry_1 | 998 | 2 | 1 | 2 | 15 | 72.11539 | 0.0280837 | -2.031966
Gamry_1 | 998 | 2 | 1 | 2 | 16 | 49.86702 | 0.0284032 | -2.191482
Gamry_1 | 998 | 2 | 1 | 2 | 17 | 37.5 | 0.0286108 | -2.292839
Gamry_1 | 998 | 2 | 1 | 2 | 18 | 27.25291 | 0.0289231 | -2.307398
Gamry_1 | 998 | 2 | 1 | 2 | 19 | 19.29012 | 0.0292073 | -2.170355
Gamry_1 | 998 | 2 | 1 | 2 | 20 | 13.95089 | 0.0294222 | -2.021117
Gamry_1 | 998 | 2 | 1 | 2 | 21 | 9.9734 | 0.0297519 | -1.884098
Gamry_1 | 998 | 2 | 1 | 2 | 22 | 7.233796 | 0.0298851 | -1.608289
Gamry_1 | 998 | 2 | 1 | 2 | 23 | 5.196785 | 0.0300053 | -1.414707
Gamry_1 | 998 | 2 | 1 | 2 | 24 | 3.720238 | 0.0301368 | -1.512354
Gamry_1 | 998 | 2 | 1 | 2 | 25 | 2.689329 | 0.0303629 | -1.108151
Gamry_1 | 998 | 2 | 1 | 2 | 26 | 1.929012 | 0.0303756 | -1.326314
Gamry_1 | 998 | 2 | 1 | 2 | 27 | 1.395089 | 0.0305567 | -1.167247
Gamry_1 | 998 | 2 | 1 | 2 | 28 | 0.997765 | 0.0306599 | -1.466552
Gamry_1 | 998 | 2 | 1 | 2 | 29 | 0.7233796 | 0.0307692 | -1.367121
Gamry_1 | 998 | 2 | 1 | 2 | 30 | 0.5185288 | 0.0308606 | -1.427018
Gamry_1 | 998 | 2 | 1 | 2 | 31 | 0.3732086 | 0.0309726 | -1.665405
Gamry_1 | 998 | 2 | 1 | 2 | 32 | 0.2687787 | 0.031154 | -1.839157
Gamry_1 | 998 | 2 | 1 | 2 | 33 | 0.1933787 | 0.0312784 | -2.136822
Gamry_1 | 998 | 2 | 1 | 2 | 34 | 0.1391776 | 0.0314533 | -2.546308
Gamry_1 | 998 | 2 | 1 | 2 | 35 | 0.1001603 | 0.0317394 | -2.972122
Gamry_1 | 998 | 2 | 1 | 2 | 36 | 0.0719825 | 0.0320512 | -3.61026
Gamry_1 | 998 | 2 | 1 | 2 | 37 | 0.051807 | 0.0323651 | -4.308901
Gamry_1 | 998 | 2 | 1 | 2 | 38 | 0.0372971 | 0.0328026 | -5.198996
Gamry_1 | 998 | 2 | 1 | 2 | 39 | 0.0268286 | 0.0333601 | -6.16909
Gamry_1 | 998 | 2 | 1 | 2 | 40 | 0.0193124 | 0.0340183 | -7.33729
Gamry_1 | 998 | 2 | 1 | 2 | 41 | 0.0138979 | 0.0347954 | -8.758323
Gamry_1 | 998 | 2 | 1 | 2 | 42 | 0.0100006 | 0.0357579 | -10.44737
Note on A1: Device_ID
Note on B1: Test_ID
Note on C1: Channel_ID
Note on D1: Cycle_ID
Note on E1: Step_ID
Note on F1: Pt
Note on G1: Freq
Note on H1: Zmod
Note on I1: Zphz

## Channel_3_1
Date_Time | Test_Time(s) | Step_Time(s) | Step_Index | Cycle_Index | Voltage(V) | Current(A) | Charge_Capacity(Ah) | Discharge_Capacity(Ah) | Charge_Energy(Wh) | Discharge_Energy(Wh) | Internal Resistance(Ohm) | dV/dt(V/s) | Aux_Temperature(¡æ)_1
2023-11-02 10:43 | 0.1002 | 0.1 | 1 | 1 | 3.636684 | 0 | 0 | 0 | 0 | 0 | 0 | 0 | 25.37146
2023-11-02 10:43 | 0.2006 | 0.2004 | 1 | 1 | 3.636632 | 0 | 0 | 0 | 0 | 0 | 0 | 0 | 25.37146
2023-11-02 10:43 | 0.3013 | 0.3011 | 1 | 1 | 3.636641 | 0 | 0 | 0 | 0 | 0 | 0 | 0 | 25.37146
2023-11-02 10:43 | 0.4007 | 0.4005 | 1 | 1 | 3.636589 | 0 | 0 | 0 | 0 | 0 | 0 | 0 | 25.37146
2023-11-02 10:43 | 0.5001 | 0.4999 | 1 | 1 | 3.636673 | 0 | 0 | 0 | 0 | 0 | 0 | -7.258195e-08 | 25.37146
2023-11-02 10:43 | 0.6003 | 0.6001 | 1 | 1 | 3.636573 | 0 | 0 | 0 | 0 | 0 | 0 | -1.457481e-07 | 25.37146
2023-11-02 10:43 | 0.7003 | 0.7001 | 1 | 1 | 3.636724 | 0 | 0 | 0 | 0 | 0 | 0 | -2.187681e-07 | 25.37146
2023-11-02 10:43 | 0.8003 | 0.8001 | 1 | 1 | 3.636675 | 0 | 0 | 0 | 0 | 0 | 0 | -2.917882e-07 | 25.37146
2023-11-02 10:43 | 0.9009 | 0.9007 | 1 | 1 | 3.636635 | 0 | 0 | 0 | 0 | 0 | 0 | -3.652464e-07 | 25.37146
2023-11-02 10:43 | 1.0005 | 1.0003 | 1 | 1 | 3.636657 | 0 | 0 | 0 | 0 | 0 | 0 | -4.379744e-07 | 25.37146
2023-11-02 10:43 | 1.0013 | 1.0011 | 1 | 1 | 3.636579 | 0 | 0 | 0 | 0 | 0 | 0 | -4.385585e-07 | 25.37146
2023-11-02 10:43 | 1.0183 | 0.0018 | 2 | 1 | 3.636615 | 0 | 0 | 0 | 0 | 0 | 0 | -4.51045e-07 | 25.37146
2023-11-02 10:44 | 61.0187 | 60.0022 | 2 | 1 | 3.632717 | 0 | 0 | 0 | 0 | 0 | 0 | -4.426338e-05 | 25.37319
2023-11-02 10:45 | 121.0187 | 120.0022 | 2 | 1 | 3.634447 | 0 | 0 | 0 | 0 | 0 | 0 | -8.807542e-05 | 25.37492
2023-11-02 10:46 | 181.0192 | 180.0027 | 2 | 1 | 3.644441 | 0 | 0 | 0 | 0 | 0 | 0 | -0.0001318878 | 25.37665
2023-11-02 10:47 | 241.0223 | 240.0058 | 2 | 1 | 3.642987 | 0 | 0 | 0 | 0 | 0 | 0 | -0.0001757021 | 25.37838
2023-11-02 10:48 | 301.0227 | 300.0062 | 2 | 1 | 3.64283 | 0 | 0 | 0 | 0 | 0 | 0 | -0.0002195145 | 25.3801
2023-11-02 10:49 | 361.0238 | 360.0073 | 2 | 1 | 3.642605 | 0 | 0 | 0 | 0 | 0 | 0 | -0.0002633273 | 25.38183
2023-11-02 10:50 | 421.0251 | 420.0086 | 2 | 1 | 3.642787 | 0 | 0 | 0 | 0 | 0 | 0 | -0.0003071403 | 25.38356
2023-11-02 10:51 | 481.0256 | 480.0091 | 2 | 1 | 3.630619 | 0 | 0 | 0 | 0 | 0 | 0 | -0.0003509527 | 25.38529
2023-11-02 10:52 | 541.0289 | 540.0124 | 2 | 1 | 3.644546 | 0 | 0 | 0 | 0 | 0 | 0 | -0.0003947672 | 25.38702
2023-11-02 10:53 | 601.0313 | 600.0148 | 2 | 1 | 3.642042 | 0 | 0 | 0 | 0 | 0 | 0 | -0.000438581 | 25.38874
2023-11-02 10:54 | 661.033 | 660.0165 | 2 | 1 | 3.635509 | 0 | 0 | 0 | 0 | 0 | 0 | -0.0004823942 | 25.39047
2023-11-02 10:55 | 721.0337 | 720.0172 | 2 | 1 | 3.630829 | 0 | 0 | 0 | 0 | 0 | 0 | -0.0005262068 | 25.3922
2023-11-02 10:56 | 781.034 | 780.0175 | 2 | 1 | 3.63316 | 0 | 0 | 0 | 0 | 0 | 0 | -0.0005700191 | 25.39393
2023-11-02 10:57 | 841.0345 | 840.018 | 2 | 1 | 3.640099 | 0 | 0 | 0 | 0 | 0 | 0 | -0.0006138315 | 25.39566
2023-11-02 10:58 | 901.0364 | 900.0199 | 2 | 1 | 3.644489 | 0 | 0 | 0 | 0 | 0 | 0 | -0.0006576449 | 25.39739
2023-11-02 10:59 | 961.0391 | 960.0226 | 2 | 1 | 3.642064 | 0 | 0 | 0 | 0 | 0 | 0 | -0.0007014589 | 25.39911
2023-11-02 11:00 | 1021.041 | 1020.0245 | 2 | 1 | 3.635016 | 0 | 0 | 0 | 0 | 0 | 0 | -0.0007452723 | 25.36879
2023-11-02 11:01 | 1081.042 | 1080.0255 | 2 | 1 | 3.635508 | 0 | 0 | 0 | 0 | 0 | 0 | -0.0007890851 | 25.30883
2023-11-02 11:02 | 1141.042 | 1140.0255 | 2 | 1 | 3.643182 | 0 | 0 | 0 | 0 | 0 | 0 | -0.0008328971 | 25.26972
2023-11-02 11:03 | 1201.0424 | 1200.0259 | 2 | 1 | 3.630487 | 0 | 0 | 0 | 0 | 0 | 0 | -0.0008767095 | 25.20575
2023-11-02 11:04 | 1261.0425 | 1260.026 | 2 | 1 | 3.643404 | 0 | 0 | 0 | 0 | 0 | 0 | -0.0009205216 | 25.09508
2023-11-02 11:05 | 1321.0425 | 1320.026 | 2 | 1 | 3.635255 | 0 | 0 | 0 | 0 | 0 | 0 | -0.0009643336 | 25.0395
2023-11-02 11:06 | 1381.0429 | 1380.0264 | 2 | 1 | 3.635518 | 0 | 0 | 0 | 0 | 0 | 0 | -0.001008146 | 25.04958
2023-11-02 11:07 | 1427.580296 | 0.1011 | 3 | 1 | 3.636466 | 0 | 0 | 0 | 0 | 0 | 0 | -0.001042128 | 25.11361
2023-11-02 11:07 | 1427.679496 | 0.2003 | 3 | 1 | 3.636471 | 0 | 0 | 0 | 0 | 0 | 0 | -0.001047481 | 25.11361
2023-11-02 11:07 | 1427.779496 | 0.3003 | 3 | 1 | 3.636473 | 0 | 0 | 0 | 0 | 0 | 0 | -0.001052878 | 25.11361
2023-11-02 11:07 | 1427.879496 | 0.4003 | 3 | 1 | 3.636505 | 0 | 0 | 0 | 0 | 0 | 0 | -0.001058275 | 25.11361
2023-11-02 11:07 | 1427.979296 | 0.5001 | 3 | 1 | 3.636415 | 0 | 0 | 0 | 0 | 0 | 0 | -0.001063661 | 25.11361
2023-11-02 11:07 | 1428.079096 | 0.5999 | 3 | 1 | 3.636528 | 0 | 0 | 0 | 0 | 0 | 0 | -0.001069047 | 25.11361
2023-11-02 11:07 | 1428.180496 | 0.7013 | 3 | 1 | 3.636541 | 0 | 0 | 0 | 0 | 0 | 0 | -0.00107452 | 25.11361
2023-11-02 11:07 | 1428.279896 | 0.8007 | 3 | 1 | 3.63651 | 0 | 0 | 0 | 0 | 0 | 0 | -0.001079884 | 25.11361
2023-11-02 11:07 | 1428.379896 | 0.9007 | 3 | 1 | 3.636481 | 0 | 0 | 0 | 0 | 0 | 0 | -0.001085281 | 25.11361
2023-11-02 11:07 | 1428.479496 | 1.0003 | 3 | 1 | 3.636502 | 0 | 0 | 0 | 0 | 0 | 0 | -0.000982201 | 25.11361
2023-11-02 11:07 | 1428.579496 | 1.1003 | 3 | 1 | 3.63645 | 0 | 0 | 0 | 0 | 0 | 0 | -0.0008787066 | 25.1229
2023-11-02 11:07 | 1428.679696 | 1.2005 | 3 | 1 | 3.636427 | 0 | 0 | 0 | 0 | 0 | 0 | -0.0007750053 | 25.1229
2023-11-02 11:07 | 1428.779696 | 1.3005 | 3 | 1 | 3.63649 | 0 | 0 | 0 | 0 | 0 | 0 | -0.0006715109 | 25.1229
2023-11-02 11:07 | 1428.879496 | 1.4003 | 3 | 1 | 3.636456 | 0 | 0 | 0 | 0 | 0 | 0 | -0.0005682235 | 25.1229
2023-11-02 11:07 | 1428.979896 | 1.5007 | 3 | 1 | 3.63646 | 0 | 0 | 0 | 0 | 0 | 0 | -0.0004643152 | 25.1229
2023-11-02 11:07 | 1429.079296 | 1.6001 | 3 | 1 | 3.636494 | 0 | 0 | 0 | 0 | 0 | 0 | -0.0003614418 | 25.1229
2023-11-02 11:07 | 1429.179596 | 1.7004 | 3 | 1 | 3.636427 | 0 | 0 | 0 | 0 | 0 | 0 | -0.000257637 | 25.1229
2023-11-02 11:07 | 1429.279496 | 1.8003 | 3 | 1 | 3.636433 | 0 | 0 | 0 | 0 | 0 | 0 | -0.0001542461 | 25.1229
2023-11-02 11:07 | 1429.379696 | 1.9005 | 3 | 1 | 3.636457 | 0 | 0 | 0 | 0 | 0 | 0 | -5.054474e-05 | 25.1229
2023-11-02 11:07 | 1429.480196 | 2.001 | 3 | 1 | 3.63652 | 0 | 0 | 0 | 0 | 0 | 0 | -4.424046e-05 | 25.1229
2023-11-02 11:07 | 1429.579096 | 2.0999 | 3 | 1 | 3.636451 | 0 | 0 | 0 | 0 | 0 | 0 | -3.803654e-05 | 25.1229
2023-11-02 11:07 | 1429.679296 | 2.2001 | 3 | 1 | 3.636432 | 0 | 0 | 0 | 0 | 0 | 0 | -3.175108e-05 | 25.1229
2023-11-02 11:07 | 1429.779296 | 2.3001 | 3 | 1 | 3.636529 | 0 | 0 | 0 | 0 | 0 | 0 | -2.547816e-05 | 25.1229
2023-11-02 11:07 | 1429.879096 | 2.3999 | 3 | 1 | 3.63637 | 0 | 0 | 0 | 0 | 0 | 0 | -1.921779e-05 | 25.1229
2023-11-02 11:07 | 1429.979896 | 2.5007 | 3 | 1 | 3.63638 | 0 | 0 | 0 | 0 | 0 | 0 | -1.289469e-05 | 25.1229
2023-11-02 11:07 | 1430.080796 | 2.6016 | 3 | 1 | 3.636463 | 0 | 0 | 0 | 0 | 0 | 0 | -6.565312e-06 | 25.1229
2023-11-02 11:07 | 1430.179496 | 2.7003 | 3 | 1 | 3.63649 | 0 | 0 | 0 | 0 | 0 | 0 | -3.739422e-07 | 25.1229
2023-11-02 11:07 | 1430.279296 | 2.8001 | 3 | 1 | 3.636496 | 0 | 0 | 0 | 0 | 0 | 0 | 5.88643e-06 | 25.1229
2023-11-02 11:07 | 1430.379296 | 2.9001 | 3 | 1 | 3.636436 | 0 | 0 | 0 | 0 | 0 | 0 | 1.215935e-05 | 25.1229
2023-11-02 11:07 | 1430.479796 | 3.0006 | 3 | 1 | 3.636562 | 0 | 0 | 0 | 0 | 0 | 0 | 1.199172e-05 | 25.1229
2023-11-02 11:07 | 1430.579496 | 3.1003 | 3 | 1 | 3.636581 | 0 | 0 | 0 | 0 | 0 | 0 | 1.182543e-05 | 25.1229
2023-11-02 11:07 | 1430.679696 | 3.2005 | 3 | 1 | 3.636406 | 0 | 0 | 0 | 0 | 0 | 0 | 1.16583e-05 | 25.1229
2023-11-02 11:07 | 1430.779696 | 3.3005 | 3 | 1 | 3.636569 | 0 | 0 | 0 | 0 | 0 | 0 | 1.149151e-05 | 25.1229
2023-11-02 11:07 | 1430.879696 | 3.4005 | 3 | 1 | 3.636378 | 0 | 0 | 0 | 0 | 0 | 0 | 1.132472e-05 | 25.1229
2023-11-02 11:07 | 1430.979096 | 3.4999 | 3 | 1 | 3.636497 | 0 | 0 | 0 | 0 | 0 | 0 | 1.115892e-05 | 25.1229
2023-11-02 11:07 | 1431.079896 | 3.6007 | 3 | 1 | 3.636439 | 0 | 0 | 0 | 0 | 0 | 0 | 1.09908e-05 | 25.1229
2023-11-02 11:07 | 1431.179896 | 3.7007 | 3 | 1 | 3.636546 | 0 | 0 | 0 | 0 | 0 | 0 | 1.0824e-05 | 25.1229
2023-11-02 11:07 | 1431.280596 | 3.8014 | 3 | 1 | 3.636576 | 0 | 0 | 0 | 0 | 0 | 0 | 1.065604e-05 | 25.1229
2023-11-02 11:07 | 1431.379896 | 3.9007 | 3 | 1 | 3.636486 | 0 | 0 | 0 | 0 | 0 | 0 | 1.049042e-05 | 25.13812
2023-11-02 11:07 | 1431.479096 | 3.9999 | 3 | 1 | 3.636546 | 0 | 0 | 0 | 0 | 0 | 0 | 1.195767e-05 | 25.13813
2023-11-02 11:07 | 1431.580196 | 4.101 | 3 | 1 | 3.636531 | 0 | 0 | 0 | 0 | 0 | 0 | 1.345302e-05 | 25.13813
2023-11-02 11:07 | 1431.680496 | 4.2013 | 3 | 1 | 3.636462 | 0 | 0 | 0 | 0 | 0 | 0 | 1.493654e-05 | 25.13813
2023-11-02 11:07 | 1431.780296 | 4.3011 | 3 | 1 | 3.636497 | 0 | 0 | 0 | 0 | 0 | 0 | 1.641266e-05 | 25.13813
2023-11-02 11:07 | 1431.879496 | 4.4003 | 3 | 1 | 3.636533 | 0 | 0 | 0 | 0 | 0 | 0 | 1.787991e-05 | 25.13813
2023-11-02 11:07 | 1431.979496 | 4.5003 | 3 | 1 | 3.636503 | 0 | 0 | 0 | 0 | 0 | 0 | 1.9359e-05 | 25.13813
2023-11-02 11:07 | 1432.079896 | 4.6007 | 3 | 1 | 3.636523 | 0 | 0 | 0 | 0 | 0 | 0 | 2.0844e-05 | 25.13813
2023-11-02 11:07 | 1432.179496 | 4.7003 | 3 | 1 | 3.636583 | 0 | 0 | 0 | 0 | 0 | 0 | 2.231716e-05 | 25.13813
2023-11-02 11:07 | 1432.280096 | 4.8009 | 3 | 1 | 3.636468 | 0 | 0 | 0 | 0 | 0 | 0 | 2.380512e-05 | 25.13813
2023-11-02 11:07 | 1432.379296 | 4.9001 | 3 | 1 | 3.636596 | 0 | 0 | 0 | 0 | 0 | 0 | 2.527237e-05 | 25.13813
2023-11-02 11:07 | 1432.479296 | 5.0001 | 3 | 1 | 3.636461 | 0 | 0 | 0 | 0 | 0 | 0 | 2.829817e-05 | 25.13813
2023-11-02 11:07 | 1432.579296 | 5.1001 | 3 | 1 | 3.636533 | 0 | 0 | 0 | 0 | 0 | 0 | 3.132397e-05 | 25.13813
2023-11-02 11:07 | 1432.679496 | 5.2003 | 3 | 1 | 3.636487 | 0 | 0 | 0 | 0 | 0 | 0 | 3.435581e-05 | 25.13813
2023-11-02 11:07 | 1432.780596 | 5.3014 | 3 | 1 | 3.636583 | 0 | 0 | 0 | 0 | 0 | 0 | 3.74149e-05 | 25.13813
2023-11-02 11:07 | 1432.879696 | 5.4005 | 3 | 1 | 3.636536 | 0 | 0 | 0 | 0 | 0 | 0 | 4.041346e-05 | 25.13813
2023-11-02 11:07 | 1432.979696 | 5.5005 | 3 | 1 | 3.636485 | 0 | 0 | 0 | 0 | 0 | 0 | 4.343926e-05 | 25.13813
2023-11-02 11:07 | 1433.079296 | 5.6001 | 3 | 1 | 3.636636 | 0 | 0 | 0 | 0 | 0 | 0 | 4.645295e-05 | 25.13813
2023-11-02 11:07 | 1433.179696 | 5.7005 | 3 | 1 | 3.636567 | 0 | 0 | 0 | 0 | 0 | 0 | 4.949086e-05 | 25.13813
2023-11-02 11:07 | 1433.279496 | 5.8003 | 3 | 1 | 3.636505 | 0 | 0 | 0 | 0 | 0 | 0 | 5.25106e-05 | 25.13813
2023-11-02 11:07 | 1433.379996 | 5.9008 | 3 | 1 | 3.636492 | 0 | 0 | 0 | 0 | 0 | 0 | 5.555153e-05 | 25.13813
2023-11-02 11:07 | 1433.480096 | 6.0009 | 3 | 1 | 3.636507 | 0 | 0 | 0 | 0 | 0 | 0 | 4.903815e-05 | 25.13813
2023-11-02 11:07 | 1433.579596 | 6.1004 | 3 | 1 | 3.636502 | 0 | 0 | 0 | 0 | 0 | 0 | 4.256381e-05 | 25.13813
2023-11-02 11:07 | 1433.680296 | 6.2011 | 3 | 1 | 3.636579 | 0 | 0 | 0 | 0 | 0 | 0 | 3.601138e-05 | 25.13813
2023-11-02 11:07 | 1433.780596 | 6.3014 | 3 | 1 | 3.636595 | 0 | 0 | 0 | 0 | 0 | 0 | 2.948499e-05 | 25.13813
2023-11-02 11:07 | 1433.880396 | 6.4012 | 3 | 1 | 3.636674 | 0 | 0 | 0 | 0 | 0 | 0 | 2.299113e-05 | 25.13813
2023-11-02 11:07 | 1433.979596 | 6.5004 | 3 | 1 | 3.636549 | 0 | 0 | 0 | 0 | 0 | 0 | 1.653631e-05 | 25.13813
2023-11-02 11:07 | 1434.080496 | 6.6013 | 3 | 1 | 3.636666 | 0 | 0 | 0 | 0 | 0 | 0 | 9.970869e-06 | 25.13813
2023-11-02 11:07 | 1434.179396 | 6.7002 | 3 | 1 | 3.636555 | 0 | 0 | 0 | 0 | 0 | 0 | 3.535569e-06 | 25.13813
2023-11-02 11:07 | 1434.279396 | 6.8002 | 3 | 1 | 3.636593 | 0 | 0 | 0 | 0 | 0 | 0 | -2.971306e-06 | 25.15362
2023-11-02 11:07 | 1434.380296 | 6.9011 | 3 | 1 | 3.6366 | 0 | 0 | 0 | 0 | 0 | 0 | -9.536743e-06 | 25.15364
2023-11-02 11:07 | 1434.479596 | 7.0004 | 3 | 1 | 3.636593 | 0 | 0 | 0 | 0 | 0 | 0 | -2.974184e-06 | 25.15364
2023-11-02 11:07 | 1434.579796 | 7.1006 | 3 | 1 | 3.636576 | 0 | 0 | 0 | 0 | 0 | 0 | 3.647854e-06 | 25.15364
2023-11-02 11:07 | 1434.679996 | 7.2008 | 3 | 1 | 3.63659 | 0 | 0 | 0 | 0 | 0 | 0 | 1.026989e-05 | 25.15364
2023-11-02 11:07 | 1434.779196 | 7.3 | 3 | 1 | 3.636549 | 0 | 0 | 0 | 0 | 0 | 0 | 1.682584e-05 | 25.15364
2023-11-02 11:07 | 1434.879996 | 7.4008 | 3 | 1 | 3.636581 | 0 | 0 | 0 | 0 | 0 | 0 | 2.348753e-05 | 25.15364
2023-11-02 11:07 | 1434.979196 | 7.5 | 3 | 1 | 3.636605 | 0 | 0 | 0 | 0 | 0 | 0 | 3.004348e-05 | 25.15364
2023-11-02 11:07 | 1435.079196 | 7.6 | 3 | 1 | 3.63651 | 0 | 0 | 0 | 0 | 0 | 0 | 3.665231e-05 | 25.15364
2023-11-02 11:07 | 1435.180096 | 7.7009 | 3 | 1 | 3.636593 | 0 | 0 | 0 | 0 | 0 | 0 | 4.332061e-05 | 25.15364
2023-11-02 11:07 | 1435.279996 | 7.8008 | 3 | 1 | 3.636583 | 0 | 0 | 0 | 0 | 0 | 0 | 4.992282e-05 | 25.15364
2023-11-02 11:07 | 1435.379596 | 7.9004 | 3 | 1 | 3.636603 | 0 | 0 | 0 | 0 | 0 | 0 | 5.65052e-05 | 25.15364
2023-11-02 11:07 | 1435.479596 | 8.0004 | 3 | 1 | 3.636623 | 0 | 0 | 0 | 0 | 0 | 0 | 5.268898e-05 | 25.15364
2023-11-02 11:07 | 1435.579596 | 8.1004 | 3 | 1 | 3.636485 | 0 | 0 | 0 | 0 | 0 | 0 | 4.887276e-05 | 25.15364
2023-11-02 11:07 | 1435.679596 | 8.2004 | 3 | 1 | 3.636574 | 0 | 0 | 0 | 0 | 0 | 0 | 4.505653e-05 | 25.15364
2023-11-02 11:07 | 1435.780596 | 8.3014 | 3 | 1 | 3.636632 | 0 | 0 | 0 | 0 | 0 | 0 | 4.120215e-05 | 25.15364
2023-11-02 11:07 | 1435.879196 | 8.4 | 3 | 1 | 3.636554 | 0 | 0 | 0 | 0 | 0 | 0 | 3.743935e-05 | 25.15364
2023-11-02 11:07 | 1435.979396 | 8.5002 | 3 | 1 | 3.636594 | 0 | 0 | 0 | 0 | 0 | 0 | 3.361549e-05 | 25.15364
2023-11-02 11:07 | 1436.080296 | 8.6011 | 3 | 1 | 3.636592 | 0 | 0 | 0 | 0 | 0 | 0 | 2.976492e-05 | 25.15364
2023-11-02 11:07 | 1436.179996 | 8.7008 | 3 | 1 | 3.636656 | 0 | 0 | 0 | 0 | 0 | 0 | 2.596015e-05 | 25.15364
2023-11-02 11:07 | 1436.279896 | 8.8007 | 3 | 1 | 3.636581 | 0 | 0 | 0 | 0 | 0 | 0 | 2.214774e-05 | 25.15364
2023-11-02 11:07 | 1436.379196 | 8.9 | 3 | 1 | 3.636585 | 0 | 0 | 0 | 0 | 0 | 0 | 1.835823e-05 | 25.15364
2023-11-02 11:07 | 1436.479196 | 9 | 3 | 1 | 3.636646 | 0 | 0 | 0 | 0 | 0 | 0 | 2.269745e-05 | 25.15364
2023-11-02 11:07 | 1436.579996 | 9.1008 | 3 | 1 | 3.636526 | 0 | 0 | 0 | 0 | 0 | 0 | 2.707138e-05 | 25.15364
2023-11-02 11:07 | 1436.679396 | 9.2002 | 3 | 1 | 3.636807 | 0 | 0 | 0 | 0 | 0 | 0 | 3.138456e-05 | 25.15364
2023-11-02 11:07 | 1436.779396 | 9.3002 | 3 | 1 | 3.63658 | 0 | 0 | 0 | 0 | 0 | 0 | 3.572378e-05 | 25.15364
2023-11-02 11:07 | 1436.879596 | 9.4004 | 3 | 1 | 3.636591 | 0 | 0 | 0 | 0 | 0 | 0 | 4.007168e-05 | 25.15364
2023-11-02 11:07 | 1436.979796 | 9.5006 | 3 | 1 | 3.636609 | 0 | 0 | 0 | 0 | 0 | 0 | 4.441957e-05 | 25.15364
2023-11-02 11:07 | 1437.079796 | 9.6006 | 3 | 1 | 3.636564 | 0 | 0 | 0 | 0 | 0 | 0 | 4.875879e-05 | 25.1465
2023-11-02 11:07 | 1437.179296 | 9.7001 | 3 | 1 | 3.636586 | 0 | 0 | 0 | 0 | 0 | 0 | 5.307631e-05 | 25.1465
2023-11-02 11:07 | 1437.279196 | 9.8 | 3 | 1 | 3.63657 | 0 | 0 | 0 | 0 | 0 | 0 | 5.741119e-05 | 25.1465
2023-11-02 11:07 | 1437.379196 | 9.9 | 3 | 1 | 3.636632 | 0 | 0 | 0 | 0 | 0 | 0 | 6.175041e-05 | 25.1465
2023-11-02 11:07 | 1437.479396 | 10.0002 | 3 | 1 | 3.636578 | 0 | 0 | 0 | 0 | 0 | 0 | 4.888167e-05 | 25.1465
2023-11-02 11:07 | 1437.579196 | 10.1 | 3 | 1 | 3.636681 | 0 | 0 | 0 | 0 | 0 | 0 | 3.60643e-05 | 25.1465
2023-11-02 11:07 | 1437.679996 | 10.2008 | 3 | 1 | 3.636624 | 0 | 0 | 0 | 0 | 0 | 0 | 2.31185e-05 | 25.1465
2023-11-02 11:07 | 1437.779196 | 10.3 | 3 | 1 | 3.636592 | 0 | 0 | 0 | 0 | 0 | 0 | 1.037819e-05 | 25.1465
2023-11-02 11:07 | 1437.879196 | 10.4 | 3 | 1 | 3.636642 | 0 | 0 | 0 | 0 | 0 | 0 | -2.464866e-06 | 25.1465
2023-11-02 11:07 | 1437.979196 | 10.5 | 3 | 1 | 3.636516 | 0 | 0 | 0 | 0 | 0 | 0 | -1.530792e-05 | 25.1465
2023-11-02 11:07 | 1438.079396 | 10.6002 | 3 | 1 | 3.636556 | 0 | 0 | 0 | 0 | 0 | 0 | -2.817666e-05 | 25.1465
2023-11-02 11:07 | 1438.179096 | 10.6999 | 3 | 1 | 3.636651 | 0 | 0 | 0 | 0 | 0 | 0 | -4.098119e-05 | 25.1465
2023-11-02 11:07 | 1438.280596 | 10.8014 | 3 | 1 | 3.636607 | 0 | 0 | 0 | 0 | 0 | 0 | -5.401689e-05 | 25.1465
2023-11-02 11:07 | 1438.379796 | 10.9006 | 3 | 1 | 3.63661 | 0 | 0 | 0 | 0 | 0 | 0 | -6.67572e-05 | 25.1465
2023-11-02 11:07 | 1438.479796 | 11.0006 | 3 | 1 | 3.636575 | 0 | 0 | 0 | 0 | 0 | 0 | -6.155656e-05 | 25.1465
2023-11-02 11:07 | 1438.579196 | 11.1 | 3 | 1 | 3.636613 | 0 | 0 | 0 | 0 | 0 | 0 | -5.638712e-05 | 25.1465
2023-11-02 11:07 | 1438.679396 | 11.2002 | 3 | 1 | 3.636584 | 0 | 0 | 0 | 0 | 0 | 0 | -5.117607e-05 | 25.1465
2023-11-02 11:07 | 1438.779396 | 11.3002 | 3 | 1 | 3.636649 | 0 | 0 | 0 | 0 | 0 | 0 | -4.597542e-05 | 25.1465
2023-11-02 11:07 | 1438.879596 | 11.4004 | 3 | 1 | 3.636642 | 0 | 0 | 0 | 0 | 0 | 0 | -4.076438e-05 | 25.1465
2023-11-02 11:07 | 1438.979596 | 11.5004 | 3 | 1 | 3.636472 | 0 | 0 | 0 | 0 | 0 | 0 | -3.556373e-05 | 25.1465
2023-11-02 11:07 | 1439.079596 | 11.6004 | 3 | 1 | 3.636636 | 0 | 0 | 0 | 0 | 0 | 0 | -3.036309e-05 | 25.1465
2023-11-02 11:07 | 1439.179196 | 11.7 | 3 | 1 | 3.636689 | 0 | 0 | 0 | 0 | 0 | 0 | -2.518324e-05 | 25.1465
2023-11-02 11:07 | 1439.279196 | 11.8 | 3 | 1 | 3.636696 | 0 | 0 | 0 | 0 | 0 | 0 | -1.99826e-05 | 25.1465
2023-11-02 11:07 | 1439.379196 | 11.9 | 3 | 1 | 3.636581 | 0 | 0 | 0 | 0 | 0 | 0 | -1.478195e-05 | 25.1465
2023-11-02 11:07 | 1439.479396 | 12.0002 | 3 | 1 | 3.63663 | 0 | 0 | 0 | 0 | 0 | 0 | 2.539698e-06 | 25.1465
2023-11-02 11:07 | 1439.579196 | 12.1 | 3 | 1 | 3.636631 | 0 | 0 | 0 | 0 | 0 | 0 | 1.97922e-05 | 25.1465
2023-11-02 11:07 | 1439.679196 | 12.2 | 3 | 1 | 3.636671 | 0 | 0 | 0 | 0 | 0 | 0 | 3.707928e-05 | 25.1465
2023-11-02 11:07 | 1439.779296 | 12.3001 | 3 | 1 | 3.636547 | 0 | 0 | 0 | 0 | 0 | 0 | 5.438364e-05 | 25.1465
2023-11-02 11:07 | 1439.879396 | 12.4002 | 3 | 1 | 3.636606 | 0 | 0 | 0 | 0 | 0 | 0 | 7.1688e-05 | 25.12173
2023-11-02 11:07 | 1439.979596 | 12.5004 | 3 | 1 | 3.636641 | 0 | 0 | 0 | 0 | 0 | 0 | 8.900965e-05 | 25.1217
2023-11-02 11:07 | 1440.079696 | 12.6005 | 3 | 1 | 3.636553 | 0 | 0 | 0 | 0 | 0 | 0 | 0.000106314 | 25.1217
2023-11-02 11:07 | 1440.179196 | 12.7 | 3 | 1 | 3.636583 | 0 | 0 | 0 | 0 | 0 | 0 | 0.0001235147 | 25.1217
2023-11-02 11:07 | 1440.279396 | 12.8002 | 3 | 1 | 3.636649 | 0 | 0 | 0 | 0 | 0 | 0 | 0.0001408363 | 25.1217
2023-11-02 11:07 | 1440.379096 | 12.8999 | 3 | 1 | 3.636616 | 0 | 0 | 0 | 0 | 0 | 0 | 0.0001580715 | 25.1217
2023-11-02 11:07 | 1440.479596 | 13.0004 | 3 | 1 | 3.636594 | 0 | 0 | 0 | 0 | 0 | 0 | 0.0001388921 | 25.1217
2023-11-02 11:07 | 1440.579796 | 13.1006 | 3 | 1 | 3.63663 | 0 | 0 | 0 | 0 | 0 | 0 | 0.00011977 | 25.1217
2023-11-02 11:07 | 1440.679196 | 13.2 | 3 | 1 | 3.636564 | 0 | 0 | 0 | 0 | 0 | 0 | 0.0001008005 | 25.1217
2023-11-02 11:07 | 1440.779396 | 13.3002 | 3 | 1 | 3.636676 | 0 | 0 | 0 | 0 | 0 | 0 | 8.167839e-05 | 25.1217
2023-11-02 11:07 | 1440.879396 | 13.4002 | 3 | 1 | 3.636564 | 0 | 0 | 0 | 0 | 0 | 0 | 6.259442e-05 | 25.1217
2023-11-02 11:07 | 1440.979596 | 13.5004 | 3 | 1 | 3.636551 | 0 | 0 | 0 | 0 | 0 | 0 | 4.347228e-05 | 25.1217
2023-11-02 11:07 | 1441.080396 | 13.6012 | 3 | 1 | 3.636729 | 0 | 0 | 0 | 0 | 0 | 0 | 2.423564e-05 | 25.1217
2023-11-02 11:07 | 1441.179096 | 13.6999 | 3 | 1 | 3.636614 | 0 | 0 | 0 | 0 | 0 | 0 | 5.399763e-06 | 25.1217
2023-11-02 11:07 | 1441.279396 | 13.8002 | 3 | 1 | 3.636631 | 0 | 0 | 0 | 0 | 0 | 0 | -1.374146e-05 | 25.1217
2023-11-02 11:07 | 1441.379796 | 13.9006 | 3 | 1 | 3.636642 | 0 | 0 | 0 | 0 | 0 | 0 | -3.290176e-05 | 25.1217
2023-11-02 11:07 | 1441.479196 | 14 | 3 | 1 | 3.636731 | 0 | 0 | 0 | 0 | 0 | 0 | -1.884697e-05 | 25.1217
2023-11-02 11:07 | 1441.579596 | 14.1004 | 3 | 1 | 3.636693 | 0 | 0 | 0 | 0 | 0 | 0 | -4.650772e-06 | 25.1217
2023-11-02 11:07 | 1441.679796 | 14.2006 | 3 | 1 | 3.636642 | 0 | 0 | 0 | 0 | 0 | 0 | 9.517143e-06 | 25.1217
2023-11-02 11:07 | 1441.779096 | 14.2999 | 3 | 1 | 3.63665 | 0 | 0 | 0 | 0 | 0 | 0 | 2.35578e-05 | 25.1217
2023-11-02 11:07 | 1441.879796 | 14.4006 | 3 | 1 | 3.636644 | 0 | 0 | 0 | 0 | 0 | 0 | 3.779641e-05 | 25.1217
2023-11-02 11:07 | 1441.979796 | 14.5006 | 3 | 1 | 3.636656 | 0 | 0 | 0 | 0 | 0 | 0 | 5.193605e-05 | 25.1217
2023-11-02 11:07 | 1442.080596 | 14.6014 | 3 | 1 | 3.636631 | 0 | 0 | 0 | 0 | 0 | 0 | 6.61888e-05 | 25.1217
2023-11-02 11:07 | 1442.179396 | 14.7002 | 3 | 1 | 3.63667 | 0 | 0 | 0 | 0 | 0 | 0 | 8.015876e-05 | 25.1217
2023-11-02 11:07 | 1442.279396 | 14.8002 | 3 | 1 | 3.636662 | 0 | 0 | 0 | 0 | 0 | 0 | 9.42984e-05 | 25.1217
2023-11-02 11:07 | 1442.379696 | 14.9005 | 3 | 1 | 3.636681 | 0 | 0 | 0 | 0 | 0 | 0 | 0.0001084805 | 25.1217
2023-11-02 11:07 | 1442.479696 | 15.0005 | 3 | 1 | 3.636657 | 0 | 0 | 0 | 0 | 0 | 0 | 9.650825e-05 | 25.1217
2023-11-02 11:07 | 1442.580096 | 15.1009 | 3 | 1 | 3.636678 | 0 | 0 | 0 | 0 | 0 | 0 | 8.448816e-05 | 25.1217
2023-11-02 11:07 | 1442.680496 | 15.2013 | 3 | 1 | 3.636705 | 0 | 0 | 0 | 0 | 0 | 0 | 7.246806e-05 | 25.1217
2023-11-02 11:07 | 1442.779896 | 15.3007 | 3 | 1 | 3.636811 | 0 | 0 | 0 | 0 | 0 | 0 | 6.056769e-05 | 25.12386
2023-11-02 11:07 | 1442.879296 | 15.4001 | 3 | 1 | 3.636665 | 0 | 0 | 0 | 0 | 0 | 0 | 4.866732e-05 | 25.12386
2023-11-02 11:07 | 1442.979496 | 15.5003 | 3 | 1 | 3.63667 | 0 | 0 | 0 | 0 | 0 | 0 | 3.667117e-05 | 25.12386
2023-11-02 11:07 | 1443.079696 | 15.6005 | 3 | 1 | 3.636726 | 0 | 0 | 0 | 0 | 0 | 0 | 2.467502e-05 | 25.12386
2023-11-02 11:07 | 1443.180096 | 15.7009 | 3 | 1 | 3.636708 | 0 | 0 | 0 | 0 | 0 | 0 | 1.265493e-05 | 25.12386
2023-11-02 11:07 | 1443.280296 | 15.8011 | 3 | 1 | 3.636651 | 0 | 0 | 0 | 0 | 0 | 0 | 6.587813e-07 | 25.12386
2023-11-02 11:07 | 1443.379396 | 15.9002 | 3 | 1 | 3.636662 | 0 | 0 | 0 | 0 | 0 | 0 | -1.120567e-05 | 25.12386
2023-11-02 11:07 | 1443.480296 | 16.0011 | 3 | 1 | 3.636622 | 0 | 0 | 0 | 0 | 0 | 0 | -1.584062e-06 | 25.12386
2023-11-02 11:07 | 1443.579896 | 16.1007 | 3 | 1 | 3.636744 | 0 | 0 | 0 | 0 | 0 | 0 | 7.913585e-06 | 25.12386
2023-11-02 11:07 | 1443.680496 | 16.2013 | 3 | 1 | 3.636569 | 0 | 0 | 0 | 0 | 0 | 0 | 1.750659e-05 | 25.12386
2023-11-02 11:07 | 1443.779096 | 16.2999 | 3 | 1 | 3.636728 | 0 | 0 | 0 | 0 | 0 | 0 | 2.690888e-05 | 25.12386
2023-11-02 11:07 | 1443.879396 | 16.4002 | 3 | 1 | 3.636706 | 0 | 0 | 0 | 0 | 0 | 0 | 3.647327e-05 | 25.12386
2023-11-02 11:07 | 1443.979696 | 16.5005 | 3 | 1 | 3.636753 | 0 | 0 | 0 | 0 | 0 | 0 | 4.603767e-05 | 25.12386
2023-11-02 11:07 | 1444.079096 | 16.5999 | 3 | 1 | 3.636704 | 0 | 0 | 0 | 0 | 0 | 0 | 5.551625e-05 | 25.12386
2023-11-02 11:07 | 1444.179596 | 16.7004 | 3 | 1 | 3.63664 | 0 | 0 | 0 | 0 | 0 | 0 | 6.509972e-05 | 25.12386
2023-11-02 11:07 | 1444.279496 | 16.8003 | 3 | 1 | 3.636696 | 0 | 0 | 0 | 0 | 0 | 0 | 7.462597e-05 | 25.12386
2023-11-02 11:07 | 1444.379496 | 16.9003 | 3 | 1 | 3.636691 | 0 | 0 | 0 | 0 | 0 | 0 | 8.416176e-05 | 25.12386
2023-11-02 11:07 | 1444.479796 | 17.0006 | 3 | 1 | 3.636668 | 0 | 0 | 0 | 0 | 0 | 0 | 6.499947e-05 | 25.12386
2023-11-02 11:07 | 1444.579096 | 17.0999 | 3 | 1 | 3.636636 | 0 | 0 | 0 | 0 | 0 | 0 | 4.602824e-05 | 25.12386
2023-11-02 11:07 | 1444.679096 | 17.1999 | 3 | 1 | 3.636741 | 0 | 0 | 0 | 0 | 0 | 0 | 2.692327e-05 | 25.12386
2023-11-02 11:07 | 1444.779096 | 17.2999 | 3 | 1 | 3.636775 | 0 | 0 | 0 | 0 | 0 | 0 | 7.818298e-06 | 25.12386
2023-11-02 11:07 | 1444.879296 | 17.4001 | 3 | 1 | 3.636688 | 0 | 0 | 0 | 0 | 0 | 0 | -1.132488e-05 | 25.12386
2023-11-02 11:07 | 1444.979496 | 17.5003 | 3 | 1 | 3.636681 | 0 | 0 | 0 | 0 | 0 | 0 | -3.046806e-05 | 25.12386
2023-11-02 11:07 | 1445.080396 | 17.6012 | 3 | 1 | 3.636699 | 0 | 0 | 0 | 0 | 0 | 0 | -4.974498e-05 | 25.12386
2023-11-02 11:07 | 1445.179696 | 17.7005 | 3 | 1 | 3.63671 | 0 | 0 | 0 | 0 | 0 | 0 | -6.871621e-05 | 25.12386
2023-11-02 11:07 | 1445.279096 | 17.7999 | 3 | 1 | 3.636748 | 0 | 0 | 0 | 0 | 0 | 0 | -8.770655e-05 | 25.12386
2023-11-02 11:07 | 1445.379096 | 17.8999 | 3 | 1 | 3.636722 | 0 | 0 | 0 | 0 | 0 | 0 | -0.0001068115 | 25.12386
2023-11-02 11:07 | 1445.479296 | 18.0001 | 3 | 1 | 3.636716 | 0 | 0 | 0 | 0 | 0 | 0 | -7.383655e-05 | 25.12386
2023-11-02 11:07 | 1445.580296 | 18.1011 | 3 | 1 | 3.636714 | 0 | 0 | 0 | 0 | 0 | 0 | -4.059831e-05 | 25.15056
2023-11-02 11:07 | 1445.679796 | 18.2006 | 3 | 1 | 3.636749 | 0 | 0 | 0 | 0 | 0 | 0 | -7.853706e-06 | 25.15056
2023-11-02 11:07 | 1445.780096 | 18.3009 | 3 | 1 | 3.636645 | 0 | 0 | 0 | 0 | 0 | 0 | 2.515417e-05 | 25.15056
2023-11-02 11:07 | 1445.879496 | 18.4003 | 3 | 1 | 3.636646 | 0 | 0 | 0 | 0 | 0 | 0 | 5.786587e-05 | 25.15056
2023-11-02 11:07 | 1445.979696 | 18.5005 | 3 | 1 | 3.636714 | 0 | 0 | 0 | 0 | 0 | 0 | 9.084084e-05 | 25.15056
2023-11-02 11:07 | 1446.079896 | 18.6007 | 3 | 1 | 3.636751 | 0 | 0 | 0 | 0 | 0 | 0 | 0.0001238158 | 25.15056
2023-11-02 11:07 | 1446.180296 | 18.7011 | 3 | 1 | 3.636694 | 0 | 0 | 0 | 0 | 0 | 0 | 0.0001568566 | 25.15056
2023-11-02 11:07 | 1446.280296 | 18.8011 | 3 | 1 | 3.636697 | 0 | 0 | 0 | 0 | 0 | 0 | 0.0001897657 | 25.15056
2023-11-02 11:07 | 1446.379596 | 18.9004 | 3 | 1 | 3.63661 | 0 | 0 | 0 | 0 | 0 | 0 | 0.0002224445 | 25.15056
2023-11-02 11:07 | 1446.480596 | 19.0014 | 3 | 1 | 3.636639 | 0 | 0 | 0 | 0 | 0 | 0 | 0.0001955977 | 25.15056
2023-11-02 11:07 | 1446.579496 | 19.1003 | 3 | 1 | 3.636719 | 0 | 0 | 0 | 0 | 0 | 0 | 0.0001693091 | 25.15056
2023-11-02 11:07 | 1446.679696 | 19.2005 | 3 | 1 | 3.636822 | 0 | 0 | 0 | 0 | 0 | 0 | 0.0001426749 | 25.15056
2023-11-02 11:07 | 1446.779096 | 19.2999 | 3 | 1 | 3.63674 | 0 | 0 | 0 | 0 | 0 | 0 | 0.0001162534 | 25.15056
2023-11-02 11:07 | 1446.879296 | 19.4001 | 3 | 1 | 3.636743 | 0 | 0 | 0 | 0 | 0 | 0 | 8.961921e-05 | 25.15056
2023-11-02 11:07 | 1446.979296 | 19.5001 | 3 | 1 | 3.636713 | 0 | 0 | 0 | 0 | 0 | 0 | 6.30382e-05 | 25.15056
2023-11-02 11:07 | 1447.079796 | 19.6006 | 3 | 1 | 3.636796 | 0 | 0 | 0 | 0 | 0 | 0 | 3.632428e-05 | 25.15056
2023-11-02 11:07 | 1447.179296 | 19.7001 | 3 | 1 | 3.636706 | 0 | 0 | 0 | 0 | 0 | 0 | 9.87617e-06 | 25.15056
2023-11-02 11:07 | 1447.279496 | 19.8003 | 3 | 1 | 3.63683 | 0 | 0 | 0 | 0 | 0 | 0 | -1.675801e-05 | 25.15056
2023-11-02 11:07 | 1447.379696 | 19.9005 | 3 | 1 | 3.636674 | 0 | 0 | 0 | 0 | 0 | 0 | -4.339218e-05 | 25.15056
2023-11-02 11:07 | 1447.479096 | 19.9999 | 3 | 1 | 3.636683 | 0 | 0 | 0 | 0 | 0 | 0 | -5.844695e-05 | 25.15056
2023-11-02 11:07 | 1447.579496 | 20.1003 | 3 | 1 | 3.636649 | 0 | 0 | 0 | 0 | 0 | 0 | -7.365317e-05 | 25.15056
2023-11-02 11:07 | 1447.680296 | 20.2011 | 3 | 1 | 3.636718 | 0 | 0 | 0 | 0 | 0 | 0 | -8.891997e-05 | 25.15056
2023-11-02 11:07 | 1447.779496 | 20.3003 | 3 | 1 | 3.636744 | 0 | 0 | 0 | 0 | 0 | 0 | -0.0001039444 | 25.15056
2023-11-02 11:07 | 1447.879496 | 20.4003 | 3 | 1 | 3.636692 | 0 | 0 | 0 | 0 | 0 | 0 | -0.0001190901 | 25.15056
2023-11-02 11:07 | 1447.979496 | 20.5003 | 3 | 1 | 3.636676 | 0 | 0 | 0 | 0 | 0 | 0 | -0.0001342357 | 25.15056
2023-11-02 11:07 | 1448.079396 | 20.6002 | 3 | 1 | 3.636549 | 0 | 0 | 0 | 0 | 0 | 0 | -0.0001493662 | 25.15056
2023-11-02 11:07 | 1448.179196 | 20.7 | 3 | 1 | 3.636789 | 0 | 0 | 0 | 0 | 0 | 0 | -0.0001644816 | 25.15056
2023-11-02 11:07 | 1448.279096 | 20.7999 | 3 | 1 | 3.636702 | 0 | 0 | 0 | 0 | 0 | 0 | -0.000179612 | 25.15056
2023-11-02 11:07 | 1448.379296 | 20.9001 | 3 | 1 | 3.63676 | 0 | 0 | 0 | 0 | 0 | 0 | -0.000194788 | 25.15056
2023-11-02 11:07 | 1448.479496 | 21.0003 | 3 | 1 | 3.636694 | 0 | 0 | 0 | 0 | 0 | 0 | -0.0001587112 | 25.13099
2023-11-02 11:07 | 1448.579496 | 21.1003 | 3 | 1 | 3.636658 | 0 | 0 | 0 | 0 | 0 | 0 | -0.0001227064 | 25.13099
2023-11-02 11:07 | 1448.679696 | 21.2005 | 3 | 1 | 3.636815 | 0 | 0 | 0 | 0 | 0 | 0 | -8.662954e-05 | 25.13099
2023-11-02 11:07 | 1448.779696 | 21.3005 | 3 | 1 | 3.636704 | 0 | 0 | 0 | 0 | 0 | 0 | -5.062474e-05 | 25.13099
2023-11-02 11:07 | 1448.879696 | 21.4005 | 3 | 1 | 3.636645 | 0 | 0 | 0 | 0 | 0 | 0 | -1.461993e-05 | 25.13099
2023-11-02 11:07 | 1448.979096 | 21.4999 | 3 | 1 | 3.636769 | 0 | 0 | 0 | 0 | 0 | 0 | 2.116885e-05 | 25.13099
2023-11-02 11:07 | 1449.079296 | 21.6001 | 3 | 1 | 3.636673 | 0 | 0 | 0 | 0 | 0 | 0 | 5.724566e-05 | 25.13099
2023-11-02 11:07 | 1449.179596 | 21.7004 | 3 | 1 | 3.636644 | 0 | 0 | 0 | 0 | 0 | 0 | 9.335848e-05 | 25.13099
2023-11-02 11:07 | 1449.279896 | 21.8007 | 3 | 1 | 3.636638 | 0 | 0 | 0 | 0 | 0 | 0 | 0.0001294713 | 25.13099
2023-11-02 11:07 | 1449.379196 | 21.9 | 3 | 1 | 3.636623 | 0 | 0 | 0 | 0 | 0 | 0 | 0.0001652241 | 25.13099
2023-11-02 11:07 | 1449.479396 | 22.0002 | 3 | 1 | 3.636719 | 0 | 0 | 0 | 0 | 0 | 0 | 0.000148155 | 25.13099
2023-11-02 11:07 | 1449.580496 | 22.1013 | 3 | 1 | 3.636642 | 0 | 0 | 0 | 0 | 0 | 0 | 0.0001309326 | 25.13099
2023-11-02 11:07 | 1449.679096 | 22.1999 | 3 | 1 | 3.636696 | 0 | 0 | 0 | 0 | 0 | 0 | 0.0001141361 | 25.13099
2023-11-02 11:07 | 1449.779296 | 22.3001 | 3 | 1 | 3.636763 | 0 | 0 | 0 | 0 | 0 | 0 | 9.706702e-05 | 25.13099
2023-11-02 11:07 | 1449.879496 | 22.4003 | 3 | 1 | 3.636691 | 0 | 0 | 0 | 0 | 0 | 0 | 7.999795e-05 | 25.13099
2023-11-02 11:07 | 1449.979496 | 22.5003 | 3 | 1 | 3.636921 | 0 | 0 | 0 | 0 | 0 | 0 | 6.296295e-05 | 25.13099
2023-11-02 11:07 | 1450.079696 | 22.6005 | 3 | 1 | 3.636673 | 0 | 0 | 0 | 0 | 0 | 0 | 4.589387e-05 | 25.13099
2023-11-02 11:07 | 1450.179196 | 22.7 | 3 | 1 | 3.636729 | 0 | 0 | 0 | 0 | 0 | 0 | 2.894404e-05 | 25.13099
2023-11-02 11:07 | 1450.280196 | 22.801 | 3 | 1 | 3.636768 | 0 | 0 | 0 | 0 | 0 | 0 | 1.173869e-05 | 25.13099
2023-11-02 11:07 | 1450.379896 | 22.9007 | 3 | 1 | 3.6368 | 0 | 0 | 0 | 0 | 0 | 0 | -5.245209e-06 | 25.13099
2023-11-02 11:07 | 1450.479896 | 23.0007 | 3 | 1 | 3.636562 | 0 | 0 | 0 | 0 | 0 | 0 | -9.676692e-06 | 25.13099
2023-11-02 11:07 | 1450.579296 | 23.1001 | 3 | 1 | 3.6367 | 0 | 0 | 0 | 0 | 0 | 0 | -1.408159e-05 | 25.13099
2023-11-02 11:07 | 1450.679496 | 23.2003 | 3 | 1 | 3.636751 | 0 | 0 | 0 | 0 | 0 | 0 | -1.852193e-05 | 25.13099
2023-11-02 11:07 | 1450.779696 | 23.3005 | 3 | 1 | 3.63673 | 0 | 0 | 0 | 0 | 0 | 0 | -2.296228e-05 | 25.13099
2023-11-02 11:07 | 1450.879696 | 23.4005 | 3 | 1 | 3.636741 | 0 | 0 | 0 | 0 | 0 | 0 | -2.739376e-05 | 25.13099
2023-11-02 11:07 | 1450.980296 | 23.5011 | 3 | 1 | 3.63671 | 0 | 0 | 0 | 0 | 0 | 0 | -3.185184e-05 | 25.13099
2023-11-02 11:07 | 1451.079896 | 23.6007 | 3 | 1 | 3.636801 | 0 | 0 | 0 | 0 | 0 | 0 | -3.626559e-05 | 25.13099
2023-11-02 11:07 | 1451.179696 | 23.7005 | 3 | 1 | 3.636737 | 0 | 0 | 0 | 0 | 0 | 0 | -4.068821e-05 | 25.13099
2023-11-02 11:07 | 1451.279596 | 23.8004 | 3 | 1 | 3.636783 | 0 | 0 | 0 | 0 | 0 | 0 | -4.511527e-05 | 25.12574
2023-11-02 11:07 | 1451.380596 | 23.9014 | 3 | 1 | 3.636761 | 0 | 0 | 0 | 0 | 0 | 0 | -4.959106e-05 | 25.12574
2023-11-02 11:07 | 1451.480196 | 24.001 | 3 | 1 | 3.636854 | 0 | 0 | 0 | 0 | 0 | 0 | -4.048341e-05 | 25.12574
2023-11-02 11:07 | 1451.579796 | 24.1006 | 3 | 1 | 3.636763 | 0 | 0 | 0 | 0 | 0 | 0 | -3.137575e-05 | 25.12574
2023-11-02 11:07 | 1451.679196 | 24.2 | 3 | 1 | 3.636751 | 0 | 0 | 0 | 0 | 0 | 0 | -2.228638e-05 | 25.12574
2023-11-02 11:07 | 1451.779396 | 24.3002 | 3 | 1 | 3.636789 | 0 | 0 | 0 | 0 | 0 | 0 | -1.312386e-05 | 25.12574
2023-11-02 11:07 | 1451.879396 | 24.4002 | 3 | 1 | 3.636693 | 0 | 0 | 0 | 0 | 0 | 0 | -3.979628e-06 | 25.12574
2023-11-02 11:07 | 1451.979396 | 24.5002 | 3 | 1 | 3.636811 | 0 | 0 | 0 | 0 | 0 | 0 | 5.164606e-06 | 25.12574
2023-11-02 11:07 | 1452.079596 | 24.6004 | 3 | 1 | 3.636771 | 0 | 0 | 0 | 0 | 0 | 0 | 1.432713e-05 | 25.12574
2023-11-02 11:07 | 1452.180496 | 24.7013 | 3 | 1 | 3.6368 | 0 | 0 | 0 | 0 | 0 | 0 | 2.355366e-05 | 25.12574
2023-11-02 11:07 | 1452.279796 | 24.8006 | 3 | 1 | 3.636726 | 0 | 0 | 0 | 0 | 0 | 0 | 3.263388e-05 | 25.12574
2023-11-02 11:07 | 1452.379196 | 24.9 | 3 | 1 | 3.63678 | 0 | 0 | 0 | 0 | 0 | 0 | 4.172325e-05 | 25.12574
2023-11-02 11:07 | 1452.480196 | 25.001 | 3 | 1 | 3.636769 | 0 | 0 | 0 | 0 | 0 | 0 | 3.094283e-05 | 25.12574
2023-11-02 11:07 | 1452.579596 | 25.1004 | 3 | 1 | 3.636758 | 0 | 0 | 0 | 0 | 0 | 0 | 2.03332e-05 | 25.12574
2023-11-02 11:07 | 1452.679896 | 25.2007 | 3 | 1 | 3.63675 | 0 | 0 | 0 | 0 | 0 | 0 | 9.627493e-06 | 25.12574
2023-11-02 11:07 | 1452.779296 | 25.3001 | 3 | 1 | 3.636815 | 0 | 0 | 0 | 0 | 0 | 0 | -9.821454e-07 | 25.12574
2023-11-02 11:07 | 1452.879596 | 25.4004 | 3 | 1 | 3.636751 | 0 | 0 | 0 | 0 | 0 | 0 | -1.168785e-05 | 25.12574
2023-11-02 11:07 | 1452.979796 | 25.5006 | 3 | 1 | 3.636802 | 0 | 0 | 0 | 0 | 0 | 0 | -2.238288e-05 | 25.12574
2023-11-02 11:07 | 1453.079196 | 25.6 | 3 | 1 | 3.636788 | 0 | 0 | 0 | 0 | 0 | 0 | -3.299251e-05 | 25.12574
2023-11-02 11:07 | 1453.180396 | 25.7012 | 3 | 1 | 3.636766 | 0 | 0 | 0 | 0 | 0 | 0 | -4.379428e-05 | 25.12574
2023-11-02 11:07 | 1453.280396 | 25.8012 | 3 | 1 | 3.6368 | 0 | 0 | 0 | 0 | 0 | 0 | -5.446796e-05 | 25.12574
2023-11-02 11:07 | 1453.379896 | 25.9007 | 3 | 1 | 3.636695 | 0 | 0 | 0 | 0 | 0 | 0 | -6.508827e-05 | 25.12574
2023-11-02 11:07 | 1453.480696 | 26.0015 | 3 | 1 | 3.636828 | 0 | 0 | 0 | 0 | 0 | 0 | -4.616516e-05 | 25.12574
2023-11-02 11:07 | 1453.579596 | 26.1004 | 3 | 1 | 3.636751 | 0 | 0 | 0 | 0 | 0 | 0 | -2.759873e-05 | 25.12574
2023-11-02 11:07 | 1453.679796 | 26.2006 | 3 | 1 | 3.636736 | 0 | 0 | 0 | 0 | 0 | 0 | -8.788259e-06 | 25.12574
2023-11-02 11:07 | 1453.779196 | 26.3 | 3 | 1 | 3.636719 | 0 | 0 | 0 | 0 | 0 | 0 | 9.872032e-06 | 25.12574
2023-11-02 11:07 | 1453.879196 | 26.4 | 3 | 1 | 3.636823 | 0 | 0 | 0 | 0 | 0 | 0 | 2.864496e-05 | 25.12574
2023-11-02 11:07 | 1453.979396 | 26.5002 | 3 | 1 | 3.636746 | 0 | 0 | 0 | 0 | 0 | 0 | 4.745544e-05 | 25.12574
2023-11-02 11:07 | 1454.079596 | 26.6004 | 3 | 1 | 3.63681 | 0 | 0 | 0 | 0 | 0 | 0 | 6.626591e-05 | 25.15582
2023-11-02 11:07 | 1454.180596 | 26.7014 | 3 | 1 | 3.636745 | 0 | 0 | 0 | 0 | 0 | 0 | 8.522657e-05 | 25.15582
2023-11-02 11:07 | 1454.280096 | 26.8009 | 3 | 1 | 3.636781 | 0 | 0 | 0 | 0 | 0 | 0 | 0.0001039056 | 25.15582
2023-11-02 11:07 | 1454.379396 | 26.9002 | 3 | 1 | 3.63681 | 0 | 0 | 0 | 0 | 0 | 0 | 0.0001225471 | 25.15582
2023-11-02 11:07 | 1454.479796 | 27.0006 | 3 | 1 | 3.63682 | 0 | 0 | 0 | 0 | 0 | 0 | 0.0001063274 | 25.15582
2023-11-02 11:07 | 1454.579796 | 27.1006 | 3 | 1 | 3.636796 | 0 | 0 | 0 | 0 | 0 | 0 | 9.017236e-05 | 25.15582
2023-11-02 11:07 | 1454.679996 | 27.2008 | 3 | 1 | 3.63667 | 0 | 0 | 0 | 0 | 0 | 0 | 7.398496e-05 | 25.15582
2023-11-02 11:07 | 1454.779396 | 27.3002 | 3 | 1 | 3.636828 | 0 | 0 | 0 | 0 | 0 | 0 | 5.79268e-05 | 25.15582
2023-11-02 11:07 | 1454.879596 | 27.4004 | 3 | 1 | 3.636777 | 0 | 0 | 0 | 0 | 0 | 0 | 4.173941e-05 | 25.15582
2023-11-02 11:07 | 1454.979796 | 27.5006 | 3 | 1 | 3.636762 | 0 | 0 | 0 | 0 | 0 | 0 | 2.555201e-05 | 25.15582
2023-11-02 11:07 | 1455.079796 | 27.6006 | 3 | 1 | 3.636781 | 0 | 0 | 0 | 0 | 0 | 0 | 9.396923e-06 | 25.15582
2023-11-02 11:07 | 1455.180296 | 27.7011 | 3 | 1 | 3.63678 | 0 | 0 | 0 | 0 | 0 | 0 | -6.838939e-06 | 25.15582
2023-11-02 11:07 | 1455.279396 | 27.8002 | 3 | 1 | 3.636788 | 0 | 0 | 0 | 0 | 0 | 0 | -2.284863e-05 | 25.15582
2023-11-02 11:07 | 1455.379996 | 27.9008 | 3 | 1 | 3.636849 | 0 | 0 | 0 | 0 | 0 | 0 | -3.910065e-05 | 25.15582
2023-11-02 11:07 | 1455.479396 | 28.0002 | 3 | 1 | 3.636754 | 0 | 0 | 0 | 0 | 0 | 0 | -3.106032e-05 | 25.15582
2023-11-02 11:07 | 1455.580596 | 28.1014 | 3 | 1 | 3.636769 | 0 | 0 | 0 | 0 | 0 | 0 | -2.287439e-05 | 25.15582
2023-11-02 11:07 | 1455.680096 | 28.2009 | 3 | 1 | 3.636763 | 0 | 0 | 0 | 0 | 0 | 0 | -1.482598e-05 | 25.15582
2023-11-02 11:07 | 1455.779496 | 28.3003 | 3 | 1 | 3.636809 | 0 | 0 | 0 | 0 | 0 | 0 | -6.785648e-06 | 25.15582
2023-11-02 11:07 | 1455.879796 | 28.4006 | 3 | 1 | 3.636813 | 0 | 0 | 0 | 0 | 0 | 0 | 1.32748e-06 | 25.15582
2023-11-02 11:07 | 1455.979196 | 28.5 | 3 | 1 | 3.636808 | 0 | 0 | 0 | 0 | 0 | 0 | 9.367808e-06 | 25.15582
2023-11-02 11:07 | 1456.079196 | 28.6 | 3 | 1 | 3.636758 | 0 | 0 | 0 | 0 | 0 | 0 | 1.745667e-05 | 25.15582
2023-11-02 11:07 | 1456.179196 | 28.7 | 3 | 1 | 3.636831 | 0 | 0 | 0 | 0 | 0 | 0 | 2.554553e-05 | 25.15582
2023-11-02 11:07 | 1456.279196 | 28.8 | 3 | 1 | 3.636822 | 0 | 0 | 0 | 0 | 0 | 0 | 3.363439e-05 | 25.15582
2023-11-02 11:07 | 1456.379196 | 28.9 | 3 | 1 | 3.636789 | 0 | 0 | 0 | 0 | 0 | 0 | 4.172325e-05 | 25.15582
2023-11-02 11:07 | 1456.479496 | 29.0003 | 3 | 1 | 3.63684 | 0 | 0 | 0 | 0 | 0 | 0 | 3.746752e-05 | 25.15582
2023-11-02 11:07 | 1456.579196 | 29.1 | 3 | 1 | 3.63682 | 0 | 0 | 0 | 0 | 0 | 0 | 3.323725e-05 | 25.15582
2023-11-02 11:07 | 1456.679196 | 29.2 | 3 | 1 | 3.636868 | 0 | 0 | 0 | 0 | 0 | 0 | 2.899425e-05 | 25.15582
2023-11-02 11:07 | 1456.779396 | 29.3002 | 3 | 1 | 3.63678 | 0 | 0 | 0 | 0 | 0 | 0 | 2.474276e-05 | 25.15582
2023-11-02 11:07 | 1456.879596 | 29.4004 | 3 | 1 | 3.636744 | 0 | 0 | 0 | 0 | 0 | 0 | 2.049127e-05 | 25.15582
2023-11-02 11:07 | 1456.979596 | 29.5004 | 3 | 1 | 3.636821 | 0 | 0 | 0 | 0 | 0 | 0 | 1.624827e-05 | 25.10525
2023-11-02 11:07 | 1457.079596 | 29.6004 | 3 | 1 | 3.636836 | 0 | 0 | 0 | 0 | 0 | 0 | 1.200526e-05 | 25.10525
2023-11-02 11:07 | 1457.180096 | 29.7009 | 3 | 1 | 3.636769 | 0 | 0 | 0 | 0 | 0 | 0 | 7.741047e-06 | 25.10525
2023-11-02 11:07 | 1457.280196 | 29.801 | 3 | 1 | 3.636741 | 0 | 0 | 0 | 0 | 0 | 0 | 3.493802e-06 | 25.10525
2023-11-02 11:07 | 1457.379396 | 29.9002 | 3 | 1 | 3.636796 | 0 | 0 | 0 | 0 | 0 | 0 | -7.152557e-07 | 25.10525
2023-11-02 11:07 | 1457.479396 | 30.0002 | 3 | 1 | 3.636762 | 0 | 0 | 0 | 0 | 0 | 0 | -7.152557e-07 | 25.10525
2023-11-02 11:07 | 1457.480296 | 30.0011 | 3 | 1 | 3.636772 | 0 | 0 | 0 | 0 | 0 | 0 | -7.152557e-07 | 25.10525