## Global_Info
TEST REPORT
|  |  | 20231101_w9_EIS400V | Serial Number |  | C:\ArbinSoftware\DataPro\Result\20231101_w9_EIS400V
|  |  | 2024-04-18 | 207487
Channel | Start DateTime | Schedule File Name | Creator | Comments | Software Version | Schedule Version | MASS | Specific Capacity | Capacity | Item ID | Has Aux | Has Specail | Log Aux Data Flag | Log Special Flag
3 | 2023-11-01 12:42 | INR21700_m50T\2nd_life_EIS\EIS_general.sdu |  |  | PV7.0 Build: 181116USB | Schedule Version 7.00.15 | 0 | 0 | 4.85 |  | 1 | 0 | TRUE | TRUE
Note on G2: Click to open file path

## ACIM_Chan3
Device_ID | Test_ID | Channel_ID | Cycle_ID | Step_ID | Pt | Freq | Zmod | Zphz
Gamry_1 | 986 | 2 | 1 | 2 | 0 | 10019.53 | 0.0471963 | 47.31055
Gamry_1 | 986 | 2 | 1 | 2 | 1 | 7207.031 | 0.0393407 | 41.4089
Gamry_1 | 986 | 2 | 1 | 2 | 2 | 5150.463 | 0.0336774 | 34.73454
Gamry_1 | 986 | 2 | 1 | 2 | 3 | 3715.701 | 0.0300383 | 27.8379
Gamry_1 | 986 | 2 | 1 | 2 | 4 | 2686.738 | 0.0278104 | 21.20884
Gamry_1 | 986 | 2 | 1 | 2 | 5 | 1933.594 | 0.0265992 | 15.22275
Gamry_1 | 986 | 2 | 1 | 2 | 6 | 1395.089 | 0.0260703 | 10.43913
Gamry_1 | 986 | 2 | 1 | 2 | 7 | 1000.702 | 0.0259263 | 6.739217
Gamry_1 | 986 | 2 | 1 | 2 | 8 | 716.9117 | 0.0259897 | 4.030753
Gamry_1 | 986 | 2 | 1 | 2 | 9 | 520.8333 | 0.0261644 | 2.185247
Gamry_1 | 986 | 2 | 1 | 2 | 10 | 372.8693 | 0.0264024 | 0.7749988
Gamry_1 | 986 | 2 | 1 | 2 | 11 | 269.3965 | 0.0266437 | -0.2116822
Gamry_1 | 986 | 2 | 1 | 2 | 12 | 193.6983 | 0.0268909 | -0.8920889
Gamry_1 | 986 | 2 | 1 | 2 | 13 | 139.2327 | 0.0271603 | -1.43995
Gamry_1 | 986 | 2 | 1 | 2 | 14 | 99.734 | 0.027447 | -1.79374
Gamry_1 | 986 | 2 | 1 | 2 | 15 | 72.11539 | 0.0276826 | -2.025199
Gamry_1 | 986 | 2 | 1 | 2 | 16 | 49.86702 | 0.0279581 | -2.263708
Gamry_1 | 986 | 2 | 1 | 2 | 17 | 37.5 | 0.0282501 | -2.445126
Gamry_1 | 986 | 2 | 1 | 2 | 18 | 27.25291 | 0.0285249 | -2.571275
Gamry_1 | 986 | 2 | 1 | 2 | 19 | 19.29012 | 0.0289166 | -2.645473
Gamry_1 | 986 | 2 | 1 | 2 | 20 | 13.95089 | 0.0291773 | -2.602173
Gamry_1 | 986 | 2 | 1 | 2 | 21 | 9.9734 | 0.0295641 | -2.567379
Gamry_1 | 986 | 2 | 1 | 2 | 22 | 7.233796 | 0.0299021 | -2.457005
Gamry_1 | 986 | 2 | 1 | 2 | 23 | 5.196785 | 0.0301705 | -2.26398
Gamry_1 | 986 | 2 | 1 | 2 | 24 | 3.720238 | 0.0303996 | -1.92735
Gamry_1 | 986 | 2 | 1 | 2 | 25 | 2.689329 | 0.030609 | -1.902462
Gamry_1 | 986 | 2 | 1 | 2 | 26 | 1.929012 | 0.0307865 | -1.701308
Gamry_1 | 986 | 2 | 1 | 2 | 27 | 1.395089 | 0.0308355 | -1.711189
Gamry_1 | 986 | 2 | 1 | 2 | 28 | 0.997765 | 0.0310428 | -1.826411
Gamry_1 | 986 | 2 | 1 | 2 | 29 | 0.7233796 | 0.0311256 | -1.942876
Gamry_1 | 986 | 2 | 1 | 2 | 30 | 0.5185288 | 0.0313038 | -2.213988
Gamry_1 | 986 | 2 | 1 | 2 | 31 | 0.3732086 | 0.0315135 | -2.440029
Gamry_1 | 986 | 2 | 1 | 2 | 32 | 0.2687787 | 0.0317339 | -2.628224
Gamry_1 | 986 | 2 | 1 | 2 | 33 | 0.1933787 | 0.0320117 | -3.098891
Gamry_1 | 986 | 2 | 1 | 2 | 34 | 0.1391776 | 0.0322755 | -3.568105
Gamry_1 | 986 | 2 | 1 | 2 | 35 | 0.1001603 | 0.0326578 | -4.139116
Gamry_1 | 986 | 2 | 1 | 2 | 36 | 0.0719825 | 0.0331563 | -4.867747
Gamry_1 | 986 | 2 | 1 | 2 | 37 | 0.051807 | 0.0336321 | -5.731379
Gamry_1 | 986 | 2 | 1 | 2 | 38 | 0.0372971 | 0.0342372 | -6.693502
Gamry_1 | 986 | 2 | 1 | 2 | 39 | 0.0268286 | 0.0350015 | -7.787014
Gamry_1 | 986 | 2 | 1 | 2 | 40 | 0.0193124 | 0.0358139 | -9.038006
Gamry_1 | 986 | 2 | 1 | 2 | 41 | 0.0138979 | 0.036844 | -10.52258
Gamry_1 | 986 | 2 | 1 | 2 | 42 | 0.0100006 | 0.0381809 | -12.31134
Note on A1: Device_ID
Note on B1: Test_ID
Note on C1: Channel_ID
Note on D1: Cycle_ID
Note on E1: Step_ID
Note on F1: Pt
Note on G1: Freq
Note on H1: Zmod
Note on I1: Zphz

## Channel_3_1
Date_Time | Test_Time(s) | Step_Time(s) | Step_Index | Cycle_Index | Voltage(V) | Current(A) | Charge_Capacity(Ah) | Discharge_Capacity(Ah) | Charge_Energy(Wh) | Discharge_Energy(Wh) | Internal Resistance(Ohm) | dV/dt(V/s) | Aux_Temperature(¡æ)_1
2023-11-01 12:43 | 0.1 | 0.0998 | 1 | 1 | 4.003291 | 0 | 0 | 0 | 0 | 0 | 0 | 0 | 25.13287
2023-11-01 12:43 | 0.2011 | 0.2009 | 1 | 1 | 4.003287 | 0 | 0 | 0 | 0 | 0 | 0 | 0 | 25.13287
2023-11-01 12:43 | 0.3014 | 0.3012 | 1 | 1 | 4.003168 | 0 | 0 | 0 | 0 | 0 | 0 | 0 | 25.13287
2023-11-01 12:43 | 0.4008 | 0.4006 | 1 | 1 | 4.003256 | 0 | 0 | 0 | 0 | 0 | 0 | 0 | 25.13287
2023-11-01 12:43 | 0.5002 | 0.5 | 1 | 1 | 4.003223 | 0 | 0 | 0 | 0 | 0 | 0 | 0 | 25.13287
2023-11-01 12:43 | 0.6006 | 0.6004 | 1 | 1 | 4.003255 | 0 | 0 | 0 | 0 | 0 | 0 | 0 | 25.13287
2023-11-01 12:43 | 0.7 | 0.6998 | 1 | 1 | 4.003212 | 0 | 0 | 0 | 0 | 0 | 0 | 0 | 25.13287
2023-11-01 12:43 | 0.8003 | 0.8001 | 1 | 1 | 4.003329 | 0 | 0 | 0 | 0 | 0 | 0 | 0 | 25.13287
2023-11-01 12:43 | 0.9004 | 0.9002 | 1 | 1 | 4.003268 | 0 | 0 | 0 | 0 | 0 | 0 | -8.867926e-08 | 25.13287
2023-11-01 12:43 | 1 | 0.9998 | 1 | 1 | 4.003317 | 0 | 0 | 0 | 0 | 0 | 0 | -1.769156e-07 | 25.13287
2023-11-01 12:43 | 1.002 | 1.0018 | 1 | 1 | 4.003322 | 0 | 0 | 0 | 0 | 0 | 0 | -1.786874e-07 | 25.13287
2023-11-01 12:43 | 1.0195 | 0.0017 | 2 | 1 | 4.003464 | 0 | 0 | 0 | 0 | 0 | 0 | -1.941907e-07 | 25.13287
2023-11-01 12:44 | 61.0207 | 60.0029 | 2 | 1 | 4.004039 | 0 | 0 | 0 | 0 | 0 | 0 | -5.334965e-05 | 25.13304
2023-11-01 12:45 | 121.0212 | 120.0034 | 2 | 1 | 4.01107 | 0 | 0 | 0 | 0 | 0 | 0 | -0.0001065045 | 25.13322
2023-11-01 12:46 | 181.0216 | 180.0038 | 2 | 1 | 4.007876 | 0 | 0 | 0 | 0 | 0 | 0 | -0.0001596593 | 25.13339
2023-11-01 12:47 | 241.0219 | 240.0041 | 2 | 1 | 4.007263 | 0 | 0 | 0 | 0 | 0 | 0 | -0.0002128139 | 25.13356
2023-11-01 12:48 | 301.0242 | 300.0064 | 2 | 1 | 3.99867 | 0 | 0 | 0 | 0 | 0 | 0 | -0.0002659704 | 25.13373
2023-11-01 12:49 | 361.0272 | 360.0094 | 2 | 1 | 4.001477 | 0 | 0 | 0 | 0 | 0 | 0 | -0.0003191274 | 25.1339
2023-11-01 12:50 | 421.0286 | 420.0108 | 2 | 1 | 4.008134 | 0 | 0 | 0 | 0 | 0 | 0 | -0.0003722831 | 25.13407
2023-11-01 12:51 | 481.0312 | 480.0134 | 2 | 1 | 3.997193 | 0 | 0 | 0 | 0 | 0 | 0 | -0.0004254398 | 25.13424
2023-11-01 12:52 | 541.0337 | 540.0159 | 2 | 1 | 4.010936 | 0 | 0 | 0 | 0 | 0 | 0 | -0.0004785964 | 25.13441
2023-11-01 12:53 | 601.0356 | 600.0178 | 2 | 1 | 4.009487 | 0 | 0 | 0 | 0 | 0 | 0 | -0.0005317525 | 25.13458
2023-11-01 12:54 | 661.038 | 660.0202 | 2 | 1 | 4.003037 | 0 | 0 | 0 | 0 | 0 | 0 | -0.000584909 | 25.13475
2023-11-01 12:55 | 721.0392 | 720.0214 | 2 | 1 | 4.005044 | 0 | 0 | 0 | 0 | 0 | 0 | -0.0006380645 | 25.13492
2023-11-01 12:56 | 781.0403 | 780.0225 | 2 | 1 | 4.010754 | 0 | 0 | 0 | 0 | 0 | 0 | -0.0006912198 | 25.13509
2023-11-01 12:57 | 841.0408 | 840.023 | 2 | 1 | 4.00962 | 0 | 0 | 0 | 0 | 0 | 0 | -0.0007443747 | 25.13526
2023-11-01 12:58 | 901.0423 | 900.0245 | 2 | 1 | 4.003085 | 0 | 0 | 0 | 0 | 0 | 0 | -0.0007975304 | 25.13543
2023-11-01 12:59 | 961.0428 | 960.025 | 2 | 1 | 3.997665 | 0 | 0 | 0 | 0 | 0 | 0 | -0.0008506852 | 25.13561
2023-11-01 13:00 | 1021.0433 | 1020.0255 | 2 | 1 | 4.00627 | 0 | 0 | 0 | 0 | 0 | 0 | -0.0009038401 | 25.11698
2023-11-01 13:01 | 1081.0456 | 1080.0278 | 2 | 1 | 4.006232 | 0 | 0 | 0 | 0 | 0 | 0 | -0.0009569965 | 25.09062
2023-11-01 13:02 | 1141.0462 | 1140.0284 | 2 | 1 | 3.998304 | 0 | 0 | 0 | 0 | 0 | 0 | -0.001010151 | 25.09247
2023-11-01 13:03 | 1201.0471 | 1200.0293 | 2 | 1 | 4.011209 | 0 | 0 | 0 | 0 | 0 | 0 | -0.001063307 | 25.08928
2023-11-01 13:04 | 1261.0498 | 1260.032 | 2 | 1 | 3.998506 | 0 | 0 | 0 | 0 | 0 | 0 | -0.001116463 | 25.16925
2023-11-01 13:04 | 1276.985324 | 0.1012 | 3 | 1 | 4.002923 | 0 | 0 | 0 | 0 | 0 | 0 | -0.001130581 | 25.19783
2023-11-01 13:04 | 1277.084524 | 0.2004 | 3 | 1 | 4.002943 | 0 | 0 | 0 | 0 | 0 | 0 | -0.001113772 | 25.19783
2023-11-01 13:04 | 1277.184524 | 0.3004 | 3 | 1 | 4.002923 | 0 | 0 | 0 | 0 | 0 | 0 | -0.001096827 | 25.19783
2023-11-01 13:04 | 1277.283924 | 0.3998 | 3 | 1 | 4.002933 | 0 | 0 | 0 | 0 | 0 | 0 | -0.001079984 | 25.19783
2023-11-01 13:04 | 1277.384124 | 0.5 | 3 | 1 | 4.002917 | 0 | 0 | 0 | 0 | 0 | 0 | -0.001063006 | 25.19783
2023-11-01 13:04 | 1277.484124 | 0.6 | 3 | 1 | 4.002934 | 0 | 0 | 0 | 0 | 0 | 0 | -0.001046061 | 25.21425
2023-11-01 13:04 | 1277.584124 | 0.7 | 3 | 1 | 4.003021 | 0 | 0 | 0 | 0 | 0 | 0 | -0.001029116 | 25.21425
2023-11-01 13:04 | 1277.684324 | 0.8002 | 3 | 1 | 4.002934 | 0 | 0 | 0 | 0 | 0 | 0 | -0.001012138 | 25.21425
2023-11-01 13:04 | 1277.784524 | 0.9004 | 3 | 1 | 4.002951 | 0 | 0 | 0 | 0 | 0 | 0 | -0.0009951591 | 25.21425
2023-11-01 13:04 | 1277.883924 | 0.9998 | 3 | 1 | 4.002906 | 0 | 0 | 0 | 0 | 0 | 0 | -0.0008886876 | 25.21425
2023-11-01 13:04 | 1277.985524 | 1.1014 | 3 | 1 | 4.002928 | 0 | 0 | 0 | 0 | 0 | 0 | -0.0007798596 | 25.21425
2023-11-01 13:04 | 1278.084224 | 1.2001 | 3 | 1 | 4.002917 | 0 | 0 | 0 | 0 | 0 | 0 | -0.0006741379 | 25.21425
2023-11-01 13:04 | 1278.185124 | 1.301 | 3 | 1 | 4.002863 | 0 | 0 | 0 | 0 | 0 | 0 | -0.0005660596 | 25.21425
2023-11-01 13:04 | 1278.284624 | 1.4005 | 3 | 1 | 4.002913 | 0 | 0 | 0 | 0 | 0 | 0 | -0.000459481 | 25.21425
2023-11-01 13:04 | 1278.384324 | 1.5002 | 3 | 1 | 4.002981 | 0 | 0 | 0 | 0 | 0 | 0 | -0.0003526881 | 25.21425
2023-11-01 13:04 | 1278.484324 | 1.6002 | 3 | 1 | 4.002959 | 0 | 0 | 0 | 0 | 0 | 0 | -0.0002455739 | 25.21425
2023-11-01 13:04 | 1278.584524 | 1.7004 | 3 | 1 | 4.003038 | 0 | 0 | 0 | 0 | 0 | 0 | -0.0001382455 | 25.21425
2023-11-01 13:04 | 1278.684724 | 1.8006 | 3 | 1 | 4.002987 | 0 | 0 | 0 | 0 | 0 | 0 | -3.091703e-05 | 25.21425
2023-11-01 13:04 | 1278.783924 | 1.8998 | 3 | 1 | 4.002999 | 0 | 0 | 0 | 0 | 0 | 0 | 7.534027e-05 | 25.21425
2023-11-01 13:04 | 1278.884124 | 2 | 3 | 1 | 4.002977 | 0 | 0 | 0 | 0 | 0 | 0 | 7.051651e-05 | 25.21425
2023-11-01 13:04 | 1278.983924 | 2.0998 | 3 | 1 | 4.00295 | 0 | 0 | 0 | 0 | 0 | 0 | 6.571201e-05 | 25.21425
2023-11-01 13:04 | 1279.083924 | 2.1998 | 3 | 1 | 4.002874 | 0 | 0 | 0 | 0 | 0 | 0 | 6.089788e-05 | 25.21425
2023-11-01 13:04 | 1279.185124 | 2.301 | 3 | 1 | 4.002886 | 0 | 0 | 0 | 0 | 0 | 0 | 5.602598e-05 | 25.21425
2023-11-01 13:04 | 1279.284524 | 2.4004 | 3 | 1 | 4.002858 | 0 | 0 | 0 | 0 | 0 | 0 | 5.124074e-05 | 25.21425
2023-11-01 13:04 | 1279.384524 | 2.5004 | 3 | 1 | 4.002809 | 0 | 0 | 0 | 0 | 0 | 0 | 4.642661e-05 | 25.21425
2023-11-01 13:04 | 1279.483924 | 2.5998 | 3 | 1 | 4.002956 | 0 | 0 | 0 | 0 | 0 | 0 | 4.164136e-05 | 25.21425
2023-11-01 13:04 | 1279.584124 | 2.7 | 3 | 1 | 4.002869 | 0 | 0 | 0 | 0 | 0 | 0 | 3.681761e-05 | 25.21425
2023-11-01 13:04 | 1279.684124 | 2.8 | 3 | 1 | 4.002972 | 0 | 0 | 0 | 0 | 0 | 0 | 3.200348e-05 | 25.21425
2023-11-01 13:04 | 1279.784324 | 2.9002 | 3 | 1 | 4.002919 | 0 | 0 | 0 | 0 | 0 | 0 | 2.717972e-05 | 25.21425
2023-11-01 13:04 | 1279.884524 | 3.0004 | 3 | 1 | 4.002883 | 0 | 0 | 0 | 0 | 0 | 0 | 1.203829e-05 | 25.21425
2023-11-01 13:04 | 1279.984924 | 3.1008 | 3 | 1 | 4.002965 | 0 | 0 | 0 | 0 | 0 | 0 | -3.133358e-06 | 25.21425
2023-11-01 13:04 | 1280.084924 | 3.2008 | 3 | 1 | 4.002919 | 0 | 0 | 0 | 0 | 0 | 0 | -1.824456e-05 | 25.21425
2023-11-01 13:04 | 1280.184424 | 3.3003 | 3 | 1 | 4.002931 | 0 | 0 | 0 | 0 | 0 | 0 | -3.328021e-05 | 25.21425
2023-11-01 13:04 | 1280.284724 | 3.4006 | 3 | 1 | 4.002972 | 0 | 0 | 0 | 0 | 0 | 0 | -4.843675e-05 | 25.21333
2023-11-01 13:04 | 1280.384124 | 3.5 | 3 | 1 | 4.002943 | 0 | 0 | 0 | 0 | 0 | 0 | -6.345729e-05 | 25.21333
2023-11-01 13:04 | 1280.484324 | 3.6002 | 3 | 1 | 4.002928 | 0 | 0 | 0 | 0 | 0 | 0 | -7.859871e-05 | 25.21333
2023-11-01 13:04 | 1280.583924 | 3.6998 | 3 | 1 | 4.002958 | 0 | 0 | 0 | 0 | 0 | 0 | -9.364947e-05 | 25.21333
2023-11-01 13:04 | 1280.684524 | 3.8004 | 3 | 1 | 4.002976 | 0 | 0 | 0 | 0 | 0 | 0 | -0.0001088513 | 25.21333
2023-11-01 13:04 | 1280.784624 | 3.9005 | 3 | 1 | 4.002982 | 0 | 0 | 0 | 0 | 0 | 0 | -0.0001239777 | 25.21333
2023-11-01 13:04 | 1280.884024 | 3.9999 | 3 | 1 | 4.002943 | 0 | 0 | 0 | 0 | 0 | 0 | -8.790086e-05 | 25.21333
2023-11-01 13:04 | 1280.984324 | 4.1002 | 3 | 1 | 4.003037 | 0 | 0 | 0 | 0 | 0 | 0 | -5.149741e-05 | 25.21333
2023-11-01 13:04 | 1281.084424 | 4.2003 | 3 | 1 | 4.003075 | 0 | 0 | 0 | 0 | 0 | 0 | -1.516655e-05 | 25.21333
2023-11-01 13:04 | 1281.184424 | 4.3003 | 3 | 1 | 4.002986 | 0 | 0 | 0 | 0 | 0 | 0 | 2.112802e-05 | 25.21333
2023-11-01 13:04 | 1281.284424 | 4.4003 | 3 | 1 | 4.002962 | 0 | 0 | 0 | 0 | 0 | 0 | 5.742258e-05 | 25.21333
2023-11-01 13:04 | 1281.384624 | 4.5005 | 3 | 1 | 4.00294 | 0 | 0 | 0 | 0 | 0 | 0 | 9.378974e-05 | 25.21333
2023-11-01 13:04 | 1281.484024 | 4.5999 | 3 | 1 | 4.002893 | 0 | 0 | 0 | 0 | 0 | 0 | 0.0001298665 | 25.21333
2023-11-01 13:04 | 1281.584224 | 4.7001 | 3 | 1 | 4.002922 | 0 | 0 | 0 | 0 | 0 | 0 | 0.0001662337 | 25.21333
2023-11-01 13:04 | 1281.684224 | 4.8001 | 3 | 1 | 4.002932 | 0 | 0 | 0 | 0 | 0 | 0 | 0.0002025283 | 25.21333
2023-11-01 13:05 | 1281.784424 | 4.9003 | 3 | 1 | 4.002954 | 0 | 0 | 0 | 0 | 0 | 0 | 0.0002388954 | 25.21333
2023-11-01 13:05 | 1281.884424 | 5.0003 | 3 | 1 | 4.002925 | 0 | 0 | 0 | 0 | 0 | 0 | 0.0002071031 | 25.21333
2023-11-01 13:05 | 1281.984124 | 5.1 | 3 | 1 | 4.002976 | 0 | 0 | 0 | 0 | 0 | 0 | 0.0001754062 | 25.21333
2023-11-01 13:05 | 1282.084224 | 5.2001 | 3 | 1 | 4.002965 | 0 | 0 | 0 | 0 | 0 | 0 | 0.000143582 | 25.21333
2023-11-01 13:05 | 1282.184624 | 5.3005 | 3 | 1 | 4.003016 | 0 | 0 | 0 | 0 | 0 | 0 | 0.0001116625 | 25.21333
2023-11-01 13:05 | 1282.284024 | 5.3999 | 3 | 1 | 4.002919 | 0 | 0 | 0 | 0 | 0 | 0 | 8.006098e-05 | 25.21333
2023-11-01 13:05 | 1282.384224 | 5.5001 | 3 | 1 | 4.002993 | 0 | 0 | 0 | 0 | 0 | 0 | 4.820507e-05 | 25.21333
2023-11-01 13:05 | 1282.484424 | 5.6003 | 3 | 1 | 4.003033 | 0 | 0 | 0 | 0 | 0 | 0 | 1.634917e-05 | 25.21333
2023-11-01 13:05 | 1282.584424 | 5.7003 | 3 | 1 | 4.002912 | 0 | 0 | 0 | 0 | 0 | 0 | -1.544316e-05 | 25.21333
2023-11-01 13:05 | 1282.684824 | 5.8007 | 3 | 1 | 4.002925 | 0 | 0 | 0 | 0 | 0 | 0 | -4.736265e-05 | 25.21333
2023-11-01 13:05 | 1282.784824 | 5.9007 | 3 | 1 | 4.002938 | 0 | 0 | 0 | 0 | 0 | 0 | -7.915497e-05 | 25.21333
2023-11-01 13:05 | 1282.885024 | 6.0009 | 3 | 1 | 4.003 | 0 | 0 | 0 | 0 | 0 | 0 | -7.19838e-05 | 25.21333
2023-11-01 13:05 | 1282.985224 | 6.1011 | 3 | 1 | 4.003026 | 0 | 0 | 0 | 0 | 0 | 0 | -6.481264e-05 | 25.21333
2023-11-01 13:05 | 1283.084424 | 6.2003 | 3 | 1 | 4.003002 | 0 | 0 | 0 | 0 | 0 | 0 | -5.771304e-05 | 25.21333
2023-11-01 13:05 | 1283.184224 | 6.3001 | 3 | 1 | 4.002973 | 0 | 0 | 0 | 0 | 0 | 0 | -5.05705e-05 | 25.20589
2023-11-01 13:05 | 1283.284424 | 6.4003 | 3 | 1 | 4.002987 | 0 | 0 | 0 | 0 | 0 | 0 | -4.339934e-05 | 25.20589
2023-11-01 13:05 | 1283.384624 | 6.5005 | 3 | 1 | 4.002975 | 0 | 0 | 0 | 0 | 0 | 0 | -3.622817e-05 | 25.20589
2023-11-01 13:05 | 1283.484624 | 6.6005 | 3 | 1 | 4.003097 | 0 | 0 | 0 | 0 | 0 | 0 | -2.907132e-05 | 25.20589
2023-11-01 13:05 | 1283.584024 | 6.6999 | 3 | 1 | 4.002929 | 0 | 0 | 0 | 0 | 0 | 0 | -2.195741e-05 | 25.20589
2023-11-01 13:05 | 1283.684224 | 6.8001 | 3 | 1 | 4.002978 | 0 | 0 | 0 | 0 | 0 | 0 | -1.478625e-05 | 25.20589
2023-11-01 13:05 | 1283.784224 | 6.9001 | 3 | 1 | 4.002975 | 0 | 0 | 0 | 0 | 0 | 0 | -7.629395e-06 | 25.20589
2023-11-01 13:05 | 1283.884424 | 7.0003 | 3 | 1 | 4.003011 | 0 | 0 | 0 | 0 | 0 | 0 | -5.00417e-06 | 25.20589
2023-11-01 13:05 | 1283.984524 | 7.1004 | 3 | 1 | 4.003036 | 0 | 0 | 0 | 0 | 0 | 0 | -2.381566e-06 | 25.20589
2023-11-01 13:05 | 1284.084624 | 7.2005 | 3 | 1 | 4.002987 | 0 | 0 | 0 | 0 | 0 | 0 | 2.410386e-07 | 25.20589
2023-11-01 13:05 | 1284.184624 | 7.3005 | 3 | 1 | 4.003018 | 0 | 0 | 0 | 0 | 0 | 0 | 2.861023e-06 | 25.20589
2023-11-01 13:05 | 1284.284624 | 7.4005 | 3 | 1 | 4.003065 | 0 | 0 | 0 | 0 | 0 | 0 | 5.481007e-06 | 25.20589
2023-11-01 13:05 | 1284.384024 | 7.4999 | 3 | 1 | 4.002992 | 0 | 0 | 0 | 0 | 0 | 0 | 8.085272e-06 | 25.20589
2023-11-01 13:05 | 1284.484224 | 7.6001 | 3 | 1 | 4.003024 | 0 | 0 | 0 | 0 | 0 | 0 | 1.07105e-05 | 25.20589
2023-11-01 13:05 | 1284.584424 | 7.7003 | 3 | 1 | 4.003131 | 0 | 0 | 0 | 0 | 0 | 0 | 1.333572e-05 | 25.20589
2023-11-01 13:05 | 1284.685524 | 7.8014 | 3 | 1 | 4.003016 | 0 | 0 | 0 | 0 | 0 | 0 | 1.598452e-05 | 25.20589
2023-11-01 13:05 | 1284.785224 | 7.9011 | 3 | 1 | 4.002959 | 0 | 0 | 0 | 0 | 0 | 0 | 1.859665e-05 | 25.20589
2023-11-01 13:05 | 1284.884624 | 8.0005 | 3 | 1 | 4.002967 | 0 | 0 | 0 | 0 | 0 | 0 | 1.361392e-05 | 25.20589
2023-11-01 13:05 | 1284.985024 | 8.1009 | 3 | 1 | 4.00292 | 0 | 0 | 0 | 0 | 0 | 0 | 8.581064e-06 | 25.20589
2023-11-01 13:05 | 1285.084524 | 8.2004 | 3 | 1 | 4.003007 | 0 | 0 | 0 | 0 | 0 | 0 | 3.593322e-06 | 25.20589
2023-11-01 13:05 | 1285.184824 | 8.3007 | 3 | 1 | 4.003006 | 0 | 0 | 0 | 0 | 0 | 0 | -1.434522e-06 | 25.20589
2023-11-01 13:05 | 1285.284424 | 8.4003 | 3 | 1 | 4.002995 | 0 | 0 | 0 | 0 | 0 | 0 | -6.427276e-06 | 25.20589
2023-11-01 13:05 | 1285.385524 | 8.5014 | 3 | 1 | 4.003128 | 0 | 0 | 0 | 0 | 0 | 0 | -1.149522e-05 | 25.20589
2023-11-01 13:05 | 1285.484924 | 8.6008 | 3 | 1 | 4.002896 | 0 | 0 | 0 | 0 | 0 | 0 | -1.647795e-05 | 25.20589
2023-11-01 13:05 | 1285.584124 | 8.7 | 3 | 1 | 4.003047 | 0 | 0 | 0 | 0 | 0 | 0 | -2.145065e-05 | 25.20589
2023-11-01 13:05 | 1285.685424 | 8.8013 | 3 | 1 | 4.003024 | 0 | 0 | 0 | 0 | 0 | 0 | -2.652863e-05 | 25.20589
2023-11-01 13:05 | 1285.784024 | 8.8999 | 3 | 1 | 4.00307 | 0 | 0 | 0 | 0 | 0 | 0 | -3.147125e-05 | 25.20589
2023-11-01 13:05 | 1285.884224 | 9.0001 | 3 | 1 | 4.003011 | 0 | 0 | 0 | 0 | 0 | 0 | -2.311326e-05 | 25.20589
2023-11-01 13:05 | 1285.984024 | 9.0999 | 3 | 1 | 4.003196 | 0 | 0 | 0 | 0 | 0 | 0 | -1.478862e-05 | 25.23071
2023-11-01 13:05 | 1286.084124 | 9.2 | 3 | 1 | 4.003094 | 0 | 0 | 0 | 0 | 0 | 0 | -6.43897e-06 | 25.23071
2023-11-01 13:05 | 1286.184424 | 9.3003 | 3 | 1 | 4.003109 | 0 | 0 | 0 | 0 | 0 | 0 | 1.927368e-06 | 25.23071
2023-11-01 13:05 | 1286.284624 | 9.4005 | 3 | 1 | 4.003083 | 0 | 0 | 0 | 0 | 0 | 0 | 1.028536e-05 | 25.23071
2023-11-01 13:05 | 1286.384024 | 9.4999 | 3 | 1 | 4.003027 | 0 | 0 | 0 | 0 | 0 | 0 | 1.857663e-05 | 25.23071
2023-11-01 13:05 | 1286.484224 | 9.6001 | 3 | 1 | 4.003107 | 0 | 0 | 0 | 0 | 0 | 0 | 2.693463e-05 | 25.23071
2023-11-01 13:05 | 1286.584224 | 9.7001 | 3 | 1 | 4.003224 | 0 | 0 | 0 | 0 | 0 | 0 | 3.527594e-05 | 25.23071
2023-11-01 13:05 | 1286.684424 | 9.8003 | 3 | 1 | 4.00307 | 0 | 0 | 0 | 0 | 0 | 0 | 4.363394e-05 | 25.23071
2023-11-01 13:05 | 1286.784424 | 9.9003 | 3 | 1 | 4.003109 | 0 | 0 | 0 | 0 | 0 | 0 | 5.197525e-05 | 25.23071
2023-11-01 13:05 | 1286.884624 | 10.0005 | 3 | 1 | 4.003113 | 0 | 0 | 0 | 0 | 0 | 0 | 6.067452e-05 | 25.23071
2023-11-01 13:05 | 1286.984724 | 10.1006 | 3 | 1 | 4.003107 | 0 | 0 | 0 | 0 | 0 | 0 | 6.936511e-05 | 25.23071
2023-11-01 13:05 | 1287.084024 | 10.1999 | 3 | 1 | 4.003055 | 0 | 0 | 0 | 0 | 0 | 0 | 7.798625e-05 | 25.23071
2023-11-01 13:05 | 1287.184224 | 10.3001 | 3 | 1 | 4.003055 | 0 | 0 | 0 | 0 | 0 | 0 | 8.668552e-05 | 25.23071
2023-11-01 13:05 | 1287.284224 | 10.4001 | 3 | 1 | 4.003124 | 0 | 0 | 0 | 0 | 0 | 0 | 9.536743e-05 | 25.23071
2023-11-01 13:05 | 1287.384424 | 10.5003 | 3 | 1 | 4.003083 | 0 | 0 | 0 | 0 | 0 | 0 | 0.0001040667 | 25.23071
2023-11-01 13:05 | 1287.484424 | 10.6003 | 3 | 1 | 4.002982 | 0 | 0 | 0 | 0 | 0 | 0 | 0.0001127486 | 25.23071
2023-11-01 13:05 | 1287.584624 | 10.7005 | 3 | 1 | 4.003096 | 0 | 0 | 0 | 0 | 0 | 0 | 0.0001214479 | 25.23071
2023-11-01 13:05 | 1287.684624 | 10.8005 | 3 | 1 | 4.003163 | 0 | 0 | 0 | 0 | 0 | 0 | 0.0001301298 | 25.23071
2023-11-01 13:05 | 1287.784024 | 10.8999 | 3 | 1 | 4.003052 | 0 | 0 | 0 | 0 | 0 | 0 | 0.0001387596 | 25.23071
2023-11-01 13:05 | 1287.884224 | 11.0001 | 3 | 1 | 4.003186 | 0 | 0 | 0 | 0 | 0 | 0 | 0.0001202343 | 25.23071
2023-11-01 13:05 | 1287.984324 | 11.1002 | 3 | 1 | 4.002986 | 0 | 0 | 0 | 0 | 0 | 0 | 0.0001017275 | 25.23071
2023-11-01 13:05 | 1288.085224 | 11.2011 | 3 | 1 | 4.00305 | 0 | 0 | 0 | 0 | 0 | 0 | 8.307273e-05 | 25.23071
2023-11-01 13:05 | 1288.184824 | 11.3007 | 3 | 1 | 4.003044 | 0 | 0 | 0 | 0 | 0 | 0 | 6.465835e-05 | 25.23071
2023-11-01 13:05 | 1288.284824 | 11.4007 | 3 | 1 | 4.003091 | 0 | 0 | 0 | 0 | 0 | 0 | 4.617001e-05 | 25.23071
2023-11-01 13:05 | 1288.384224 | 11.5001 | 3 | 1 | 4.003109 | 0 | 0 | 0 | 0 | 0 | 0 | 2.77926e-05 | 25.23071
2023-11-01 13:05 | 1288.484624 | 11.6005 | 3 | 1 | 4.003019 | 0 | 0 | 0 | 0 | 0 | 0 | 9.230304e-06 | 25.23071
2023-11-01 13:05 | 1288.584024 | 11.6999 | 3 | 1 | 4.003028 | 0 | 0 | 0 | 0 | 0 | 0 | -9.147106e-06 | 25.23071
2023-11-01 13:05 | 1288.684624 | 11.8005 | 3 | 1 | 4.003092 | 0 | 0 | 0 | 0 | 0 | 0 | -2.774638e-05 | 25.23071
2023-11-01 13:05 | 1288.784724 | 11.9006 | 3 | 1 | 4.003195 | 0 | 0 | 0 | 0 | 0 | 0 | -4.62532e-05 | 25.17705
2023-11-01 13:05 | 1288.884024 | 11.9999 | 3 | 1 | 4.003056 | 0 | 0 | 0 | 0 | 0 | 0 | -5.614934e-05 | 25.17705
2023-11-01 13:05 | 1288.985324 | 12.1012 | 3 | 1 | 4.003186 | 0 | 0 | 0 | 0 | 0 | 0 | -6.624479e-05 | 25.17705
2023-11-01 13:05 | 1289.084624 | 12.2005 | 3 | 1 | 4.00312 | 0 | 0 | 0 | 0 | 0 | 0 | -7.614093e-05 | 25.17705
2023-11-01 13:05 | 1289.185024 | 12.3009 | 3 | 1 | 4.003097 | 0 | 0 | 0 | 0 | 0 | 0 | -8.614669e-05 | 25.17705
2023-11-01 13:05 | 1289.284424 | 12.4003 | 3 | 1 | 4.003114 | 0 | 0 | 0 | 0 | 0 | 0 | -9.605279e-05 | 25.17705
2023-11-01 13:05 | 1289.384824 | 12.5007 | 3 | 1 | 4.003023 | 0 | 0 | 0 | 0 | 0 | 0 | -0.0001060585 | 25.17705
2023-11-01 13:05 | 1289.484224 | 12.6001 | 3 | 1 | 4.003073 | 0 | 0 | 0 | 0 | 0 | 0 | -0.0001159647 | 25.17705
2023-11-01 13:05 | 1289.584424 | 12.7003 | 3 | 1 | 4.003026 | 0 | 0 | 0 | 0 | 0 | 0 | -0.0001259505 | 25.17705
2023-11-01 13:05 | 1289.684624 | 12.8005 | 3 | 1 | 4.003034 | 0 | 0 | 0 | 0 | 0 | 0 | -0.0001359363 | 25.17705
2023-11-01 13:05 | 1289.784724 | 12.9006 | 3 | 1 | 4.003104 | 0 | 0 | 0 | 0 | 0 | 0 | -0.0001459122 | 25.17705
2023-11-01 13:05 | 1289.884124 | 13 | 3 | 1 | 4.002933 | 0 | 0 | 0 | 0 | 0 | 0 | -0.0001262343 | 25.17705
2023-11-01 13:05 | 1289.985324 | 13.1012 | 3 | 1 | 4.003118 | 0 | 0 | 0 | 0 | 0 | 0 | -0.0001062001 | 25.17705
2023-11-01 13:05 | 1290.085324 | 13.2012 | 3 | 1 | 4.003091 | 0 | 0 | 0 | 0 | 0 | 0 | -8.640341e-05 | 25.17705
2023-11-01 13:05 | 1290.184124 | 13.3 | 3 | 1 | 4.003079 | 0 | 0 | 0 | 0 | 0 | 0 | -6.684431e-05 | 25.17705
2023-11-01 13:05 | 1290.284224 | 13.4001 | 3 | 1 | 4.003129 | 0 | 0 | 0 | 0 | 0 | 0 | -4.702785e-05 | 25.17705
2023-11-01 13:05 | 1290.384524 | 13.5004 | 3 | 1 | 4.003073 | 0 | 0 | 0 | 0 | 0 | 0 | -2.71718e-05 | 25.17705
2023-11-01 13:05 | 1290.483924 | 13.5998 | 3 | 1 | 4.003133 | 0 | 0 | 0 | 0 | 0 | 0 | -7.493919e-06 | 25.17705
2023-11-01 13:05 | 1290.584124 | 13.7 | 3 | 1 | 4.003048 | 0 | 0 | 0 | 0 | 0 | 0 | 1.234234e-05 | 25.17705
2023-11-01 13:05 | 1290.684324 | 13.8002 | 3 | 1 | 4.00322 | 0 | 0 | 0 | 0 | 0 | 0 | 3.217859e-05 | 25.17705
2023-11-01 13:05 | 1290.784324 | 13.9002 | 3 | 1 | 4.003082 | 0 | 0 | 0 | 0 | 0 | 0 | 5.197525e-05 | 25.17705
2023-11-01 13:05 | 1290.884524 | 14.0004 | 3 | 1 | 4.003166 | 0 | 0 | 0 | 0 | 0 | 0 | 4.63407e-05 | 25.17705
2023-11-01 13:05 | 1290.984924 | 14.1008 | 3 | 1 | 4.003198 | 0 | 0 | 0 | 0 | 0 | 0 | 4.06949e-05 | 25.17705
2023-11-01 13:05 | 1291.085024 | 14.2009 | 3 | 1 | 4.00315 | 0 | 0 | 0 | 0 | 0 | 0 | 3.506597e-05 | 25.17705
2023-11-01 13:05 | 1291.184524 | 14.3004 | 3 | 1 | 4.003058 | 0 | 0 | 0 | 0 | 0 | 0 | 2.947079e-05 | 25.17705
2023-11-01 13:05 | 1291.285124 | 14.401 | 3 | 1 | 4.003209 | 0 | 0 | 0 | 0 | 0 | 0 | 2.381374e-05 | 25.17705
2023-11-01 13:05 | 1291.384624 | 14.5005 | 3 | 1 | 4.003029 | 0 | 0 | 0 | 0 | 0 | 0 | 1.821855e-05 | 25.17705
2023-11-01 13:05 | 1291.483924 | 14.5998 | 3 | 1 | 4.003192 | 0 | 0 | 0 | 0 | 0 | 0 | 1.263461e-05 | 25.17705
2023-11-01 13:05 | 1291.584324 | 14.7002 | 3 | 1 | 4.003049 | 0 | 0 | 0 | 0 | 0 | 0 | 6.988814e-06 | 25.17705
2023-11-01 13:05 | 1291.684524 | 14.8004 | 3 | 1 | 4.003072 | 0 | 0 | 0 | 0 | 0 | 0 | 1.354263e-06 | 25.18233
2023-11-01 13:05 | 1291.784924 | 14.9008 | 3 | 1 | 4.003087 | 0 | 0 | 0 | 0 | 0 | 0 | -4.291534e-06 | 25.18233
2023-11-01 13:05 | 1291.884124 | 15 | 3 | 1 | 4.003113 | 0 | 0 | 0 | 0 | 0 | 0 | 8.913715e-06 | 25.18233
2023-11-01 13:05 | 1291.984524 | 15.1004 | 3 | 1 | 4.003126 | 0 | 0 | 0 | 0 | 0 | 0 | 2.227871e-05 | 25.18233
2023-11-01 13:05 | 1292.085524 | 15.2014 | 3 | 1 | 4.003091 | 0 | 0 | 0 | 0 | 0 | 0 | 3.572357e-05 | 25.18233
2023-11-01 13:05 | 1292.184124 | 15.3 | 3 | 1 | 4.003014 | 0 | 0 | 0 | 0 | 0 | 0 | 4.884895e-05 | 25.18233
2023-11-01 13:05 | 1292.284324 | 15.4002 | 3 | 1 | 4.003163 | 0 | 0 | 0 | 0 | 0 | 0 | 6.218731e-05 | 25.18233
2023-11-01 13:05 | 1292.384524 | 15.5004 | 3 | 1 | 4.003137 | 0 | 0 | 0 | 0 | 0 | 0 | 7.552568e-05 | 25.18233
2023-11-01 13:05 | 1292.483924 | 15.5998 | 3 | 1 | 4.002988 | 0 | 0 | 0 | 0 | 0 | 0 | 8.875755e-05 | 25.18233
2023-11-01 13:05 | 1292.584124 | 15.7 | 3 | 1 | 4.0031 | 0 | 0 | 0 | 0 | 0 | 0 | 0.0001020959 | 25.18233
2023-11-01 13:05 | 1292.684924 | 15.8008 | 3 | 1 | 4.003201 | 0 | 0 | 0 | 0 | 0 | 0 | 0.0001155142 | 25.18233
2023-11-01 13:05 | 1292.784324 | 15.9002 | 3 | 1 | 4.003096 | 0 | 0 | 0 | 0 | 0 | 0 | 0.000128746 | 25.18233
2023-11-01 13:05 | 1292.884324 | 16.0002 | 3 | 1 | 4.003101 | 0 | 0 | 0 | 0 | 0 | 0 | 0.0001056171 | 25.18233
2023-11-01 13:05 | 1292.984724 | 16.1006 | 3 | 1 | 4.00316 | 0 | 0 | 0 | 0 | 0 | 0 | 8.239569e-05 | 25.18233
2023-11-01 13:05 | 1293.084224 | 16.2001 | 3 | 1 | 4.003122 | 0 | 0 | 0 | 0 | 0 | 0 | 5.938242e-05 | 25.18233
2023-11-01 13:05 | 1293.184524 | 16.3004 | 3 | 1 | 4.003152 | 0 | 0 | 0 | 0 | 0 | 0 | 3.618411e-05 | 25.18233
2023-11-01 13:05 | 1293.284424 | 16.4003 | 3 | 1 | 4.003226 | 0 | 0 | 0 | 0 | 0 | 0 | 1.307833e-05 | 25.18233
2023-11-01 13:05 | 1293.384724 | 16.5006 | 3 | 1 | 4.003082 | 0 | 0 | 0 | 0 | 0 | 0 | -1.011997e-05 | 25.18233
2023-11-01 13:05 | 1293.484124 | 16.6 | 3 | 1 | 4.003079 | 0 | 0 | 0 | 0 | 0 | 0 | -3.311011e-05 | 25.18233
2023-11-01 13:05 | 1293.584324 | 16.7002 | 3 | 1 | 4.003074 | 0 | 0 | 0 | 0 | 0 | 0 | -5.628529e-05 | 25.18233
2023-11-01 13:05 | 1293.684124 | 16.8 | 3 | 1 | 4.003147 | 0 | 0 | 0 | 0 | 0 | 0 | -7.936795e-05 | 25.18233
2023-11-01 13:05 | 1293.784224 | 16.9001 | 3 | 1 | 4.003139 | 0 | 0 | 0 | 0 | 0 | 0 | -0.00010252 | 25.18233
2023-11-01 13:05 | 1293.884524 | 17.0004 | 3 | 1 | 4.003288 | 0 | 0 | 0 | 0 | 0 | 0 | -8.491974e-05 | 25.18233
2023-11-01 13:05 | 1293.984124 | 17.1 | 3 | 1 | 4.00316 | 0 | 0 | 0 | 0 | 0 | 0 | -6.744232e-05 | 25.18233
2023-11-01 13:05 | 1294.084124 | 17.2 | 3 | 1 | 4.00306 | 0 | 0 | 0 | 0 | 0 | 0 | -4.989471e-05 | 25.18233
2023-11-01 13:05 | 1294.184724 | 17.3006 | 3 | 1 | 4.003082 | 0 | 0 | 0 | 0 | 0 | 0 | -3.224182e-05 | 25.18233
2023-11-01 13:05 | 1294.283924 | 17.3998 | 3 | 1 | 4.003176 | 0 | 0 | 0 | 0 | 0 | 0 | -1.483459e-05 | 25.18233
2023-11-01 13:05 | 1294.384324 | 17.5002 | 3 | 1 | 4.003096 | 0 | 0 | 0 | 0 | 0 | 0 | 2.783203125e-06 | 25.18233
2023-11-01 13:05 | 1294.484524 | 17.6004 | 3 | 1 | 4.003173 | 0 | 0 | 0 | 0 | 0 | 0 | 2.036591e-05 | 25.18851
2023-11-01 13:05 | 1294.584724 | 17.7006 | 3 | 1 | 4.003148 | 0 | 0 | 0 | 0 | 0 | 0 | 3.794861e-05 | 25.18851
2023-11-01 13:05 | 1294.683924 | 17.7998 | 3 | 1 | 4.003157 | 0 | 0 | 0 | 0 | 0 | 0 | 5.535583e-05 | 25.18851
2023-11-01 13:05 | 1294.784224 | 17.9001 | 3 | 1 | 4.003121 | 0 | 0 | 0 | 0 | 0 | 0 | 7.295609e-05 | 25.18851
2023-11-01 13:05 | 1294.884324 | 18.0002 | 3 | 1 | 4.0032 | 0 | 0 | 0 | 0 | 0 | 0 | 6.618432e-05 | 25.18851
2023-11-01 13:05 | 1294.984424 | 18.1003 | 3 | 1 | 4.003102 | 0 | 0 | 0 | 0 | 0 | 0 | 5.941256e-05 | 25.18851
2023-11-01 13:05 | 1295.084524 | 18.2004 | 3 | 1 | 4.003104 | 0 | 0 | 0 | 0 | 0 | 0 | 5.264079e-05 | 25.18851
2023-11-01 13:05 | 1295.184724 | 18.3006 | 3 | 1 | 4.003042 | 0 | 0 | 0 | 0 | 0 | 0 | 4.586226e-05 | 25.18851
2023-11-01 13:05 | 1295.284524 | 18.4004 | 3 | 1 | 4.003265 | 0 | 0 | 0 | 0 | 0 | 0 | 3.911079e-05 | 25.18851
2023-11-01 13:05 | 1295.383924 | 18.4998 | 3 | 1 | 4.003109 | 0 | 0 | 0 | 0 | 0 | 0 | 3.238639e-05 | 25.18851
2023-11-01 13:05 | 1295.484124 | 18.6 | 3 | 1 | 4.003245 | 0 | 0 | 0 | 0 | 0 | 0 | 2.560786e-05 | 25.18851
2023-11-01 13:05 | 1295.584324 | 18.7002 | 3 | 1 | 4.00315 | 0 | 0 | 0 | 0 | 0 | 0 | 1.882933e-05 | 25.18851
2023-11-01 13:05 | 1295.684324 | 18.8002 | 3 | 1 | 4.003182 | 0 | 0 | 0 | 0 | 0 | 0 | 1.206433e-05 | 25.18851
2023-11-01 13:05 | 1295.785124 | 18.901 | 3 | 1 | 4.003125 | 0 | 0 | 0 | 0 | 0 | 0 | 5.245209e-06 | 25.18851
2023-11-01 13:05 | 1295.884524 | 19.0004 | 3 | 1 | 4.003147 | 0 | 0 | 0 | 0 | 0 | 0 | -2.820451e-06 | 25.18851
2023-11-01 13:05 | 1295.984024 | 19.0999 | 3 | 1 | 4.003166 | 0 | 0 | 0 | 0 | 0 | 0 | -1.089423e-05 | 25.18851
2023-11-01 13:05 | 1296.084124 | 19.2 | 3 | 1 | 4.003126 | 0 | 0 | 0 | 0 | 0 | 0 | -1.901669e-05 | 25.18851
2023-11-01 13:05 | 1296.184124 | 19.3 | 3 | 1 | 4.003237 | 0 | 0 | 0 | 0 | 0 | 0 | -2.713103e-05 | 25.18851
2023-11-01 13:05 | 1296.284524 | 19.4004 | 3 | 1 | 4.003189 | 0 | 0 | 0 | 0 | 0 | 0 | -3.527784e-05 | 25.18851
2023-11-01 13:05 | 1296.383924 | 19.4998 | 3 | 1 | 4.003201 | 0 | 0 | 0 | 0 | 0 | 0 | -4.33435e-05 | 25.18851
2023-11-01 13:05 | 1296.484324 | 19.6002 | 3 | 1 | 4.003187 | 0 | 0 | 0 | 0 | 0 | 0 | -5.14903e-05 | 25.18851
2023-11-01 13:05 | 1296.584524 | 19.7004 | 3 | 1 | 4.003169 | 0 | 0 | 0 | 0 | 0 | 0 | -5.962087e-05 | 25.18851
2023-11-01 13:05 | 1296.683924 | 19.7998 | 3 | 1 | 4.00322 | 0 | 0 | 0 | 0 | 0 | 0 | -6.768653e-05 | 25.18851
2023-11-01 13:05 | 1296.784124 | 19.9 | 3 | 1 | 4.003144 | 0 | 0 | 0 | 0 | 0 | 0 | -7.581711e-05 | 25.18851
2023-11-01 13:05 | 1296.884124 | 20 | 3 | 1 | 4.003149 | 0 | 0 | 0 | 0 | 0 | 0 | -5.538531e-05 | 25.18851
2023-11-01 13:05 | 1296.985024 | 20.1009 | 3 | 1 | 4.00303 | 0 | 0 | 0 | 0 | 0 | 0 | -3.476963e-05 | 25.18851
2023-11-01 13:05 | 1297.084324 | 20.2002 | 3 | 1 | 4.003148 | 0 | 0 | 0 | 0 | 0 | 0 | -1.448086e-05 | 25.18851
2023-11-01 13:05 | 1297.184524 | 20.3004 | 3 | 1 | 4.003096 | 0 | 0 | 0 | 0 | 0 | 0 | 5.991803e-06 | 25.18851
2023-11-01 13:05 | 1297.283924 | 20.3998 | 3 | 1 | 4.003139 | 0 | 0 | 0 | 0 | 0 | 0 | 2.630101e-05 | 25.18851
2023-11-01 13:05 | 1297.383924 | 20.4998 | 3 | 1 | 4.003102 | 0 | 0 | 0 | 0 | 0 | 0 | 4.67328e-05 | 25.21736
2023-11-01 13:05 | 1297.484124 | 20.6 | 3 | 1 | 4.003076 | 0 | 0 | 0 | 0 | 0 | 0 | 6.720546e-05 | 25.21736
2023-11-01 13:05 | 1297.584124 | 20.7 | 3 | 1 | 4.003315 | 0 | 0 | 0 | 0 | 0 | 0 | 8.763726e-05 | 25.21736
2023-11-01 13:05 | 1297.684324 | 20.8002 | 3 | 1 | 4.003079 | 0 | 0 | 0 | 0 | 0 | 0 | 0.0001081099 | 25.21736
2023-11-01 13:05 | 1297.785324 | 20.9012 | 3 | 1 | 4.003181 | 0 | 0 | 0 | 0 | 0 | 0 | 0.000128746 | 25.21736
2023-11-01 13:05 | 1297.884724 | 21.0006 | 3 | 1 | 4.003119 | 0 | 0 | 0 | 0 | 0 | 0 | 0.0001108262 | 25.21736
2023-11-01 13:05 | 1297.984324 | 21.1002 | 3 | 1 | 4.003206 | 0 | 0 | 0 | 0 | 0 | 0 | 9.287021e-05 | 25.21736
2023-11-01 13:05 | 1298.084924 | 21.2008 | 3 | 1 | 4.003125 | 0 | 0 | 0 | 0 | 0 | 0 | 7.473399e-05 | 25.21736
2023-11-01 13:05 | 1298.184324 | 21.3002 | 3 | 1 | 4.003176 | 0 | 0 | 0 | 0 | 0 | 0 | 5.681411e-05 | 25.21736
2023-11-01 13:05 | 1298.284724 | 21.4006 | 3 | 1 | 4.003091 | 0 | 0 | 0 | 0 | 0 | 0 | 3.871395e-05 | 25.21736
2023-11-01 13:05 | 1298.384124 | 21.5 | 3 | 1 | 4.003175 | 0 | 0 | 0 | 0 | 0 | 0 | 2.079407e-05 | 25.21736
2023-11-01 13:05 | 1298.484324 | 21.6002 | 3 | 1 | 4.003172 | 0 | 0 | 0 | 0 | 0 | 0 | 2.729962e-06 | 25.21736
2023-11-01 13:05 | 1298.584524 | 21.7004 | 3 | 1 | 4.003144 | 0 | 0 | 0 | 0 | 0 | 0 | -1.533414e-05 | 25.21736
2023-11-01 13:05 | 1298.684524 | 21.8004 | 3 | 1 | 4.003143 | 0 | 0 | 0 | 0 | 0 | 0 | -3.336219e-05 | 25.21736
2023-11-01 13:05 | 1298.785124 | 21.901 | 3 | 1 | 4.003233 | 0 | 0 | 0 | 0 | 0 | 0 | -5.149841e-05 | 25.21736
2023-11-01 13:05 | 1298.884424 | 22.0003 | 3 | 1 | 4.003306 | 0 | 0 | 0 | 0 | 0 | 0 | -3.96953e-05 | 25.21736
2023-11-01 13:05 | 1298.984024 | 22.0999 | 3 | 1 | 4.003179 | 0 | 0 | 0 | 0 | 0 | 0 | -2.785652e-05 | 25.21736
2023-11-01 13:05 | 1299.084224 | 22.2001 | 3 | 1 | 4.003141 | 0 | 0 | 0 | 0 | 0 | 0 | -1.594643e-05 | 25.21736
2023-11-01 13:05 | 1299.184424 | 22.3003 | 3 | 1 | 4.003155 | 0 | 0 | 0 | 0 | 0 | 0 | -4.036337e-06 | 25.21736
2023-11-01 13:05 | 1299.284624 | 22.4005 | 3 | 1 | 4.003179 | 0 | 0 | 0 | 0 | 0 | 0 | 7.873756e-06 | 25.21736
2023-11-01 13:05 | 1299.384624 | 22.5005 | 3 | 1 | 4.003174 | 0 | 0 | 0 | 0 | 0 | 0 | 1.976008e-05 | 25.21736
2023-11-01 13:05 | 1299.484024 | 22.5999 | 3 | 1 | 4.003163 | 0 | 0 | 0 | 0 | 0 | 0 | 3.157508e-05 | 25.21736
2023-11-01 13:05 | 1299.584224 | 22.7001 | 3 | 1 | 4.003226 | 0 | 0 | 0 | 0 | 0 | 0 | 4.348517e-05 | 25.21736
2023-11-01 13:05 | 1299.684224 | 22.8001 | 3 | 1 | 4.003094 | 0 | 0 | 0 | 0 | 0 | 0 | 5.537149e-05 | 25.21736
2023-11-01 13:05 | 1299.784024 | 22.8999 | 3 | 1 | 4.003217 | 0 | 0 | 0 | 0 | 0 | 0 | 6.723404e-05 | 25.21736
2023-11-01 13:05 | 1299.884024 | 22.9999 | 3 | 1 | 4.003145 | 0 | 0 | 0 | 0 | 0 | 0 | 5.521774e-05 | 25.21736
2023-11-01 13:05 | 1299.983924 | 23.0998 | 3 | 1 | 4.003117 | 0 | 0 | 0 | 0 | 0 | 0 | 4.321346e-05 | 25.21736
2023-11-01 13:05 | 1300.084024 | 23.1999 | 3 | 1 | 4.003234 | 0 | 0 | 0 | 0 | 0 | 0 | 3.118515e-05 | 25.21736
2023-11-01 13:05 | 1300.184024 | 23.2999 | 3 | 1 | 4.003158 | 0 | 0 | 0 | 0 | 0 | 0 | 1.916885e-05 | 25.18233
2023-11-01 13:05 | 1300.284824 | 23.4007 | 3 | 1 | 4.00317 | 0 | 0 | 0 | 0 | 0 | 0 | 7.056427e-06 | 25.18233
2023-11-01 13:05 | 1300.384224 | 23.5001 | 3 | 1 | 4.003266 | 0 | 0 | 0 | 0 | 0 | 0 | -4.887772e-06 | 25.18233
2023-11-01 13:05 | 1300.484424 | 23.6003 | 3 | 1 | 4.003249 | 0 | 0 | 0 | 0 | 0 | 0 | -1.69281e-05 | 25.18233
2023-11-01 13:05 | 1300.584424 | 23.7003 | 3 | 1 | 4.00321 | 0 | 0 | 0 | 0 | 0 | 0 | -2.89444e-05 | 25.18233
2023-11-01 13:05 | 1300.684624 | 23.8005 | 3 | 1 | 4.003323 | 0 | 0 | 0 | 0 | 0 | 0 | -4.098473e-05 | 25.18233
2023-11-01 13:05 | 1300.784024 | 23.8999 | 3 | 1 | 4.003327 | 0 | 0 | 0 | 0 | 0 | 0 | -5.292892e-05 | 25.18233
2023-11-01 13:05 | 1300.884024 | 23.9999 | 3 | 1 | 4.003199 | 0 | 0 | 0 | 0 | 0 | 0 | -5.230978e-05 | 25.18233
2023-11-01 13:05 | 1300.984224 | 24.1001 | 3 | 1 | 4.003259 | 0 | 0 | 0 | 0 | 0 | 0 | -5.16894e-05 | 25.18233
2023-11-01 13:05 | 1301.084224 | 24.2001 | 3 | 1 | 4.003176 | 0 | 0 | 0 | 0 | 0 | 0 | -5.107025e-05 | 25.18233
2023-11-01 13:05 | 1301.184424 | 24.3003 | 3 | 1 | 4.003165 | 0 | 0 | 0 | 0 | 0 | 0 | -5.044987e-05 | 25.18233
2023-11-01 13:05 | 1301.285524 | 24.4014 | 3 | 1 | 4.003201 | 0 | 0 | 0 | 0 | 0 | 0 | -4.982391e-05 | 25.18233
2023-11-01 13:05 | 1301.384224 | 24.5001 | 3 | 1 | 4.003221 | 0 | 0 | 0 | 0 | 0 | 0 | -4.921281e-05 | 25.18233
2023-11-01 13:05 | 1301.484424 | 24.6003 | 3 | 1 | 4.003241 | 0 | 0 | 0 | 0 | 0 | 0 | -4.859243e-05 | 25.18233
2023-11-01 13:05 | 1301.584424 | 24.7003 | 3 | 1 | 4.003236 | 0 | 0 | 0 | 0 | 0 | 0 | -4.797329e-05 | 25.18233
2023-11-01 13:05 | 1301.684224 | 24.8001 | 3 | 1 | 4.003218 | 0 | 0 | 0 | 0 | 0 | 0 | -4.735538e-05 | 25.18233
2023-11-01 13:05 | 1301.785224 | 24.9011 | 3 | 1 | 4.00312 | 0 | 0 | 0 | 0 | 0 | 0 | -4.673004e-05 | 25.18233
2023-11-01 13:05 | 1301.884024 | 24.9999 | 3 | 1 | 4.003226 | 0 | 0 | 0 | 0 | 0 | 0 | -5.026482e-05 | 25.18233
2023-11-01 13:05 | 1301.985624 | 25.1015 | 3 | 1 | 4.003209 | 0 | 0 | 0 | 0 | 0 | 0 | -5.389977e-05 | 25.18233
2023-11-01 13:05 | 1302.084624 | 25.2005 | 3 | 1 | 4.003172 | 0 | 0 | 0 | 0 | 0 | 0 | -5.74417e-05 | 25.18233
2023-11-01 13:05 | 1302.184624 | 25.3005 | 3 | 1 | 4.003183 | 0 | 0 | 0 | 0 | 0 | 0 | -6.101941e-05 | 25.18233
2023-11-01 13:05 | 1302.285124 | 25.401 | 3 | 1 | 4.003168 | 0 | 0 | 0 | 0 | 0 | 0 | -6.461501e-05 | 25.18233
2023-11-01 13:05 | 1302.384524 | 25.5004 | 3 | 1 | 4.003173 | 0 | 0 | 0 | 0 | 0 | 0 | -6.817126e-05 | 25.18233
2023-11-01 13:05 | 1302.484824 | 25.6007 | 3 | 1 | 4.003201 | 0 | 0 | 0 | 0 | 0 | 0 | -7.17597e-05 | 25.18233
2023-11-01 13:05 | 1302.584224 | 25.7001 | 3 | 1 | 4.003179 | 0 | 0 | 0 | 0 | 0 | 0 | -7.531594e-05 | 25.18233
2023-11-01 13:05 | 1302.684424 | 25.8003 | 3 | 1 | 4.003133 | 0 | 0 | 0 | 0 | 0 | 0 | -7.890081e-05 | 25.18233
2023-11-01 13:05 | 1302.784824 | 25.9007 | 3 | 1 | 4.003216 | 0 | 0 | 0 | 0 | 0 | 0 | -8.249283e-05 | 25.18233
2023-11-01 13:05 | 1302.884024 | 25.9999 | 3 | 1 | 4.003231 | 0 | 0 | 0 | 0 | 0 | 0 | -7.32652e-05 | 25.18233
2023-11-01 13:05 | 1302.984124 | 26.1 | 3 | 1 | 4.003232 | 0 | 0 | 0 | 0 | 0 | 0 | -6.395385e-05 | 25.19876
2023-11-01 13:05 | 1303.084224 | 26.2001 | 3 | 1 | 4.003228 | 0 | 0 | 0 | 0 | 0 | 0 | -5.46425e-05 | 25.19876
2023-11-01 13:05 | 1303.184224 | 26.3001 | 3 | 1 | 4.003216 | 0 | 0 | 0 | 0 | 0 | 0 | -4.534046e-05 | 25.19876
2023-11-01 13:05 | 1303.284624 | 26.4005 | 3 | 1 | 4.003186 | 0 | 0 | 0 | 0 | 0 | 0 | -3.600121e-05 | 25.19876
2023-11-01 13:05 | 1303.385024 | 26.5009 | 3 | 1 | 4.003066 | 0 | 0 | 0 | 0 | 0 | 0 | -2.666195e-05 | 25.19876
2023-11-01 13:05 | 1303.484424 | 26.6003 | 3 | 1 | 4.003278 | 0 | 0 | 0 | 0 | 0 | 0 | -1.741572e-05 | 25.19876
2023-11-01 13:05 | 1303.584624 | 26.7005 | 3 | 1 | 4.003246 | 0 | 0 | 0 | 0 | 0 | 0 | -8.095069e-06 | 25.19876
2023-11-01 13:05 | 1303.684024 | 26.7999 | 3 | 1 | 4.003175 | 0 | 0 | 0 | 0 | 0 | 0 | 1.151164e-06 | 25.19876
2023-11-01 13:05 | 1303.784424 | 26.9003 | 3 | 1 | 4.003227 | 0 | 0 | 0 | 0 | 0 | 0 | 1.049042e-05 | 25.19876
2023-11-01 13:05 | 1303.884824 | 27.0007 | 3 | 1 | 4.003192 | 0 | 0 | 0 | 0 | 0 | 0 | 1.101651e-05 | 25.19876
2023-11-01 13:05 | 1303.985424 | 27.1013 | 3 | 1 | 4.003437 | 0 | 0 | 0 | 0 | 0 | 0 | 1.154365e-05 | 25.19876
2023-11-01 13:05 | 1304.085424 | 27.2013 | 3 | 1 | 4.003238 | 0 | 0 | 0 | 0 | 0 | 0 | 1.206765e-05 | 25.19876
2023-11-01 13:05 | 1304.184924 | 27.3008 | 3 | 1 | 4.003129 | 0 | 0 | 0 | 0 | 0 | 0 | 1.258902e-05 | 25.19876
2023-11-01 13:05 | 1304.284624 | 27.4005 | 3 | 1 | 4.003117 | 0 | 0 | 0 | 0 | 0 | 0 | 1.311145e-05 | 25.19876
2023-11-01 13:05 | 1304.384624 | 27.5005 | 3 | 1 | 4.003254 | 0 | 0 | 0 | 0 | 0 | 0 | 1.363545e-05 | 25.19876
2023-11-01 13:05 | 1304.484024 | 27.5999 | 3 | 1 | 4.003267 | 0 | 0 | 0 | 0 | 0 | 0 | 1.41563e-05 | 25.19876
2023-11-01 13:05 | 1304.584224 | 27.7001 | 3 | 1 | 4.003248 | 0 | 0 | 0 | 0 | 0 | 0 | 1.468134e-05 | 25.19876
2023-11-01 13:05 | 1304.684424 | 27.8003 | 3 | 1 | 4.003227 | 0 | 0 | 0 | 0 | 0 | 0 | 1.520639e-05 | 25.19876
2023-11-01 13:05 | 1304.785424 | 27.9013 | 3 | 1 | 4.003141 | 0 | 0 | 0 | 0 | 0 | 0 | 1.573563e-05 | 25.19876
2023-11-01 13:05 | 1304.884224 | 28.0001 | 3 | 1 | 4.003239 | 0 | 0 | 0 | 0 | 0 | 0 | 9.036413e-06 | 25.19876
2023-11-01 13:05 | 1304.985024 | 28.1009 | 3 | 1 | 4.003178 | 0 | 0 | 0 | 0 | 0 | 0 | 2.201588e-06 | 25.19876
2023-11-01 13:05 | 1305.085024 | 28.2009 | 3 | 1 | 4.003178 | 0 | 0 | 0 | 0 | 0 | 0 | -4.578993e-06 | 25.19876
2023-11-01 13:05 | 1305.184424 | 28.3003 | 3 | 1 | 4.003283 | 0 | 0 | 0 | 0 | 0 | 0 | -1.131889e-05 | 25.19876
2023-11-01 13:05 | 1305.284624 | 28.4005 | 3 | 1 | 4.003174 | 0 | 0 | 0 | 0 | 0 | 0 | -1.811303e-05 | 25.19876
2023-11-01 13:05 | 1305.384424 | 28.5003 | 3 | 1 | 4.003187 | 0 | 0 | 0 | 0 | 0 | 0 | -2.488005e-05 | 25.19876
2023-11-01 13:05 | 1305.484424 | 28.6003 | 3 | 1 | 4.003308 | 0 | 0 | 0 | 0 | 0 | 0 | -3.166063e-05 | 25.19876
2023-11-01 13:05 | 1305.584624 | 28.7005 | 3 | 1 | 4.003277 | 0 | 0 | 0 | 0 | 0 | 0 | -3.845477e-05 | 25.19876
2023-11-01 13:05 | 1305.684624 | 28.8005 | 3 | 1 | 4.003269 | 0 | 0 | 0 | 0 | 0 | 0 | -4.523535e-05 | 25.19876
2023-11-01 13:05 | 1305.784024 | 28.8999 | 3 | 1 | 4.003222 | 0 | 0 | 0 | 0 | 0 | 0 | -5.197525e-05 | 25.19876
2023-11-01 13:05 | 1305.884224 | 29.0001 | 3 | 1 | 4.003416 | 0 | 0 | 0 | 0 | 0 | 0 | -2.561174e-05 | 25.18448
2023-11-01 13:05 | 1305.984624 | 29.1005 | 3 | 1 | 4.003085 | 0 | 0 | 0 | 0 | 0 | 0 | 8.043886e-07 | 25.18448
2023-11-01 13:05 | 1306.084624 | 29.2005 | 3 | 1 | 4.003224 | 0 | 0 | 0 | 0 | 0 | 0 | 2.711528e-05 | 25.18448
2023-11-01 13:05 | 1306.184024 | 29.2999 | 3 | 1 | 4.003172 | 0 | 0 | 0 | 0 | 0 | 0 | 5.32683e-05 | 25.18448
2023-11-01 13:05 | 1306.284624 | 29.4005 | 3 | 1 | 4.003319 | 0 | 0 | 0 | 0 | 0 | 0 | 7.973705e-05 | 25.18448
2023-11-01 13:05 | 1306.384624 | 29.5005 | 3 | 1 | 4.003215 | 0 | 0 | 0 | 0 | 0 | 0 | 0.0001060479 | 25.18448
2023-11-01 13:05 | 1306.484624 | 29.6005 | 3 | 1 | 4.003179 | 0 | 0 | 0 | 0 | 0 | 0 | 0.0001323588 | 25.18448
2023-11-01 13:05 | 1306.584024 | 29.6999 | 3 | 1 | 4.003213 | 0 | 0 | 0 | 0 | 0 | 0 | 0.0001585118 | 25.18448
2023-11-01 13:05 | 1306.684224 | 29.8001 | 3 | 1 | 4.003236 | 0 | 0 | 0 | 0 | 0 | 0 | 0.0001848754 | 25.18448
2023-11-01 13:05 | 1306.784424 | 29.9003 | 3 | 1 | 4.003268 | 0 | 0 | 0 | 0 | 0 | 0 | 0.0002112389 | 25.18448
2023-11-01 13:05 | 1306.884424 | 30.0003 | 3 | 1 | 4.003285 | 0 | 0 | 0 | 0 | 0 | 0 | 0.0002112389 | 25.18448
2023-11-01 13:05 | 1306.885324 | 30.0012 | 3 | 1 | 4.003291 | 0 | 0 | 0 | 0 | 0 | 0 | 0.0002112389 | 25.18448