## Global_Info
TEST REPORT
|  |  | 20231205_g1_EIS326V | Serial Number |  | C:\ArbinSoftware\DataPro\Result\20231205_g1_EIS326V
|  |  | 2024-04-18 | 207487
Channel | Start DateTime | Schedule File Name | Creator | Comments | Software Version | Schedule Version | MASS | Specific Capacity | Capacity | Item ID | Has Aux | Has Specail | Log Aux Data Flag | Log Special Flag
6 | 2023-12-05 11:49 | INR21700_m50T\2nd_life_EIS\EIS_general.sdu |  |  | PV7.0 Build: 181116USB | Schedule Version 7.00.15 | 0 | 0 | 4.85 |  | 1 | 0 | TRUE | TRUE
Note on G2: Click to open file path

## ACIM_Chan6
Device_ID | Test_ID | Channel_ID | Cycle_ID | Step_ID | Pt | Freq | Zmod | Zphz
Gamry_1 | 1104 | 5 | 1 | 2 | 0 | 10019.53 | 0.0464041 | 47.32938
Gamry_1 | 1104 | 5 | 1 | 2 | 1 | 7207.031 | 0.0387196 | 41.7062
Gamry_1 | 1104 | 5 | 1 | 2 | 2 | 5150.463 | 0.0330493 | 35.13439
Gamry_1 | 1104 | 5 | 1 | 2 | 3 | 3715.701 | 0.0293736 | 28.24687
Gamry_1 | 1104 | 5 | 1 | 2 | 4 | 2686.738 | 0.0271257 | 21.52803
Gamry_1 | 1104 | 5 | 1 | 2 | 5 | 1933.594 | 0.0258933 | 15.4709
Gamry_1 | 1104 | 5 | 1 | 2 | 6 | 1395.089 | 0.025343 | 10.56804
Gamry_1 | 1104 | 5 | 1 | 2 | 7 | 1000.702 | 0.0251994 | 6.741002
Gamry_1 | 1104 | 5 | 1 | 2 | 8 | 716.9117 | 0.0252805 | 3.895246
Gamry_1 | 1104 | 5 | 1 | 2 | 9 | 520.8333 | 0.0254685 | 1.913041
Gamry_1 | 1104 | 5 | 1 | 2 | 10 | 372.8693 | 0.0257259 | 0.3925927
Gamry_1 | 1104 | 5 | 1 | 2 | 11 | 269.3965 | 0.0260095 | -0.6676663
Gamry_1 | 1104 | 5 | 1 | 2 | 12 | 193.6983 | 0.0263118 | -1.455074
Gamry_1 | 1104 | 5 | 1 | 2 | 13 | 139.2327 | 0.0266373 | -2.027909
Gamry_1 | 1104 | 5 | 1 | 2 | 14 | 99.734 | 0.0269762 | -2.469683
Gamry_1 | 1104 | 5 | 1 | 2 | 15 | 72.11539 | 0.0273186 | -2.755718
Gamry_1 | 1104 | 5 | 1 | 2 | 16 | 49.86702 | 0.027692 | -3.025971
Gamry_1 | 1104 | 5 | 1 | 2 | 17 | 37.5 | 0.0280136 | -3.201994
Gamry_1 | 1104 | 5 | 1 | 2 | 18 | 27.25291 | 0.0283276 | -3.375322
Gamry_1 | 1104 | 5 | 1 | 2 | 19 | 19.29012 | 0.0287509 | -3.585196
Gamry_1 | 1104 | 5 | 1 | 2 | 20 | 13.95089 | 0.0291781 | -3.769361
Gamry_1 | 1104 | 5 | 1 | 2 | 21 | 9.9734 | 0.0296389 | -3.812221
Gamry_1 | 1104 | 5 | 1 | 2 | 22 | 7.233796 | 0.0300978 | -3.955024
Gamry_1 | 1104 | 5 | 1 | 2 | 23 | 5.196785 | 0.0306059 | -3.767107
Gamry_1 | 1104 | 5 | 1 | 2 | 24 | 3.720238 | 0.0310646 | -3.665335
Gamry_1 | 1104 | 5 | 1 | 2 | 25 | 2.689329 | 0.0315779 | -3.32025
Gamry_1 | 1104 | 5 | 1 | 2 | 26 | 1.929012 | 0.031957 | -3.234451
Gamry_1 | 1104 | 5 | 1 | 2 | 27 | 1.395089 | 0.0322821 | -3.002786
Gamry_1 | 1104 | 5 | 1 | 2 | 28 | 0.997765 | 0.0325612 | -2.751408
Gamry_1 | 1104 | 5 | 1 | 2 | 29 | 0.7233796 | 0.0327977 | -2.732175
Gamry_1 | 1104 | 5 | 1 | 2 | 30 | 0.5185288 | 0.0330222 | -2.912048
Gamry_1 | 1104 | 5 | 1 | 2 | 31 | 0.3732086 | 0.033251 | -3.049334
Gamry_1 | 1104 | 5 | 1 | 2 | 32 | 0.2687787 | 0.0334925 | -3.405706
Gamry_1 | 1104 | 5 | 1 | 2 | 33 | 0.1933787 | 0.0338 | -3.858733
Gamry_1 | 1104 | 5 | 1 | 2 | 34 | 0.1391776 | 0.0341773 | -4.526306
Gamry_1 | 1104 | 5 | 1 | 2 | 35 | 0.1001603 | 0.0346611 | -5.340291
Gamry_1 | 1104 | 5 | 1 | 2 | 36 | 0.0719825 | 0.0353378 | -6.312438
Gamry_1 | 1104 | 5 | 1 | 2 | 37 | 0.051807 | 0.0359288 | -7.474267
Gamry_1 | 1104 | 5 | 1 | 2 | 38 | 0.0372971 | 0.0366504 | -8.807909
Gamry_1 | 1104 | 5 | 1 | 2 | 39 | 0.0268286 | 0.0374724 | -10.57852
Gamry_1 | 1104 | 5 | 1 | 2 | 40 | 0.0193124 | 0.0385048 | -12.90069
Gamry_1 | 1104 | 5 | 1 | 2 | 41 | 0.0138979 | 0.0399254 | -15.98588
Gamry_1 | 1104 | 5 | 1 | 2 | 42 | 0.0100006 | 0.0419868 | -19.71834
Note on A1: Device_ID
Note on B1: Test_ID
Note on C1: Channel_ID
Note on D1: Cycle_ID
Note on E1: Step_ID
Note on F1: Pt
Note on G1: Freq
Note on H1: Zmod
Note on I1: Zphz

## Channel_6_1
Date_Time | Test_Time(s) | Step_Time(s) | Step_Index | Cycle_Index | Voltage(V) | Current(A) | Charge_Capacity(Ah) | Discharge_Capacity(Ah) | Charge_Energy(Wh) | Discharge_Energy(Wh) | Internal Resistance(Ohm) | dV/dt(V/s) | Aux_Temperature(¡æ)_1
2023-12-05 11:49 | 0.1005 | 0.1003 | 1 | 1 | 3.265818 | 0 | 0 | 0 | 0 | 0 | 0 | 0 | 24.89729
2023-12-05 11:49 | 0.2008 | 0.2006 | 1 | 1 | 3.265798 | 0 | 0 | 0 | 0 | 0 | 0 | 0 | 24.89729
2023-12-05 11:49 | 0.3011 | 0.3009 | 1 | 1 | 3.265804 | 0 | 0 | 0 | 0 | 0 | 0 | 0 | 24.92612
2023-12-05 11:49 | 0.4004 | 0.4002 | 1 | 1 | 3.265881 | 0 | 0 | 0 | 0 | 0 | 0 | 0 | 24.92612
2023-12-05 11:49 | 0.5015 | 0.5013 | 1 | 1 | 3.26583 | 0 | 0 | 0 | 0 | 0 | 0 | 0 | 24.92612
2023-12-05 11:49 | 0.6 | 0.5998 | 1 | 1 | 3.265821 | 0 | 0 | 0 | 0 | 0 | 0 | 0 | 24.92612
2023-12-05 11:49 | 0.7002 | 0.7 | 1 | 1 | 3.265834 | 0 | 0 | 0 | 0 | 0 | 0 | 0 | 24.92612
2023-12-05 11:49 | 0.8012 | 0.801 | 1 | 1 | 3.265821 | 0 | 0 | 0 | 0 | 0 | 0 | 0 | 24.92612
2023-12-05 11:49 | 0.9015 | 0.9013 | 1 | 1 | 3.265785 | 0 | 0 | 0 | 0 | 0 | 0 | 0 | 24.92612
2023-12-05 11:49 | 1.001 | 1.0008 | 1 | 1 | 3.265794 | 0 | 0 | 0 | 0 | 0 | 0 | -1.207361e-07 | 24.92612
2023-12-05 11:49 | 1.0019 | 1.0017 | 1 | 1 | 3.265818 | 0 | 0 | 0 | 0 | 0 | 0 | -1.218282e-07 | 24.92612
2023-12-05 11:49 | 1.019299 | 0.0017 | 2 | 1 | 3.265726 | 0 | 0 | 0 | 0 | 0 | 0 | -1.429419e-07 | 24.92612
2023-12-05 11:50 | 61.019999 | 60.0024 | 2 | 1 | 3.273431 | 0 | 0 | 0 | 0 | 0 | 0 | -7.29495e-05 | 24.9227
2023-12-05 11:51 | 121.020299 | 120.0027 | 2 | 1 | 3.259553 | 0 | 0 | 0 | 0 | 0 | 0 | -0.0001457556 | 24.91928
2023-12-05 11:52 | 181.020699 | 180.0031 | 2 | 1 | 3.271083 | 0 | 0 | 0 | 0 | 0 | 0 | -0.0002185618 | 24.91585
2023-12-05 11:53 | 241.021899 | 240.0043 | 2 | 1 | 3.266522 | 0 | 0 | 0 | 0 | 0 | 0 | -0.0002913689 | 24.91243
2023-12-05 11:54 | 301.023299 | 300.0057 | 2 | 1 | 3.261691 | 0 | 0 | 0 | 0 | 0 | 0 | -0.0003641763 | 24.90901
2023-12-05 11:55 | 361.023799 | 360.0062 | 2 | 1 | 3.273211 | 0 | 0 | 0 | 0 | 0 | 0 | -0.0004369826 | 24.90558
2023-12-05 11:56 | 421.024799 | 420.0072 | 2 | 1 | 3.273234 | 0 | 0 | 0 | 0 | 0 | 0 | -0.0005097896 | 24.90216
2023-12-05 11:57 | 481.026999 | 480.0094 | 2 | 1 | 3.262022 | 0 | 0 | 0 | 0 | 0 | 0 | -0.0005825979 | 24.89874
2023-12-05 11:58 | 541.027299 | 540.0097 | 2 | 1 | 3.266162 | 0 | 0 | 0 | 0 | 0 | 0 | -0.000655404 | 24.89531
2023-12-05 11:59 | 601.027499 | 600.0099 | 2 | 1 | 3.25946 | 0 | 0 | 0 | 0 | 0 | 0 | -0.00072821 | 24.89189
2023-12-05 12:00 | 661.027999 | 660.0104 | 2 | 1 | 3.263701 | 0 | 0 | 0 | 0 | 0 | 0 | -0.0008010163 | 24.88847
2023-12-05 12:01 | 721.028899 | 720.0113 | 2 | 1 | 3.27032 | 0 | 0 | 0 | 0 | 0 | 0 | -0.0008738231 | 24.88505
2023-12-05 12:02 | 781.029399 | 780.0118 | 2 | 1 | 3.272565 | 0 | 0 | 0 | 0 | 0 | 0 | -0.0009466294 | 24.88162
2023-12-05 12:03 | 841.030699 | 840.0131 | 2 | 1 | 3.2665 | 0 | 0 | 0 | 0 | 0 | 0 | -0.001019437 | 24.8782
2023-12-05 12:04 | 901.030799 | 900.0132 | 2 | 1 | 3.260238 | 0 | 0 | 0 | 0 | 0 | 0 | -0.001092243 | 24.87478
2023-12-05 12:05 | 961.031899 | 960.0143 | 2 | 1 | 3.260185 | 0 | 0 | 0 | 0 | 0 | 0 | -0.00116505 | 24.87135
2023-12-05 12:06 | 1021.032099 | 1020.0145 | 2 | 1 | 3.272129 | 0 | 0 | 0 | 0 | 0 | 0 | -0.001237855 | 24.86793
2023-12-05 12:07 | 1081.032499 | 1080.0149 | 2 | 1 | 3.2642 | 0 | 0 | 0 | 0 | 0 | 0 | -0.001310662 | 24.86451
2023-12-05 12:08 | 1141.033499 | 1140.0159 | 2 | 1 | 3.264185 | 0 | 0 | 0 | 0 | 0 | 0 | -0.001383469 | 24.86108
2023-12-05 12:09 | 1201.036199 | 1200.0186 | 2 | 1 | 3.272154 | 0 | 0 | 0 | 0 | 0 | 0 | -0.001456278 | 24.85766
2023-12-05 12:10 | 1261.036399 | 1260.0188 | 2 | 1 | 3.259324 | 0 | 0 | 0 | 0 | 0 | 0 | -0.001529084 | 24.85424
2023-12-05 12:10 | 1287.082092 | 0.1012 | 3 | 1 | 3.264695 | 0 | 0 | 0 | 0 | 0 | 0 | -0.001560688 | 24.85275
2023-12-05 12:10 | 1287.181592 | 0.2007 | 3 | 1 | 3.264665 | 0 | 0 | 0 | 0 | 0 | 0 | -0.001583318 | 24.85275
2023-12-05 12:10 | 1287.280992 | 0.3001 | 3 | 1 | 3.264627 | 0 | 0 | 0 | 0 | 0 | 0 | -0.001605925 | 24.85275
2023-12-05 12:10 | 1287.381392 | 0.4005 | 3 | 1 | 3.264639 | 0 | 0 | 0 | 0 | 0 | 0 | -0.001628759 | 24.85275
2023-12-05 12:10 | 1287.481392 | 0.5005 | 3 | 1 | 3.264637 | 0 | 0 | 0 | 0 | 0 | 0 | -0.001651503 | 24.85275
2023-12-05 12:10 | 1287.581892 | 0.601 | 3 | 1 | 3.264602 | 0 | 0 | 0 | 0 | 0 | 0 | -0.00167436 | 24.85275
2023-12-05 12:10 | 1287.681392 | 0.7005 | 3 | 1 | 3.264513 | 0 | 0 | 0 | 0 | 0 | 0 | -0.00169699 | 24.85275
2023-12-05 12:10 | 1287.782092 | 0.8012 | 3 | 1 | 3.264605 | 0 | 0 | 0 | 0 | 0 | 0 | -0.001719892 | 24.85275
2023-12-05 12:10 | 1287.880892 | 0.9 | 3 | 1 | 3.264637 | 0 | 0 | 0 | 0 | 0 | 0 | -0.001742363 | 24.85275
2023-12-05 12:10 | 1287.981492 | 1.0006 | 3 | 1 | 3.2646 | 0 | 0 | 0 | 0 | 0 | 0 | -0.001571912 | 24.85275
2023-12-05 12:10 | 1288.081592 | 1.1007 | 3 | 1 | 3.264603 | 0 | 0 | 0 | 0 | 0 | 0 | -0.001402309 | 24.85275
2023-12-05 12:10 | 1288.182392 | 1.2015 | 3 | 1 | 3.264591 | 0 | 0 | 0 | 0 | 0 | 0 | -0.001231519 | 24.85275
2023-12-05 12:10 | 1288.281492 | 1.3006 | 3 | 1 | 3.264582 | 0 | 0 | 0 | 0 | 0 | 0 | -0.00106361 | 24.85275
2023-12-05 12:10 | 1288.380892 | 1.4 | 3 | 1 | 3.264608 | 0 | 0 | 0 | 0 | 0 | 0 | -0.0008951928 | 24.85275
2023-12-05 12:10 | 1288.481992 | 1.5011 | 3 | 1 | 3.264645 | 0 | 0 | 0 | 0 | 0 | 0 | -0.000723895 | 24.85275
2023-12-05 12:10 | 1288.581892 | 1.601 | 3 | 1 | 3.264632 | 0 | 0 | 0 | 0 | 0 | 0 | -0.0005546304 | 24.85275
2023-12-05 12:10 | 1288.682292 | 1.7014 | 3 | 1 | 3.264593 | 0 | 0 | 0 | 0 | 0 | 0 | -0.0003845186 | 24.85275
2023-12-05 12:10 | 1288.781392 | 1.8005 | 3 | 1 | 3.264585 | 0 | 0 | 0 | 0 | 0 | 0 | -0.0002166095 | 24.85275
2023-12-05 12:10 | 1288.881092 | 1.9002 | 3 | 1 | 3.264616 | 0 | 0 | 0 | 0 | 0 | 0 | -4.768372e-05 | 24.85275
2023-12-05 12:10 | 1288.982092 | 2.0012 | 3 | 1 | 3.264608 | 0 | 0 | 0 | 0 | 0 | 0 | -4.277576e-05 | 24.85275
2023-12-05 12:10 | 1289.081492 | 2.1006 | 3 | 1 | 3.264529 | 0 | 0 | 0 | 0 | 0 | 0 | -3.794555e-05 | 24.85275
2023-12-05 12:10 | 1289.180892 | 2.2 | 3 | 1 | 3.264612 | 0 | 0 | 0 | 0 | 0 | 0 | -3.311534e-05 | 24.85275
2023-12-05 12:10 | 1289.282092 | 2.3012 | 3 | 1 | 3.264629 | 0 | 0 | 0 | 0 | 0 | 0 | -2.819766e-05 | 24.85275
2023-12-05 12:10 | 1289.381692 | 2.4008 | 3 | 1 | 3.264695 | 0 | 0 | 0 | 0 | 0 | 0 | -2.335773e-05 | 24.85275
2023-12-05 12:10 | 1289.481892 | 2.501 | 3 | 1 | 3.264572 | 0 | 0 | 0 | 0 | 0 | 0 | -1.848865e-05 | 24.85275
2023-12-05 12:10 | 1289.580792 | 2.5999 | 3 | 1 | 3.264553 | 0 | 0 | 0 | 0 | 0 | 0 | -1.368273e-05 | 24.85275
2023-12-05 12:10 | 1289.681092 | 2.7002 | 3 | 1 | 3.264626 | 0 | 0 | 0 | 0 | 0 | 0 | -8.808791e-06 | 24.84493
2023-12-05 12:10 | 1289.781892 | 2.801 | 3 | 1 | 3.264563 | 0 | 0 | 0 | 0 | 0 | 0 | -3.910551e-06 | 24.84493
2023-12-05 12:10 | 1289.881992 | 2.9011 | 3 | 1 | 3.264613 | 0 | 0 | 0 | 0 | 0 | 0 | 9.536743e-07 | 24.84493
2023-12-05 12:10 | 1289.981292 | 3.0004 | 3 | 1 | 3.264644 | 0 | 0 | 0 | 0 | 0 | 0 | 1.389314e-05 | 24.84493
2023-12-05 12:10 | 1290.081592 | 3.1007 | 3 | 1 | 3.26463 | 0 | 0 | 0 | 0 | 0 | 0 | 2.696292e-05 | 24.84493
2023-12-05 12:10 | 1290.180992 | 3.2001 | 3 | 1 | 3.264616 | 0 | 0 | 0 | 0 | 0 | 0 | 3.991542e-05 | 24.84493
2023-12-05 12:10 | 1290.281392 | 3.3005 | 3 | 1 | 3.264649 | 0 | 0 | 0 | 0 | 0 | 0 | 5.299823e-05 | 24.84493
2023-12-05 12:10 | 1290.382192 | 3.4013 | 3 | 1 | 3.264657 | 0 | 0 | 0 | 0 | 0 | 0 | 6.613316e-05 | 24.84493
2023-12-05 12:10 | 1290.481592 | 3.5007 | 3 | 1 | 3.264642 | 0 | 0 | 0 | 0 | 0 | 0 | 7.908566e-05 | 24.84493
2023-12-05 12:10 | 1290.581992 | 3.6011 | 3 | 1 | 3.264579 | 0 | 0 | 0 | 0 | 0 | 0 | 9.216847e-05 | 24.84493
2023-12-05 12:10 | 1290.682192 | 3.7013 | 3 | 1 | 3.264539 | 0 | 0 | 0 | 0 | 0 | 0 | 0.0001052252 | 24.84493
2023-12-05 12:10 | 1290.781592 | 3.8007 | 3 | 1 | 3.264633 | 0 | 0 | 0 | 0 | 0 | 0 | 0.0001181777 | 24.84493
2023-12-05 12:10 | 1290.880992 | 3.9001 | 3 | 1 | 3.264618 | 0 | 0 | 0 | 0 | 0 | 0 | 0.0001311302 | 24.84493
2023-12-05 12:10 | 1290.981192 | 4.0003 | 3 | 1 | 3.264612 | 0 | 0 | 0 | 0 | 0 | 0 | 0.0001292907 | 24.84493
2023-12-05 12:10 | 1291.081192 | 4.1003 | 3 | 1 | 3.264592 | 0 | 0 | 0 | 0 | 0 | 0 | 0.0001274549 | 24.84493
2023-12-05 12:10 | 1291.181392 | 4.2005 | 3 | 1 | 3.264666 | 0 | 0 | 0 | 0 | 0 | 0 | 0.0001256154 | 24.84493
2023-12-05 12:10 | 1291.281892 | 4.301 | 3 | 1 | 3.264655 | 0 | 0 | 0 | 0 | 0 | 0 | 0.0001237704 | 24.84493
2023-12-05 12:10 | 1291.381192 | 4.4003 | 3 | 1 | 3.264645 | 0 | 0 | 0 | 0 | 0 | 0 | 0.0001219474 | 24.84493
2023-12-05 12:10 | 1291.481292 | 4.5004 | 3 | 1 | 3.264608 | 0 | 0 | 0 | 0 | 0 | 0 | 0.0001201098 | 24.84493
2023-12-05 12:10 | 1291.581392 | 4.6005 | 3 | 1 | 3.264618 | 0 | 0 | 0 | 0 | 0 | 0 | 0.0001182721 | 24.84493
2023-12-05 12:10 | 1291.681392 | 4.7005 | 3 | 1 | 3.264756 | 0 | 0 | 0 | 0 | 0 | 0 | 0.0001164363 | 24.84493
2023-12-05 12:10 | 1291.781892 | 4.801 | 3 | 1 | 3.264752 | 0 | 0 | 0 | 0 | 0 | 0 | 0.0001145913 | 24.84493
2023-12-05 12:10 | 1291.880992 | 4.9001 | 3 | 1 | 3.264647 | 0 | 0 | 0 | 0 | 0 | 0 | 0.000112772 | 24.84493
2023-12-05 12:10 | 1291.980992 | 5.0001 | 3 | 1 | 3.264644 | 0 | 0 | 0 | 0 | 0 | 0 | 9.29872e-05 | 24.84493
2023-12-05 12:10 | 1292.082192 | 5.1013 | 3 | 1 | 3.264595 | 0 | 0 | 0 | 0 | 0 | 0 | 7.2965e-05 | 24.84493
2023-12-05 12:10 | 1292.182292 | 5.2014 | 3 | 1 | 3.264612 | 0 | 0 | 0 | 0 | 0 | 0 | 5.316043e-05 | 24.84493
2023-12-05 12:10 | 1292.281192 | 5.3003 | 3 | 1 | 3.264645 | 0 | 0 | 0 | 0 | 0 | 0 | 3.359328e-05 | 24.84493
2023-12-05 12:10 | 1292.380892 | 5.4 | 3 | 1 | 3.26463 | 0 | 0 | 0 | 0 | 0 | 0 | 1.386785e-05 | 24.84493
2023-12-05 12:10 | 1292.481992 | 5.5011 | 3 | 1 | 3.264678 | 0 | 0 | 0 | 0 | 0 | 0 | -6.134571e-06 | 24.84493
2023-12-05 12:10 | 1292.581792 | 5.6009 | 3 | 1 | 3.264648 | 0 | 0 | 0 | 0 | 0 | 0 | -2.587979e-05 | 24.82541
2023-12-05 12:10 | 1292.682092 | 5.7012 | 3 | 1 | 3.264591 | 0 | 0 | 0 | 0 | 0 | 0 | -4.572393e-05 | 24.82541
2023-12-05 12:10 | 1292.781192 | 5.8003 | 3 | 1 | 3.264623 | 0 | 0 | 0 | 0 | 0 | 0 | -6.533065e-05 | 24.82541
2023-12-05 12:10 | 1292.881192 | 5.9003 | 3 | 1 | 3.264614 | 0 | 0 | 0 | 0 | 0 | 0 | -8.511543e-05 | 24.82541
2023-12-05 12:10 | 1292.981392 | 6.0005 | 3 | 1 | 3.264694 | 0 | 0 | 0 | 0 | 0 | 0 | -7.919438e-05 | 24.82541
2023-12-05 12:10 | 1293.081492 | 6.1006 | 3 | 1 | 3.264578 | 0 | 0 | 0 | 0 | 0 | 0 | -7.327923e-05 | 24.82541
2023-12-05 12:10 | 1293.180792 | 6.1999 | 3 | 1 | 3.264631 | 0 | 0 | 0 | 0 | 0 | 0 | -6.741136e-05 | 24.82541
2023-12-05 12:10 | 1293.281392 | 6.3005 | 3 | 1 | 3.264613 | 0 | 0 | 0 | 0 | 0 | 0 | -6.146667e-05 | 24.82541
2023-12-05 12:10 | 1293.381592 | 6.4007 | 3 | 1 | 3.264663 | 0 | 0 | 0 | 0 | 0 | 0 | -5.554562e-05 | 24.82541
2023-12-05 12:10 | 1293.480992 | 6.5001 | 3 | 1 | 3.264558 | 0 | 0 | 0 | 0 | 0 | 0 | -4.967184e-05 | 24.82541
2023-12-05 12:10 | 1293.581192 | 6.6003 | 3 | 1 | 3.264623 | 0 | 0 | 0 | 0 | 0 | 0 | -4.375079e-05 | 24.82541
2023-12-05 12:10 | 1293.681992 | 6.7011 | 3 | 1 | 3.264616 | 0 | 0 | 0 | 0 | 0 | 0 | -3.779428e-05 | 24.82541
2023-12-05 12:10 | 1293.781392 | 6.8005 | 3 | 1 | 3.264762 | 0 | 0 | 0 | 0 | 0 | 0 | -3.19205e-05 | 24.82541
2023-12-05 12:10 | 1293.881792 | 6.9009 | 3 | 1 | 3.264645 | 0 | 0 | 0 | 0 | 0 | 0 | -2.598763e-05 | 24.82541
2023-12-05 12:10 | 1293.981292 | 7.0004 | 3 | 1 | 3.264591 | 0 | 0 | 0 | 0 | 0 | 0 | -1.977105e-05 | 24.82541
2023-12-05 12:10 | 1294.082092 | 7.1012 | 3 | 1 | 3.264712 | 0 | 0 | 0 | 0 | 0 | 0 | -1.347325e-05 | 24.82541
2023-12-05 12:10 | 1294.181292 | 7.2004 | 3 | 1 | 3.264555 | 0 | 0 | 0 | 0 | 0 | 0 | -7.275415e-06 | 24.82541
2023-12-05 12:10 | 1294.280992 | 7.3001 | 3 | 1 | 3.264594 | 0 | 0 | 0 | 0 | 0 | 0 | -1.046342e-06 | 24.82541
2023-12-05 12:10 | 1294.381192 | 7.4003 | 3 | 1 | 3.264667 | 0 | 0 | 0 | 0 | 0 | 0 | 5.21397e-06 | 24.82541
2023-12-05 12:10 | 1294.481392 | 7.5005 | 3 | 1 | 3.264737 | 0 | 0 | 0 | 0 | 0 | 0 | 1.147428e-05 | 24.82541
2023-12-05 12:10 | 1294.581892 | 7.601 | 3 | 1 | 3.264635 | 0 | 0 | 0 | 0 | 0 | 0 | 1.775334e-05 | 24.82541
2023-12-05 12:10 | 1294.681792 | 7.7009 | 3 | 1 | 3.264713 | 0 | 0 | 0 | 0 | 0 | 0 | 2.399491e-05 | 24.82541
2023-12-05 12:10 | 1294.782092 | 7.8012 | 3 | 1 | 3.264617 | 0 | 0 | 0 | 0 | 0 | 0 | 3.026147e-05 | 24.82541
2023-12-05 12:10 | 1294.881592 | 7.9007 | 3 | 1 | 3.264635 | 0 | 0 | 0 | 0 | 0 | 0 | 3.647804e-05 | 24.82541
2023-12-05 12:10 | 1294.980992 | 8.0001 | 3 | 1 | 3.264623 | 0 | 0 | 0 | 0 | 0 | 0 | 2.118467e-05 | 24.82541
2023-12-05 12:10 | 1295.081692 | 8.1008 | 3 | 1 | 3.264749 | 0 | 0 | 0 | 0 | 0 | 0 | 5.691275e-06 | 24.82541
2023-12-05 12:10 | 1295.180892 | 8.2 | 3 | 1 | 3.264638 | 0 | 0 | 0 | 0 | 0 | 0 | -9.571331e-06 | 24.82541
2023-12-05 12:10 | 1295.281192 | 8.3003 | 3 | 1 | 3.264647 | 0 | 0 | 0 | 0 | 0 | 0 | -2.500318e-05 | 24.82541
2023-12-05 12:10 | 1295.380792 | 8.3999 | 3 | 1 | 3.264651 | 0 | 0 | 0 | 0 | 0 | 0 | -4.032733e-05 | 24.81681
2023-12-05 12:10 | 1295.480992 | 8.5001 | 3 | 1 | 3.264801 | 0 | 0 | 0 | 0 | 0 | 0 | -5.574379e-05 | 24.81681
2023-12-05 12:10 | 1295.581392 | 8.6005 | 3 | 1 | 3.264691 | 0 | 0 | 0 | 0 | 0 | 0 | -7.119102e-05 | 24.81681
2023-12-05 12:10 | 1295.682292 | 8.7014 | 3 | 1 | 3.264718 | 0 | 0 | 0 | 0 | 0 | 0 | -8.671519e-05 | 24.81681
2023-12-05 12:10 | 1295.782392 | 8.8015 | 3 | 1 | 3.264661 | 0 | 0 | 0 | 0 | 0 | 0 | -0.0001021163 | 24.81681
2023-12-05 12:10 | 1295.881092 | 8.9002 | 3 | 1 | 3.264659 | 0 | 0 | 0 | 0 | 0 | 0 | -0.0001173019 | 24.81681
2023-12-05 12:10 | 1295.981292 | 9.0004 | 3 | 1 | 3.264678 | 0 | 0 | 0 | 0 | 0 | 0 | -0.0001044003 | 24.81681
2023-12-05 12:10 | 1296.081692 | 9.1008 | 3 | 1 | 3.264699 | 0 | 0 | 0 | 0 | 0 | 0 | -9.14729e-05 | 24.81681
2023-12-05 12:10 | 1296.181092 | 9.2002 | 3 | 1 | 3.264652 | 0 | 0 | 0 | 0 | 0 | 0 | -7.867427e-05 | 24.81681
2023-12-05 12:10 | 1296.281692 | 9.3008 | 3 | 1 | 3.264603 | 0 | 0 | 0 | 0 | 0 | 0 | -6.572112e-05 | 24.81681
2023-12-05 12:10 | 1296.381292 | 9.4004 | 3 | 1 | 3.264664 | 0 | 0 | 0 | 0 | 0 | 0 | -5.289673e-05 | 24.81681
2023-12-05 12:10 | 1296.481592 | 9.5007 | 3 | 1 | 3.264744 | 0 | 0 | 0 | 0 | 0 | 0 | -3.998222e-05 | 24.81681
2023-12-05 12:10 | 1296.580992 | 9.6001 | 3 | 1 | 3.264658 | 0 | 0 | 0 | 0 | 0 | 0 | -2.718358e-05 | 24.81681
2023-12-05 12:10 | 1296.681292 | 9.7004 | 3 | 1 | 3.264645 | 0 | 0 | 0 | 0 | 0 | 0 | -1.426906e-05 | 24.81681
2023-12-05 12:10 | 1296.781492 | 9.8006 | 3 | 1 | 3.264697 | 0 | 0 | 0 | 0 | 0 | 0 | -1.36742e-06 | 24.81681
2023-12-05 12:10 | 1296.880992 | 9.9001 | 3 | 1 | 3.264686 | 0 | 0 | 0 | 0 | 0 | 0 | 1.144409e-05 | 24.81681
2023-12-05 12:10 | 1296.981192 | 10.0003 | 3 | 1 | 3.264666 | 0 | 0 | 0 | 0 | 0 | 0 | 1.239948e-05 | 24.81681
2023-12-05 12:10 | 1297.081192 | 10.1003 | 3 | 1 | 3.264734 | 0 | 0 | 0 | 0 | 0 | 0 | 1.335297e-05 | 24.81681
2023-12-05 12:10 | 1297.181492 | 10.2006 | 3 | 1 | 3.264624 | 0 | 0 | 0 | 0 | 0 | 0 | 1.430931e-05 | 24.81681
2023-12-05 12:10 | 1297.281192 | 10.3003 | 3 | 1 | 3.264698 | 0 | 0 | 0 | 0 | 0 | 0 | 1.525993e-05 | 24.81681
2023-12-05 12:10 | 1297.381392 | 10.4005 | 3 | 1 | 3.264708 | 0 | 0 | 0 | 0 | 0 | 0 | 1.621532e-05 | 24.81681
2023-12-05 12:10 | 1297.481592 | 10.5007 | 3 | 1 | 3.264665 | 0 | 0 | 0 | 0 | 0 | 0 | 1.717071e-05 | 24.81681
2023-12-05 12:10 | 1297.580992 | 10.6001 | 3 | 1 | 3.264646 | 0 | 0 | 0 | 0 | 0 | 0 | 1.811848e-05 | 24.81681
2023-12-05 12:10 | 1297.681292 | 10.7004 | 3 | 1 | 3.264699 | 0 | 0 | 0 | 0 | 0 | 0 | 1.907482e-05 | 24.81681
2023-12-05 12:10 | 1297.781592 | 10.8007 | 3 | 1 | 3.264657 | 0 | 0 | 0 | 0 | 0 | 0 | 2.003117e-05 | 24.81681
2023-12-05 12:10 | 1297.881192 | 10.9003 | 3 | 1 | 3.264719 | 0 | 0 | 0 | 0 | 0 | 0 | 2.098083e-05 | 24.81681
2023-12-05 12:10 | 1297.981392 | 11.0005 | 3 | 1 | 3.264675 | 0 | 0 | 0 | 0 | 0 | 0 | 1.914263e-05 | 24.81681
2023-12-05 12:10 | 1298.080792 | 11.0999 | 3 | 1 | 3.264695 | 0 | 0 | 0 | 0 | 0 | 0 | 1.73191e-05 | 24.81681
2023-12-05 12:10 | 1298.181992 | 11.2011 | 3 | 1 | 3.264718 | 0 | 0 | 0 | 0 | 0 | 0 | 1.546254e-05 | 24.85827
2023-12-05 12:10 | 1298.282192 | 11.3013 | 3 | 1 | 3.264777 | 0 | 0 | 0 | 0 | 0 | 0 | 1.362433e-05 | 24.85827
2023-12-05 12:10 | 1298.381592 | 11.4007 | 3 | 1 | 3.264753 | 0 | 0 | 0 | 0 | 0 | 0 | 1.18008e-05 | 24.85827
2023-12-05 12:10 | 1298.480992 | 11.5001 | 3 | 1 | 3.264684 | 0 | 0 | 0 | 0 | 0 | 0 | 9.977271e-06 | 24.85827
2023-12-05 12:10 | 1298.581192 | 11.6003 | 3 | 1 | 3.264628 | 0 | 0 | 0 | 0 | 0 | 0 | 8.139063e-06 | 24.85827
2023-12-05 12:10 | 1298.681392 | 11.7005 | 3 | 1 | 3.264598 | 0 | 0 | 0 | 0 | 0 | 0 | 6.300855e-06 | 24.85827
2023-12-05 12:10 | 1298.781392 | 11.8005 | 3 | 1 | 3.26471 | 0 | 0 | 0 | 0 | 0 | 0 | 4.466316e-06 | 24.85827
2023-12-05 12:10 | 1298.881892 | 11.901 | 3 | 1 | 3.264654 | 0 | 0 | 0 | 0 | 0 | 0 | 2.622604e-06 | 24.85827
2023-12-05 12:10 | 1298.981492 | 12.0006 | 3 | 1 | 3.2648 | 0 | 0 | 0 | 0 | 0 | 0 | 1.744511e-06 | 24.85827
2023-12-05 12:10 | 1299.081592 | 12.1007 | 3 | 1 | 3.264692 | 0 | 0 | 0 | 0 | 0 | 0 | 8.620097e-07 | 24.85827
2023-12-05 12:10 | 1299.181692 | 12.2008 | 3 | 1 | 3.264763 | 0 | 0 | 0 | 0 | 0 | 0 | -2.04917e-08 | 24.85827
2023-12-05 12:10 | 1299.281292 | 12.3004 | 3 | 1 | 3.264746 | 0 | 0 | 0 | 0 | 0 | 0 | -8.98585e-07 | 24.85827
2023-12-05 12:10 | 1299.381492 | 12.4006 | 3 | 1 | 3.264703 | 0 | 0 | 0 | 0 | 0 | 0 | -1.781968e-06 | 24.85827
2023-12-05 12:10 | 1299.480892 | 12.5 | 3 | 1 | 3.264684 | 0 | 0 | 0 | 0 | 0 | 0 | -2.658298e-06 | 24.85827
2023-12-05 12:10 | 1299.581492 | 12.6006 | 3 | 1 | 3.264615 | 0 | 0 | 0 | 0 | 0 | 0 | -3.545208e-06 | 24.85827
2023-12-05 12:10 | 1299.681492 | 12.7006 | 3 | 1 | 3.264668 | 0 | 0 | 0 | 0 | 0 | 0 | -4.426827e-06 | 24.85827
2023-12-05 12:10 | 1299.781592 | 12.8007 | 3 | 1 | 3.264732 | 0 | 0 | 0 | 0 | 0 | 0 | -5.309329e-06 | 24.85827
2023-12-05 12:10 | 1299.882492 | 12.9016 | 3 | 1 | 3.264757 | 0 | 0 | 0 | 0 | 0 | 0 | -6.198883e-06 | 24.85827
2023-12-05 12:10 | 1299.981492 | 13.0006 | 3 | 1 | 3.264762 | 0 | 0 | 0 | 0 | 0 | 0 | -1.349672e-05 | 24.85827
2023-12-05 12:10 | 1300.081592 | 13.1007 | 3 | 1 | 3.264674 | 0 | 0 | 0 | 0 | 0 | 0 | -2.087565e-05 | 24.85827
2023-12-05 12:10 | 1300.180892 | 13.2 | 3 | 1 | 3.264733 | 0 | 0 | 0 | 0 | 0 | 0 | -2.819561e-05 | 24.85827
2023-12-05 12:10 | 1300.281492 | 13.3006 | 3 | 1 | 3.264654 | 0 | 0 | 0 | 0 | 0 | 0 | -3.56114e-05 | 24.85827
2023-12-05 12:10 | 1300.381092 | 13.4002 | 3 | 1 | 3.264734 | 0 | 0 | 0 | 0 | 0 | 0 | -4.295347e-05 | 24.85827
2023-12-05 12:10 | 1300.481592 | 13.5007 | 3 | 1 | 3.264675 | 0 | 0 | 0 | 0 | 0 | 0 | -5.036188e-05 | 24.85827
2023-12-05 12:10 | 1300.581892 | 13.601 | 3 | 1 | 3.264712 | 0 | 0 | 0 | 0 | 0 | 0 | -5.775555e-05 | 24.85827
2023-12-05 12:10 | 1300.682192 | 13.7013 | 3 | 1 | 3.2647 | 0 | 0 | 0 | 0 | 0 | 0 | -6.514922e-05 | 24.85827
2023-12-05 12:10 | 1300.781492 | 13.8006 | 3 | 1 | 3.264605 | 0 | 0 | 0 | 0 | 0 | 0 | -7.246918e-05 | 24.85827
2023-12-05 12:10 | 1300.881892 | 13.901 | 3 | 1 | 3.264767 | 0 | 0 | 0 | 0 | 0 | 0 | -7.987022e-05 | 24.85827
2023-12-05 12:10 | 1300.981492 | 14.0006 | 3 | 1 | 3.264775 | 0 | 0 | 0 | 0 | 0 | 0 | -6.047369e-05 | 24.85827
2023-12-05 12:10 | 1301.081692 | 14.1008 | 3 | 1 | 3.264765 | 0 | 0 | 0 | 0 | 0 | 0 | -4.096031e-05 | 24.88158
2023-12-05 12:10 | 1301.181992 | 14.2011 | 3 | 1 | 3.264742 | 0 | 0 | 0 | 0 | 0 | 0 | -2.142746e-05 | 24.88158
2023-12-05 12:10 | 1301.280892 | 14.3 | 3 | 1 | 3.264774 | 0 | 0 | 0 | 0 | 0 | 0 | -2.167246e-06 | 24.88158
2023-12-05 12:10 | 1301.381292 | 14.4004 | 3 | 1 | 3.26483 | 0 | 0 | 0 | 0 | 0 | 0 | 1.738508e-05 | 24.88158
2023-12-05 12:10 | 1301.481492 | 14.5006 | 3 | 1 | 3.264699 | 0 | 0 | 0 | 0 | 0 | 0 | 3.689846e-05 | 24.88158
2023-12-05 12:10 | 1301.580892 | 14.6 | 3 | 1 | 3.264863 | 0 | 0 | 0 | 0 | 0 | 0 | 5.625605e-05 | 24.88158
2023-12-05 12:10 | 1301.681092 | 14.7002 | 3 | 1 | 3.264805 | 0 | 0 | 0 | 0 | 0 | 0 | 7.576942e-05 | 24.88158
2023-12-05 12:10 | 1301.781092 | 14.8002 | 3 | 1 | 3.264785 | 0 | 0 | 0 | 0 | 0 | 0 | 9.524385e-05 | 24.88158
2023-12-05 12:10 | 1301.880892 | 14.9 | 3 | 1 | 3.264684 | 0 | 0 | 0 | 0 | 0 | 0 | 0.0001146793 | 24.88158
2023-12-05 12:10 | 1301.981092 | 15.0002 | 3 | 1 | 3.264745 | 0 | 0 | 0 | 0 | 0 | 0 | 0.0001043455 | 24.88158
2023-12-05 12:10 | 1302.081292 | 15.1004 | 3 | 1 | 3.264817 | 0 | 0 | 0 | 0 | 0 | 0 | 9.401166e-05 | 24.88158
2023-12-05 12:10 | 1302.181492 | 15.2006 | 3 | 1 | 3.264835 | 0 | 0 | 0 | 0 | 0 | 0 | 8.367782e-05 | 24.88158
2023-12-05 12:10 | 1302.281892 | 15.301 | 3 | 1 | 3.264705 | 0 | 0 | 0 | 0 | 0 | 0 | 7.332336e-05 | 24.88158
2023-12-05 12:10 | 1302.380892 | 15.4 | 3 | 1 | 3.264851 | 0 | 0 | 0 | 0 | 0 | 0 | 6.311328e-05 | 24.88158
2023-12-05 12:10 | 1302.481092 | 15.5002 | 3 | 1 | 3.264739 | 0 | 0 | 0 | 0 | 0 | 0 | 5.277944e-05 | 24.88158
2023-12-05 12:10 | 1302.581292 | 15.6004 | 3 | 1 | 3.264838 | 0 | 0 | 0 | 0 | 0 | 0 | 4.24456e-05 | 24.88158
2023-12-05 12:10 | 1302.681292 | 15.7004 | 3 | 1 | 3.264796 | 0 | 0 | 0 | 0 | 0 | 0 | 3.213239e-05 | 24.88158
2023-12-05 12:10 | 1302.781492 | 15.8006 | 3 | 1 | 3.26488 | 0 | 0 | 0 | 0 | 0 | 0 | 2.179856e-05 | 24.88158
2023-12-05 12:10 | 1302.881892 | 15.901 | 3 | 1 | 3.264775 | 0 | 0 | 0 | 0 | 0 | 0 | 1.144409e-05 | 24.88158
2023-12-05 12:10 | 1302.981292 | 16.0004 | 3 | 1 | 3.264766 | 0 | 0 | 0 | 0 | 0 | 0 | 1.746479e-05 | 24.88158
2023-12-05 12:10 | 1303.081492 | 16.1006 | 3 | 1 | 3.264731 | 0 | 0 | 0 | 0 | 0 | 0 | 2.353395e-05 | 24.88158
2023-12-05 12:10 | 1303.182192 | 16.2013 | 3 | 1 | 3.26473 | 0 | 0 | 0 | 0 | 0 | 0 | 2.963339e-05 | 24.88158
2023-12-05 12:10 | 1303.282292 | 16.3014 | 3 | 1 | 3.264817 | 0 | 0 | 0 | 0 | 0 | 0 | 3.569649e-05 | 24.88158
2023-12-05 12:10 | 1303.380992 | 16.4001 | 3 | 1 | 3.264779 | 0 | 0 | 0 | 0 | 0 | 0 | 4.167479e-05 | 24.88158
2023-12-05 12:10 | 1303.482092 | 16.5012 | 3 | 1 | 3.264649 | 0 | 0 | 0 | 0 | 0 | 0 | 4.779847e-05 | 24.88158
2023-12-05 12:10 | 1303.581492 | 16.6006 | 3 | 1 | 3.264854 | 0 | 0 | 0 | 0 | 0 | 0 | 5.381917e-05 | 24.88158
2023-12-05 12:10 | 1303.680892 | 16.7 | 3 | 1 | 3.264793 | 0 | 0 | 0 | 0 | 0 | 0 | 5.983987e-05 | 24.88158
2023-12-05 12:10 | 1303.782092 | 16.8012 | 3 | 1 | 3.264781 | 0 | 0 | 0 | 0 | 0 | 0 | 6.59696e-05 | 24.88158
2023-12-05 12:10 | 1303.881692 | 16.9008 | 3 | 1 | 3.264756 | 0 | 0 | 0 | 0 | 0 | 0 | 7.200241e-05 | 24.85491
2023-12-05 12:10 | 1303.981892 | 17.001 | 3 | 1 | 3.264783 | 0 | 0 | 0 | 0 | 0 | 0 | 6.584199e-05 | 24.85491
2023-12-05 12:10 | 1304.081292 | 17.1004 | 3 | 1 | 3.264858 | 0 | 0 | 0 | 0 | 0 | 0 | 5.973075e-05 | 24.85491
2023-12-05 12:10 | 1304.181592 | 17.2007 | 3 | 1 | 3.264837 | 0 | 0 | 0 | 0 | 0 | 0 | 5.356418e-05 | 24.85491
2023-12-05 12:10 | 1304.281292 | 17.3004 | 3 | 1 | 3.264765 | 0 | 0 | 0 | 0 | 0 | 0 | 4.74345e-05 | 24.85491
2023-12-05 12:10 | 1304.381492 | 17.4006 | 3 | 1 | 3.264817 | 0 | 0 | 0 | 0 | 0 | 0 | 4.127408e-05 | 24.85491
2023-12-05 12:10 | 1304.481692 | 17.5008 | 3 | 1 | 3.264853 | 0 | 0 | 0 | 0 | 0 | 0 | 3.511366e-05 | 24.85491
2023-12-05 12:10 | 1304.581492 | 17.6006 | 3 | 1 | 3.264838 | 0 | 0 | 0 | 0 | 0 | 0 | 2.897783e-05 | 24.85491
2023-12-05 12:10 | 1304.681592 | 17.7007 | 3 | 1 | 3.26481 | 0 | 0 | 0 | 0 | 0 | 0 | 2.282356e-05 | 24.85491
2023-12-05 12:10 | 1304.780792 | 17.7999 | 3 | 1 | 3.26483 | 0 | 0 | 0 | 0 | 0 | 0 | 1.672462e-05 | 24.85491
2023-12-05 12:10 | 1304.882192 | 17.9013 | 3 | 1 | 3.264774 | 0 | 0 | 0 | 0 | 0 | 0 | 1.049042e-05 | 24.85491
2023-12-05 12:10 | 1304.981592 | 18.0007 | 3 | 1 | 3.264746 | 0 | 0 | 0 | 0 | 0 | 0 | 1.170063e-05 | 24.85491
2023-12-05 12:10 | 1305.080992 | 18.1001 | 3 | 1 | 3.264869 | 0 | 0 | 0 | 0 | 0 | 0 | 1.291084e-05 | 24.85491
2023-12-05 12:10 | 1305.182192 | 18.2013 | 3 | 1 | 3.264699 | 0 | 0 | 0 | 0 | 0 | 0 | 1.414297e-05 | 24.85491
2023-12-05 12:10 | 1305.281392 | 18.3005 | 3 | 1 | 3.264702 | 0 | 0 | 0 | 0 | 0 | 0 | 1.535075e-05 | 24.85491
2023-12-05 12:10 | 1305.381592 | 18.4007 | 3 | 1 | 3.264849 | 0 | 0 | 0 | 0 | 0 | 0 | 1.65707e-05 | 24.85491
2023-12-05 12:10 | 1305.481192 | 18.5003 | 3 | 1 | 3.264703 | 0 | 0 | 0 | 0 | 0 | 0 | 1.778335e-05 | 24.85491
2023-12-05 12:10 | 1305.580992 | 18.6001 | 3 | 1 | 3.264878 | 0 | 0 | 0 | 0 | 0 | 0 | 1.899843e-05 | 24.85491
2023-12-05 12:10 | 1305.681392 | 18.7005 | 3 | 1 | 3.264828 | 0 | 0 | 0 | 0 | 0 | 0 | 2.022082e-05 | 24.85491
2023-12-05 12:10 | 1305.782092 | 18.8012 | 3 | 1 | 3.264822 | 0 | 0 | 0 | 0 | 0 | 0 | 2.144686e-05 | 24.85491
2023-12-05 12:10 | 1305.880892 | 18.9 | 3 | 1 | 3.264831 | 0 | 0 | 0 | 0 | 0 | 0 | 2.264977e-05 | 24.85491
2023-12-05 12:10 | 1305.981092 | 19.0002 | 3 | 1 | 3.26473 | 0 | 0 | 0 | 0 | 0 | 0 | 1.933177e-05 | 24.85491
2023-12-05 12:10 | 1306.081692 | 19.1008 | 3 | 1 | 3.264774 | 0 | 0 | 0 | 0 | 0 | 0 | 1.600054e-05 | 24.85491
2023-12-05 12:10 | 1306.180792 | 19.1999 | 3 | 1 | 3.264773 | 0 | 0 | 0 | 0 | 0 | 0 | 1.271897e-05 | 24.85491
2023-12-05 12:10 | 1306.281292 | 19.3004 | 3 | 1 | 3.264801 | 0 | 0 | 0 | 0 | 0 | 0 | 9.391043e-06 | 24.85491
2023-12-05 12:10 | 1306.380892 | 19.4 | 3 | 1 | 3.264835 | 0 | 0 | 0 | 0 | 0 | 0 | 6.092919e-06 | 24.85491
2023-12-05 12:10 | 1306.480992 | 19.5001 | 3 | 1 | 3.264738 | 0 | 0 | 0 | 0 | 0 | 0 | 2.778239e-06 | 24.85491
2023-12-05 12:10 | 1306.581092 | 19.6002 | 3 | 1 | 3.264798 | 0 | 0 | 0 | 0 | 0 | 0 | -5.364418e-07 | 24.85491
2023-12-05 12:10 | 1306.681092 | 19.7002 | 3 | 1 | 3.264823 | 0 | 0 | 0 | 0 | 0 | 0 | -3.847811e-06 | 24.85491
2023-12-05 12:10 | 1306.781292 | 19.8004 | 3 | 1 | 3.264746 | 0 | 0 | 0 | 0 | 0 | 0 | -7.165803e-06 | 24.85611
2023-12-05 12:11 | 1306.881692 | 19.9008 | 3 | 1 | 3.264819 | 0 | 0 | 0 | 0 | 0 | 0 | -1.049042e-05 | 24.85611
2023-12-05 12:11 | 1306.981092 | 20.0002 | 3 | 1 | 3.264794 | 0 | 0 | 0 | 0 | 0 | 0 | 3.579639e-06 | 24.85611
2023-12-05 12:11 | 1307.081292 | 20.1004 | 3 | 1 | 3.264769 | 0 | 0 | 0 | 0 | 0 | 0 | 1.776293e-05 | 24.85611
2023-12-05 12:11 | 1307.181092 | 20.2002 | 3 | 1 | 3.264852 | 0 | 0 | 0 | 0 | 0 | 0 | 3.188961e-05 | 24.85611
2023-12-05 12:11 | 1307.281292 | 20.3004 | 3 | 1 | 3.264785 | 0 | 0 | 0 | 0 | 0 | 0 | 4.607291e-05 | 24.85611
2023-12-05 12:11 | 1307.381092 | 20.4002 | 3 | 1 | 3.264836 | 0 | 0 | 0 | 0 | 0 | 0 | 6.019958e-05 | 24.85611
2023-12-05 12:11 | 1307.481292 | 20.5004 | 3 | 1 | 3.264818 | 0 | 0 | 0 | 0 | 0 | 0 | 7.438288e-05 | 24.85611
2023-12-05 12:11 | 1307.581292 | 20.6004 | 3 | 1 | 3.264815 | 0 | 0 | 0 | 0 | 0 | 0 | 8.853787e-05 | 24.85611
2023-12-05 12:11 | 1307.680892 | 20.7 | 3 | 1 | 3.264739 | 0 | 0 | 0 | 0 | 0 | 0 | 0.0001026362 | 24.85611
2023-12-05 12:11 | 1307.781292 | 20.8004 | 3 | 1 | 3.264853 | 0 | 0 | 0 | 0 | 0 | 0 | 0.0001168478 | 24.85611
2023-12-05 12:11 | 1307.882192 | 20.9013 | 3 | 1 | 3.264812 | 0 | 0 | 0 | 0 | 0 | 0 | 0.0001311302 | 24.85611
2023-12-05 12:11 | 1307.981192 | 21.0003 | 3 | 1 | 3.264846 | 0 | 0 | 0 | 0 | 0 | 0 | 0.0001069863 | 24.85611
2023-12-05 12:11 | 1308.082392 | 21.1015 | 3 | 1 | 3.264846 | 0 | 0 | 0 | 0 | 0 | 0 | 8.230588e-05 | 24.85611
2023-12-05 12:11 | 1308.181592 | 21.2007 | 3 | 1 | 3.264841 | 0 | 0 | 0 | 0 | 0 | 0 | 5.81132e-05 | 24.85611
2023-12-05 12:11 | 1308.280792 | 21.2999 | 3 | 1 | 3.264767 | 0 | 0 | 0 | 0 | 0 | 0 | 3.392052e-05 | 24.85611
2023-12-05 12:11 | 1308.381992 | 21.4011 | 3 | 1 | 3.264815 | 0 | 0 | 0 | 0 | 0 | 0 | 9.240085e-06 | 24.85611
2023-12-05 12:11 | 1308.481092 | 21.5002 | 3 | 1 | 3.264787 | 0 | 0 | 0 | 0 | 0 | 0 | -1.492821e-05 | 24.85611
2023-12-05 12:11 | 1308.582092 | 21.6012 | 3 | 1 | 3.264823 | 0 | 0 | 0 | 0 | 0 | 0 | -3.955987e-05 | 24.85611
2023-12-05 12:11 | 1308.681192 | 21.7003 | 3 | 1 | 3.264876 | 0 | 0 | 0 | 0 | 0 | 0 | -6.372816e-05 | 24.85611
2023-12-05 12:11 | 1308.781192 | 21.8003 | 3 | 1 | 3.26483 | 0 | 0 | 0 | 0 | 0 | 0 | -8.811594e-05 | 24.85611
2023-12-05 12:11 | 1308.882292 | 21.9014 | 3 | 1 | 3.264819 | 0 | 0 | 0 | 0 | 0 | 0 | -0.000112772 | 24.85611
2023-12-05 12:11 | 1308.980892 | 22 | 3 | 1 | 3.264831 | 0 | 0 | 0 | 0 | 0 | 0 | -9.229539e-05 | 24.85611
2023-12-05 12:11 | 1309.081892 | 22.101 | 3 | 1 | 3.264854 | 0 | 0 | 0 | 0 | 0 | 0 | -7.132038e-05 | 24.85611
2023-12-05 12:11 | 1309.181792 | 22.2009 | 3 | 1 | 3.264794 | 0 | 0 | 0 | 0 | 0 | 0 | -5.057381e-05 | 24.85611
2023-12-05 12:11 | 1309.282092 | 22.3012 | 3 | 1 | 3.264813 | 0 | 0 | 0 | 0 | 0 | 0 | -2.974417e-05 | 24.85611
2023-12-05 12:11 | 1309.381392 | 22.4005 | 3 | 1 | 3.26479 | 0 | 0 | 0 | 0 | 0 | 0 | -9.122208e-06 | 24.85611
2023-12-05 12:11 | 1309.480992 | 22.5001 | 3 | 1 | 3.265041 | 0 | 0 | 0 | 0 | 0 | 0 | 1.156206e-05 | 24.85611
2023-12-05 12:11 | 1309.581192 | 22.6003 | 3 | 1 | 3.26483 | 0 | 0 | 0 | 0 | 0 | 0 | 3.237093e-05 | 24.87444
2023-12-05 12:11 | 1309.681392 | 22.7005 | 3 | 1 | 3.264882 | 0 | 0 | 0 | 0 | 0 | 0 | 5.31798e-05 | 24.87444
2023-12-05 12:11 | 1309.781892 | 22.801 | 3 | 1 | 3.264803 | 0 | 0 | 0 | 0 | 0 | 0 | 7.405098e-05 | 24.87444
2023-12-05 12:11 | 1309.881092 | 22.9002 | 3 | 1 | 3.264942 | 0 | 0 | 0 | 0 | 0 | 0 | 9.465218e-05 | 24.87444
2023-12-05 12:11 | 1309.981392 | 23.0005 | 3 | 1 | 3.264808 | 0 | 0 | 0 | 0 | 0 | 0 | 9.300265e-05 | 24.87444
2023-12-05 12:11 | 1310.081492 | 23.1006 | 3 | 1 | 3.264896 | 0 | 0 | 0 | 0 | 0 | 0 | 9.135641e-05 | 24.87444
2023-12-05 12:11 | 1310.181592 | 23.2007 | 3 | 1 | 3.264838 | 0 | 0 | 0 | 0 | 0 | 0 | 8.971017e-05 | 24.87444
2023-12-05 12:11 | 1310.280992 | 23.3001 | 3 | 1 | 3.264857 | 0 | 0 | 0 | 0 | 0 | 0 | 8.807544e-05 | 24.87444
2023-12-05 12:11 | 1310.381392 | 23.4005 | 3 | 1 | 3.264871 | 0 | 0 | 0 | 0 | 0 | 0 | 8.642427e-05 | 24.87444
2023-12-05 12:11 | 1310.482192 | 23.5013 | 3 | 1 | 3.26482 | 0 | 0 | 0 | 0 | 0 | 0 | 8.476652e-05 | 24.87444
2023-12-05 12:11 | 1310.581092 | 23.6002 | 3 | 1 | 3.264869 | 0 | 0 | 0 | 0 | 0 | 0 | 8.314001e-05 | 24.87444
2023-12-05 12:11 | 1310.682092 | 23.7012 | 3 | 1 | 3.264895 | 0 | 0 | 0 | 0 | 0 | 0 | 8.147897e-05 | 24.87444
2023-12-05 12:11 | 1310.781192 | 23.8003 | 3 | 1 | 3.264888 | 0 | 0 | 0 | 0 | 0 | 0 | 7.984918e-05 | 24.87444
2023-12-05 12:11 | 1310.881392 | 23.9005 | 3 | 1 | 3.264803 | 0 | 0 | 0 | 0 | 0 | 0 | 7.820129e-05 | 24.87444
2023-12-05 12:11 | 1310.980992 | 24.0001 | 3 | 1 | 3.265013 | 0 | 0 | 0 | 0 | 0 | 0 | 7.594402e-05 | 24.87444
2023-12-05 12:11 | 1311.081192 | 24.1003 | 3 | 1 | 3.264764 | 0 | 0 | 0 | 0 | 0 | 0 | 7.367315e-05 | 24.87444
2023-12-05 12:11 | 1311.181892 | 24.201 | 3 | 1 | 3.264765 | 0 | 0 | 0 | 0 | 0 | 0 | 7.139095e-05 | 24.87444
2023-12-05 12:11 | 1311.281392 | 24.3005 | 3 | 1 | 3.264864 | 0 | 0 | 0 | 0 | 0 | 0 | 6.913595e-05 | 24.87444
2023-12-05 12:11 | 1311.381592 | 24.4007 | 3 | 1 | 3.264811 | 0 | 0 | 0 | 0 | 0 | 0 | 6.686508e-05 | 24.87444
2023-12-05 12:11 | 1311.481792 | 24.5009 | 3 | 1 | 3.264752 | 0 | 0 | 0 | 0 | 0 | 0 | 6.459421e-05 | 24.87444
2023-12-05 12:11 | 1311.581192 | 24.6003 | 3 | 1 | 3.264862 | 0 | 0 | 0 | 0 | 0 | 0 | 6.234147e-05 | 24.87444
2023-12-05 12:11 | 1311.681392 | 24.7005 | 3 | 1 | 3.264894 | 0 | 0 | 0 | 0 | 0 | 0 | 6.00706e-05 | 24.87444
2023-12-05 12:11 | 1311.781392 | 24.8005 | 3 | 1 | 3.264867 | 0 | 0 | 0 | 0 | 0 | 0 | 5.780427e-05 | 24.87444
2023-12-05 12:11 | 1311.880792 | 24.8999 | 3 | 1 | 3.264858 | 0 | 0 | 0 | 0 | 0 | 0 | 5.555153e-05 | 24.87444
2023-12-05 12:11 | 1311.981092 | 25.0002 | 3 | 1 | 3.264876 | 0 | 0 | 0 | 0 | 0 | 0 | 4.902644e-05 | 24.87444
2023-12-05 12:11 | 1312.081392 | 25.1005 | 3 | 1 | 3.26488 | 0 | 0 | 0 | 0 | 0 | 0 | 4.250135e-05 | 24.87444
2023-12-05 12:11 | 1312.181492 | 25.2006 | 3 | 1 | 3.264811 | 0 | 0 | 0 | 0 | 0 | 0 | 3.598927e-05 | 24.87444
2023-12-05 12:11 | 1312.281592 | 25.3007 | 3 | 1 | 3.264892 | 0 | 0 | 0 | 0 | 0 | 0 | 2.947719e-05 | 24.87444
2023-12-05 12:11 | 1312.380892 | 25.4 | 3 | 1 | 3.264866 | 0 | 0 | 0 | 0 | 0 | 0 | 2.301715e-05 | 24.85064
2023-12-05 12:11 | 1312.481092 | 25.5002 | 3 | 1 | 3.264844 | 0 | 0 | 0 | 0 | 0 | 0 | 1.649857e-05 | 24.85062
2023-12-05 12:11 | 1312.581892 | 25.601 | 3 | 1 | 3.264903 | 0 | 0 | 0 | 0 | 0 | 0 | 9.940947e-06 | 24.85062
2023-12-05 12:11 | 1312.680992 | 25.7001 | 3 | 1 | 3.264813 | 0 | 0 | 0 | 0 | 0 | 0 | 3.493922e-06 | 24.85062
2023-12-05 12:11 | 1312.780992 | 25.8001 | 3 | 1 | 3.264926 | 0 | 0 | 0 | 0 | 0 | 0 | -3.011652e-06 | 24.85062
2023-12-05 12:11 | 1312.881292 | 25.9004 | 3 | 1 | 3.264904 | 0 | 0 | 0 | 0 | 0 | 0 | -9.536743e-06 | 24.85062
2023-12-05 12:11 | 1312.980992 | 26.0001 | 3 | 1 | 3.264906 | 0 | 0 | 0 | 0 | 0 | 0 | -1.934798e-06 | 24.85062
2023-12-05 12:11 | 1313.081692 | 26.1008 | 3 | 1 | 3.264862 | 0 | 0 | 0 | 0 | 0 | 0 | 5.743395e-06 | 24.85062
2023-12-05 12:11 | 1313.181192 | 26.2003 | 3 | 1 | 3.264783 | 0 | 0 | 0 | 0 | 0 | 0 | 1.333009e-05 | 24.85062
2023-12-05 12:11 | 1313.281392 | 26.3005 | 3 | 1 | 3.264914 | 0 | 0 | 0 | 0 | 0 | 0 | 2.097016e-05 | 24.85062
2023-12-05 12:11 | 1313.381592 | 26.4007 | 3 | 1 | 3.264863 | 0 | 0 | 0 | 0 | 0 | 0 | 2.861023e-05 | 24.85062
2023-12-05 12:11 | 1313.481392 | 26.5005 | 3 | 1 | 3.264843 | 0 | 0 | 0 | 0 | 0 | 0 | 3.62198e-05 | 24.85062
2023-12-05 12:11 | 1313.581592 | 26.6007 | 3 | 1 | 3.2649 | 0 | 0 | 0 | 0 | 0 | 0 | 4.385987e-05 | 24.85062
2023-12-05 12:11 | 1313.682292 | 26.7014 | 3 | 1 | 3.264948 | 0 | 0 | 0 | 0 | 0 | 0 | 5.153806e-05 | 24.85062
2023-12-05 12:11 | 1313.781492 | 26.8006 | 3 | 1 | 3.264833 | 0 | 0 | 0 | 0 | 0 | 0 | 5.910188e-05 | 24.85062
2023-12-05 12:11 | 1313.881892 | 26.901 | 3 | 1 | 3.264928 | 0 | 0 | 0 | 0 | 0 | 0 | 6.67572e-05 | 24.85062
2023-12-05 12:11 | 1313.982292 | 27.0014 | 3 | 1 | 3.264833 | 0 | 0 | 0 | 0 | 0 | 0 | 6.206222e-05 | 24.85062
2023-12-05 12:11 | 1314.081692 | 27.1008 | 3 | 1 | 3.264947 | 0 | 0 | 0 | 0 | 0 | 0 | 5.7414e-05 | 24.85062
2023-12-05 12:11 | 1314.181092 | 27.2002 | 3 | 1 | 3.264884 | 0 | 0 | 0 | 0 | 0 | 0 | 5.276578e-05 | 24.85062
2023-12-05 12:11 | 1314.282092 | 27.3012 | 3 | 1 | 3.264768 | 0 | 0 | 0 | 0 | 0 | 0 | 4.804274e-05 | 24.85062
2023-12-05 12:11 | 1314.382492 | 27.4016 | 3 | 1 | 3.264827 | 0 | 0 | 0 | 0 | 0 | 0 | 4.334776e-05 | 24.85062
2023-12-05 12:11 | 1314.481092 | 27.5002 | 3 | 1 | 3.264935 | 0 | 0 | 0 | 0 | 0 | 0 | 3.873695e-05 | 24.85062
2023-12-05 12:11 | 1314.581492 | 27.6006 | 3 | 1 | 3.264959 | 0 | 0 | 0 | 0 | 0 | 0 | 3.404196e-05 | 24.85062
2023-12-05 12:11 | 1314.680892 | 27.7 | 3 | 1 | 3.264878 | 0 | 0 | 0 | 0 | 0 | 0 | 2.939374e-05 | 24.85062
2023-12-05 12:11 | 1314.781092 | 27.8002 | 3 | 1 | 3.264855 | 0 | 0 | 0 | 0 | 0 | 0 | 2.470811e-05 | 24.85062
2023-12-05 12:11 | 1314.881192 | 27.9003 | 3 | 1 | 3.264911 | 0 | 0 | 0 | 0 | 0 | 0 | 2.002716e-05 | 24.85062
2023-12-05 12:11 | 1314.980892 | 28 | 3 | 1 | 3.264903 | 0 | 0 | 0 | 0 | 0 | 0 | 2.226023e-05 | 24.85062
2023-12-05 12:11 | 1315.081092 | 28.1002 | 3 | 1 | 3.264836 | 0 | 0 | 0 | 0 | 0 | 0 | 2.45045e-05 | 24.85062
2023-12-05 12:11 | 1315.181692 | 28.2008 | 3 | 1 | 3.264873 | 0 | 0 | 0 | 0 | 0 | 0 | 2.675773e-05 | 24.85062
2023-12-05 12:11 | 1315.281292 | 28.3004 | 3 | 1 | 3.264888 | 0 | 0 | 0 | 0 | 0 | 0 | 2.898856e-05 | 24.88565
2023-12-05 12:11 | 1315.381492 | 28.4006 | 3 | 1 | 3.264849 | 0 | 0 | 0 | 0 | 0 | 0 | 3.123283e-05 | 24.88565
2023-12-05 12:11 | 1315.481492 | 28.5006 | 3 | 1 | 3.264932 | 0 | 0 | 0 | 0 | 0 | 0 | 3.347262e-05 | 24.88565
2023-12-05 12:11 | 1315.581492 | 28.6006 | 3 | 1 | 3.264887 | 0 | 0 | 0 | 0 | 0 | 0 | 3.571242e-05 | 24.88565
2023-12-05 12:11 | 1315.680892 | 28.7 | 3 | 1 | 3.26488 | 0 | 0 | 0 | 0 | 0 | 0 | 3.793877e-05 | 24.88565
2023-12-05 12:11 | 1315.781092 | 28.8002 | 3 | 1 | 3.264923 | 0 | 0 | 0 | 0 | 0 | 0 | 4.018304e-05 | 24.88565
2023-12-05 12:11 | 1315.881792 | 28.9009 | 3 | 1 | 3.264876 | 0 | 0 | 0 | 0 | 0 | 0 | 4.243851e-05 | 24.88565
2023-12-05 12:11 | 1315.981592 | 29.0007 | 3 | 1 | 3.264951 | 0 | 0 | 0 | 0 | 0 | 0 | 3.265617e-05 | 24.88565
2023-12-05 12:11 | 1316.081292 | 29.1004 | 3 | 1 | 3.264899 | 0 | 0 | 0 | 0 | 0 | 0 | 2.288363e-05 | 24.88565
2023-12-05 12:11 | 1316.181492 | 29.2006 | 3 | 1 | 3.264881 | 0 | 0 | 0 | 0 | 0 | 0 | 1.306208e-05 | 24.88565
2023-12-05 12:11 | 1316.281092 | 29.3002 | 3 | 1 | 3.264935 | 0 | 0 | 0 | 0 | 0 | 0 | 3.299344e-06 | 24.88565
2023-12-05 12:11 | 1316.381292 | 29.4004 | 3 | 1 | 3.26494 | 0 | 0 | 0 | 0 | 0 | 0 | -6.522204e-06 | 24.88565
2023-12-05 12:11 | 1316.480792 | 29.4999 | 3 | 1 | 3.264929 | 0 | 0 | 0 | 0 | 0 | 0 | -1.627514e-05 | 24.88565
2023-12-05 12:11 | 1316.581092 | 29.6002 | 3 | 1 | 3.264843 | 0 | 0 | 0 | 0 | 0 | 0 | -2.610649e-05 | 24.88565
2023-12-05 12:11 | 1316.681292 | 29.7004 | 3 | 1 | 3.264948 | 0 | 0 | 0 | 0 | 0 | 0 | -3.592804e-05 | 24.88565
2023-12-05 12:11 | 1316.781192 | 29.8003 | 3 | 1 | 3.264904 | 0 | 0 | 0 | 0 | 0 | 0 | -4.572018e-05 | 24.88565
2023-12-05 12:11 | 1316.881492 | 29.9006 | 3 | 1 | 3.264996 | 0 | 0 | 0 | 0 | 0 | 0 | -5.555153e-05 | 24.88565
2023-12-05 12:11 | 1316.981092 | 30.0002 | 3 | 1 | 3.264764 | 0 | 0 | 0 | 0 | 0 | 0 | -5.555153e-05 | 24.88565
2023-12-05 12:11 | 1316.981292 | 30.0004 | 3 | 1 | 3.264791 | 0 | 0 | 0 | 0 | 0 | 0 | -5.555153e-05 | 24.88565