## Global_Info
TEST REPORT
|  |  | 20231203_g1_EIS363V | Serial Number |  | C:\ArbinSoftware\DataPro\Result\20231203_g1_EIS363V
|  |  | 2024-04-18 | 207487
Channel | Start DateTime | Schedule File Name | Creator | Comments | Software Version | Schedule Version | MASS | Specific Capacity | Capacity | Item ID | Has Aux | Has Specail | Log Aux Data Flag | Log Special Flag
6 | 2023-12-04 01:22 | INR21700_m50T\2nd_life_EIS\EIS_general.sdu |  |  | PV7.0 Build: 181116USB | Schedule Version 7.00.15 | 0 | 0 | 4.85 |  | 1 | 0 | TRUE | TRUE
Note on G2: Click to open file path

## ACIM_Chan6
Device_ID | Test_ID | Channel_ID | Cycle_ID | Step_ID | Pt | Freq | Zmod | Zphz
Gamry_1 | 1076 | 5 | 1 | 2 | 0 | 10019.53 | 0.0463515 | 47.5184
Gamry_1 | 1076 | 5 | 1 | 2 | 1 | 7207.031 | 0.0385829 | 41.91536
Gamry_1 | 1076 | 5 | 1 | 2 | 2 | 5150.463 | 0.0328995 | 35.4316
Gamry_1 | 1076 | 5 | 1 | 2 | 3 | 3715.701 | 0.0291672 | 28.53187
Gamry_1 | 1076 | 5 | 1 | 2 | 4 | 2686.738 | 0.0269037 | 21.80121
Gamry_1 | 1076 | 5 | 1 | 2 | 5 | 1933.594 | 0.0256506 | 15.72629
Gamry_1 | 1076 | 5 | 1 | 2 | 6 | 1395.089 | 0.0251064 | 10.78833
Gamry_1 | 1076 | 5 | 1 | 2 | 7 | 1000.702 | 0.0249582 | 6.927056
Gamry_1 | 1076 | 5 | 1 | 2 | 8 | 716.9117 | 0.025014 | 4.098453
Gamry_1 | 1076 | 5 | 1 | 2 | 9 | 520.8333 | 0.0251921 | 2.136329
Gamry_1 | 1076 | 5 | 1 | 2 | 10 | 372.8693 | 0.0254464 | 0.738313
Gamry_1 | 1076 | 5 | 1 | 2 | 11 | 269.3965 | 0.0257163 | -0.3098333
Gamry_1 | 1076 | 5 | 1 | 2 | 12 | 193.6983 | 0.0259483 | -1.005478
Gamry_1 | 1076 | 5 | 1 | 2 | 13 | 139.2327 | 0.0262437 | -1.530987
Gamry_1 | 1076 | 5 | 1 | 2 | 14 | 99.734 | 0.0265126 | -1.896207
Gamry_1 | 1076 | 5 | 1 | 2 | 15 | 72.11539 | 0.0268259 | -2.069981
Gamry_1 | 1076 | 5 | 1 | 2 | 16 | 49.86702 | 0.027133 | -2.171632
Gamry_1 | 1076 | 5 | 1 | 2 | 17 | 37.5 | 0.0273696 | -2.179619
Gamry_1 | 1076 | 5 | 1 | 2 | 18 | 27.25291 | 0.0275881 | -2.094558
Gamry_1 | 1076 | 5 | 1 | 2 | 19 | 19.29012 | 0.0279425 | -1.980399
Gamry_1 | 1076 | 5 | 1 | 2 | 20 | 13.95089 | 0.0281285 | -1.757138
Gamry_1 | 1076 | 5 | 1 | 2 | 21 | 9.9734 | 0.0282987 | -1.504588
Gamry_1 | 1076 | 5 | 1 | 2 | 22 | 7.233796 | 0.0284379 | -1.507626
Gamry_1 | 1076 | 5 | 1 | 2 | 23 | 5.196785 | 0.0285504 | -1.136637
Gamry_1 | 1076 | 5 | 1 | 2 | 24 | 3.720238 | 0.0287063 | -1.03622
Gamry_1 | 1076 | 5 | 1 | 2 | 25 | 2.689329 | 0.0286962 | -0.968595
Gamry_1 | 1076 | 5 | 1 | 2 | 26 | 1.929012 | 0.0287994 | -0.961586
Gamry_1 | 1076 | 5 | 1 | 2 | 27 | 1.395089 | 0.0288657 | -1.120037
Gamry_1 | 1076 | 5 | 1 | 2 | 28 | 0.997765 | 0.0288727 | -1.195465
Gamry_1 | 1076 | 5 | 1 | 2 | 29 | 0.7233796 | 0.0290509 | -1.219866
Gamry_1 | 1076 | 5 | 1 | 2 | 30 | 0.5185288 | 0.0291818 | -1.329959
Gamry_1 | 1076 | 5 | 1 | 2 | 31 | 0.3732086 | 0.0292918 | -1.632679
Gamry_1 | 1076 | 5 | 1 | 2 | 32 | 0.2687787 | 0.029381 | -1.749223
Gamry_1 | 1076 | 5 | 1 | 2 | 33 | 0.1933787 | 0.0295576 | -2.128583
Gamry_1 | 1076 | 5 | 1 | 2 | 34 | 0.1391776 | 0.0297369 | -2.480227
Gamry_1 | 1076 | 5 | 1 | 2 | 35 | 0.1001603 | 0.0299453 | -2.988795
Gamry_1 | 1076 | 5 | 1 | 2 | 36 | 0.0719825 | 0.0302381 | -3.556477
Gamry_1 | 1076 | 5 | 1 | 2 | 37 | 0.051807 | 0.0305216 | -4.271162
Gamry_1 | 1076 | 5 | 1 | 2 | 38 | 0.0372971 | 0.0309177 | -5.1412
Gamry_1 | 1076 | 5 | 1 | 2 | 39 | 0.0268286 | 0.0314229 | -6.154608
Gamry_1 | 1076 | 5 | 1 | 2 | 40 | 0.0193124 | 0.0320298 | -7.352732
Gamry_1 | 1076 | 5 | 1 | 2 | 41 | 0.0138979 | 0.0327857 | -8.781199
Gamry_1 | 1076 | 5 | 1 | 2 | 42 | 0.0100006 | 0.0337473 | -10.49093
Note on A1: Device_ID
Note on B1: Test_ID
Note on C1: Channel_ID
Note on D1: Cycle_ID
Note on E1: Step_ID
Note on F1: Pt
Note on G1: Freq
Note on H1: Zmod
Note on I1: Zphz

## Channel_6_1
Date_Time | Test_Time(s) | Step_Time(s) | Step_Index | Cycle_Index | Voltage(V) | Current(A) | Charge_Capacity(Ah) | Discharge_Capacity(Ah) | Charge_Energy(Wh) | Discharge_Energy(Wh) | Internal Resistance(Ohm) | dV/dt(V/s) | Aux_Temperature(¡æ)_1
2023-12-04 01:22 | 0.1013 | 0.1011 | 1 | 1 | 3.635093 | 0 | 0 | 0 | 0 | 0 | 0 | 0 | 24.91724
2023-12-04 01:22 | 0.2006 | 0.2004 | 1 | 1 | 3.635114 | 0 | 0 | 0 | 0 | 0 | 0 | 0 | 24.91724
2023-12-04 01:22 | 0.3 | 0.2998 | 1 | 1 | 3.635013 | 0 | 0 | 0 | 0 | 0 | 0 | 0 | 24.91724
2023-12-04 01:22 | 0.4 | 0.3998 | 1 | 1 | 3.635005 | 0 | 0 | 0 | 0 | 0 | 0 | 0 | 24.91724
2023-12-04 01:22 | 0.5 | 0.4998 | 1 | 1 | 3.635067 | 0 | 0 | 0 | 0 | 0 | 0 | 0 | 24.91724
2023-12-04 01:22 | 0.6011 | 0.6009 | 1 | 1 | 3.635068 | 0 | 0 | 0 | 0 | 0 | 0 | 0 | 24.91724
2023-12-04 01:22 | 0.7008 | 0.7006 | 1 | 1 | 3.635042 | 0 | 0 | 0 | 0 | 0 | 0 | -8.135203e-08 | 24.91724
2023-12-04 01:22 | 0.8001 | 0.7999 | 1 | 1 | 3.635013 | 0 | 0 | 0 | 0 | 0 | 0 | -1.623777e-07 | 24.91724
2023-12-04 01:22 | 0.9005 | 0.9003 | 1 | 1 | 3.635018 | 0 | 0 | 0 | 0 | 0 | 0 | -2.443009e-07 | 24.91724
2023-12-04 01:22 | 1.0007 | 1.0005 | 1 | 1 | 3.635073 | 0 | 0 | 0 | 0 | 0 | 0 | -3.260609e-07 | 24.91724
2023-12-04 01:22 | 1.0017 | 1.0015 | 1 | 1 | 3.635066 | 0 | 0 | 0 | 0 | 0 | 0 | -3.268769e-07 | 24.91724
2023-12-04 01:22 | 1.0185 | 0.001 | 2 | 1 | 3.634967 | 0 | 0 | 0 | 0 | 0 | 0 | -3.405851e-07 | 24.91724
2023-12-04 01:23 | 61.0212 | 60.0037 | 2 | 1 | 3.638212 | 0 | 0 | 0 | 0 | 0 | 0 | -4.930088e-05 | 24.9126
2023-12-04 01:24 | 121.023 | 120.0055 | 2 | 1 | 3.642868 | 0 | 0 | 0 | 0 | 0 | 0 | -9.826044e-05 | 24.90797
2023-12-04 01:25 | 181.0231 | 180.0056 | 2 | 1 | 3.642166 | 0 | 0 | 0 | 0 | 0 | 0 | -0.0001472186 | 24.90334
2023-12-04 01:26 | 241.0231 | 240.0056 | 2 | 1 | 3.642041 | 0 | 0 | 0 | 0 | 0 | 0 | -0.0001961767 | 24.8987
2023-12-04 01:27 | 301.0242 | 300.0067 | 2 | 1 | 3.636235 | 0 | 0 | 0 | 0 | 0 | 0 | -0.0002451357 | 24.89407
2023-12-04 01:28 | 361.0269 | 360.0094 | 2 | 1 | 3.637841 | 0 | 0 | 0 | 0 | 0 | 0 | -0.000294096 | 24.88943
2023-12-04 01:29 | 421.0274 | 420.0099 | 2 | 1 | 3.642894 | 0 | 0 | 0 | 0 | 0 | 0 | -0.0003430545 | 24.8848
2023-12-04 01:30 | 481.0292 | 480.0117 | 2 | 1 | 3.64186 | 0 | 0 | 0 | 0 | 0 | 0 | -0.000392014 | 24.88017
2023-12-04 01:31 | 541.0296 | 540.0121 | 2 | 1 | 3.633893 | 0 | 0 | 0 | 0 | 0 | 0 | -0.0004409725 | 24.87553
2023-12-04 01:32 | 601.0309 | 600.0134 | 2 | 1 | 3.63331 | 0 | 0 | 0 | 0 | 0 | 0 | -0.0004899316 | 24.8709
2023-12-04 01:33 | 661.0311 | 660.0136 | 2 | 1 | 3.629757 | 0 | 0 | 0 | 0 | 0 | 0 | -0.0005388899 | 24.86626
2023-12-04 01:34 | 721.0324 | 720.0149 | 2 | 1 | 3.635095 | 0 | 0 | 0 | 0 | 0 | 0 | -0.000587849 | 24.86163
2023-12-04 01:35 | 781.0328 | 780.0153 | 2 | 1 | 3.641503 | 0 | 0 | 0 | 0 | 0 | 0 | -0.0006368074 | 24.857
2023-12-04 01:36 | 841.0345 | 840.017 | 2 | 1 | 3.642828 | 0 | 0 | 0 | 0 | 0 | 0 | -0.0006857669 | 24.85236
2023-12-04 01:37 | 901.0347 | 900.0172 | 2 | 1 | 3.637458 | 0 | 0 | 0 | 0 | 0 | 0 | -0.0007347252 | 24.84773
2023-12-04 01:38 | 961.0371 | 960.0196 | 2 | 1 | 3.630751 | 0 | 0 | 0 | 0 | 0 | 0 | -0.0007836852 | 24.84309
2023-12-04 01:39 | 1021.0376 | 1020.0201 | 2 | 1 | 3.629324 | 0 | 0 | 0 | 0 | 0 | 0 | -0.0008326437 | 24.83846
2023-12-04 01:40 | 1081.0381 | 1080.0206 | 2 | 1 | 3.641212 | 0 | 0 | 0 | 0 | 0 | 0 | -0.0008816022 | 24.83383
2023-12-04 01:41 | 1141.0399 | 1140.0224 | 2 | 1 | 3.634808 | 0 | 0 | 0 | 0 | 0 | 0 | -0.0009305618 | 24.82919
2023-12-04 01:42 | 1201.0407 | 1200.0232 | 2 | 1 | 3.632922 | 0 | 0 | 0 | 0 | 0 | 0 | -0.0009795205 | 24.82456
2023-12-04 01:43 | 1261.042 | 1260.0245 | 2 | 1 | 3.642339 | 0 | 0 | 0 | 0 | 0 | 0 | -0.00102848 | 24.81992
2023-12-04 01:44 | 1321.0427 | 1320.0252 | 2 | 1 | 3.62901 | 0 | 0 | 0 | 0 | 0 | 0 | -0.001077438 | 24.84878
2023-12-04 01:45 | 1344.972084 | 0.1014 | 3 | 1 | 3.634961 | 0 | 0 | 0 | 0 | 0 | 0 | -0.001096964 | 24.78083
2023-12-04 01:45 | 1345.071384 | 0.2007 | 3 | 1 | 3.635062 | 0 | 0 | 0 | 0 | 0 | 0 | -0.001095659 | 24.78083
2023-12-04 01:45 | 1345.170484 | 0.2998 | 3 | 1 | 3.634954 | 0 | 0 | 0 | 0 | 0 | 0 | -0.001094356 | 24.78083
2023-12-04 01:45 | 1345.271684 | 0.401 | 3 | 1 | 3.634962 | 0 | 0 | 0 | 0 | 0 | 0 | -0.001093026 | 24.74795
2023-12-04 01:45 | 1345.371084 | 0.5004 | 3 | 1 | 3.634933 | 0 | 0 | 0 | 0 | 0 | 0 | -0.00109172 | 24.74795
2023-12-04 01:45 | 1345.471284 | 0.6006 | 3 | 1 | 3.634982 | 0 | 0 | 0 | 0 | 0 | 0 | -0.001090403 | 24.74795
2023-12-04 01:45 | 1345.570684 | 0.7 | 3 | 1 | 3.634896 | 0 | 0 | 0 | 0 | 0 | 0 | -0.001089096 | 24.74795
2023-12-04 01:45 | 1345.670884 | 0.8002 | 3 | 1 | 3.634976 | 0 | 0 | 0 | 0 | 0 | 0 | -0.0009752124 | 24.74795
2023-12-04 01:45 | 1345.771484 | 0.9008 | 3 | 1 | 3.635015 | 0 | 0 | 0 | 0 | 0 | 0 | -0.0008608741 | 24.74795
2023-12-04 01:45 | 1345.871084 | 1.0004 | 3 | 1 | 3.634963 | 0 | 0 | 0 | 0 | 0 | 0 | -0.0007476724 | 24.74795
2023-12-04 01:45 | 1345.971884 | 1.1012 | 3 | 1 | 3.634918 | 0 | 0 | 0 | 0 | 0 | 0 | -0.0006331068 | 24.74795
2023-12-04 01:45 | 1346.070484 | 1.1998 | 3 | 1 | 3.63489 | 0 | 0 | 0 | 0 | 0 | 0 | -0.0005210416 | 24.74795
2023-12-04 01:45 | 1346.171584 | 1.3009 | 3 | 1 | 3.634902 | 0 | 0 | 0 | 0 | 0 | 0 | -0.000406135 | 24.74795
2023-12-04 01:45 | 1346.271484 | 1.4008 | 3 | 1 | 3.63495 | 0 | 0 | 0 | 0 | 0 | 0 | -0.0002925923 | 24.74795
2023-12-04 01:45 | 1346.371784 | 1.5011 | 3 | 1 | 3.634888 | 0 | 0 | 0 | 0 | 0 | 0 | -0.000178595 | 24.74795
2023-12-04 01:45 | 1346.471084 | 1.6004 | 3 | 1 | 3.634895 | 0 | 0 | 0 | 0 | 0 | 0 | -6.573422e-05 | 24.74795
2023-12-04 01:45 | 1346.571084 | 1.7004 | 3 | 1 | 3.634962 | 0 | 0 | 0 | 0 | 0 | 0 | 4.792213e-05 | 24.74795
2023-12-04 01:45 | 1346.671284 | 1.8006 | 3 | 1 | 3.634959 | 0 | 0 | 0 | 0 | 0 | 0 | 5.460786e-05 | 24.74795
2023-12-04 01:45 | 1346.771884 | 1.9012 | 3 | 1 | 3.634974 | 0 | 0 | 0 | 0 | 0 | 0 | 6.132028e-05 | 24.74795
2023-12-04 01:45 | 1346.872084 | 2.0014 | 3 | 1 | 3.634974 | 0 | 0 | 0 | 0 | 0 | 0 | 6.800601e-05 | 24.74795
2023-12-04 01:45 | 1346.970684 | 2.1 | 3 | 1 | 3.634909 | 0 | 0 | 0 | 0 | 0 | 0 | 7.458498e-05 | 24.74795
2023-12-04 01:45 | 1347.071684 | 2.201 | 3 | 1 | 3.634975 | 0 | 0 | 0 | 0 | 0 | 0 | 8.132409e-05 | 24.74795
2023-12-04 01:45 | 1347.171484 | 2.3008 | 3 | 1 | 3.634991 | 0 | 0 | 0 | 0 | 0 | 0 | 8.798313e-05 | 24.74795
2023-12-04 01:45 | 1347.270884 | 2.4002 | 3 | 1 | 3.634902 | 0 | 0 | 0 | 0 | 0 | 0 | 9.461548e-05 | 24.74795
2023-12-04 01:45 | 1347.371084 | 2.5004 | 3 | 1 | 3.634879 | 0 | 0 | 0 | 0 | 0 | 0 | 0.0001013012 | 24.74795
2023-12-04 01:45 | 1347.470484 | 2.5998 | 3 | 1 | 3.634957 | 0 | 0 | 0 | 0 | 0 | 0 | 0.0001079336 | 24.74795
2023-12-04 01:45 | 1347.571584 | 2.7009 | 3 | 1 | 3.634997 | 0 | 0 | 0 | 0 | 0 | 0 | 0.0001146793 | 24.74795
2023-12-04 01:45 | 1347.670884 | 2.8002 | 3 | 1 | 3.634896 | 0 | 0 | 0 | 0 | 0 | 0 | 0.0001065801 | 24.74795
2023-12-04 01:45 | 1347.771884 | 2.9012 | 3 | 1 | 3.634909 | 0 | 0 | 0 | 0 | 0 | 0 | 9.834214e-05 | 24.74795
2023-12-04 01:45 | 1347.871384 | 3.0007 | 3 | 1 | 3.635074 | 0 | 0 | 0 | 0 | 0 | 0 | 9.022656e-05 | 24.74795
2023-12-04 01:45 | 1347.970484 | 3.0998 | 3 | 1 | 3.634937 | 0 | 0 | 0 | 0 | 0 | 0 | 8.214361e-05 | 24.74795
2023-12-04 01:45 | 1348.070484 | 3.1998 | 3 | 1 | 3.634952 | 0 | 0 | 0 | 0 | 0 | 0 | 7.398724e-05 | 24.78677
2023-12-04 01:45 | 1348.170684 | 3.3 | 3 | 1 | 3.63503 | 0 | 0 | 0 | 0 | 0 | 0 | 6.581457e-05 | 24.78677
2023-12-04 01:45 | 1348.271684 | 3.401 | 3 | 1 | 3.634857 | 0 | 0 | 0 | 0 | 0 | 0 | 5.757664e-05 | 24.78677
2023-12-04 01:45 | 1348.371284 | 3.5006 | 3 | 1 | 3.635032 | 0 | 0 | 0 | 0 | 0 | 0 | 4.945291e-05 | 24.78677
2023-12-04 01:45 | 1348.470584 | 3.5999 | 3 | 1 | 3.635046 | 0 | 0 | 0 | 0 | 0 | 0 | 4.135364e-05 | 24.78677
2023-12-04 01:45 | 1348.571284 | 3.7006 | 3 | 1 | 3.634992 | 0 | 0 | 0 | 0 | 0 | 0 | 3.314018e-05 | 24.78677
2023-12-04 01:45 | 1348.670884 | 3.8002 | 3 | 1 | 3.634989 | 0 | 0 | 0 | 0 | 0 | 0 | 3.330642e-05 | 24.78677
2023-12-04 01:45 | 1348.771284 | 3.9006 | 3 | 1 | 3.635033 | 0 | 0 | 0 | 0 | 0 | 0 | 3.3474e-05 | 24.78677
2023-12-04 01:45 | 1348.870684 | 4 | 3 | 1 | 3.634901 | 0 | 0 | 0 | 0 | 0 | 0 | 3.363991e-05 | 24.78677
2023-12-04 01:45 | 1348.970684 | 4.1 | 3 | 1 | 3.634974 | 0 | 0 | 0 | 0 | 0 | 0 | 3.380682e-05 | 24.78677
2023-12-04 01:45 | 1349.070884 | 4.2002 | 3 | 1 | 3.635043 | 0 | 0 | 0 | 0 | 0 | 0 | 3.397406e-05 | 24.78677
2023-12-04 01:45 | 1349.170884 | 4.3002 | 3 | 1 | 3.635 | 0 | 0 | 0 | 0 | 0 | 0 | 3.414097e-05 | 24.78677
2023-12-04 01:45 | 1349.270584 | 4.3999 | 3 | 1 | 3.635006 | 0 | 0 | 0 | 0 | 0 | 0 | 3.430738e-05 | 24.78677
2023-12-04 01:45 | 1349.371384 | 4.5007 | 3 | 1 | 3.635004 | 0 | 0 | 0 | 0 | 0 | 0 | 3.447563e-05 | 24.78677
2023-12-04 01:45 | 1349.470784 | 4.6001 | 3 | 1 | 3.634932 | 0 | 0 | 0 | 0 | 0 | 0 | 3.464154e-05 | 24.78677
2023-12-04 01:45 | 1349.571184 | 4.7005 | 3 | 1 | 3.634994 | 0 | 0 | 0 | 0 | 0 | 0 | 3.480911e-05 | 24.78677
2023-12-04 01:45 | 1349.670584 | 4.7999 | 3 | 1 | 3.634908 | 0 | 0 | 0 | 0 | 0 | 0 | 8.640396e-06 | 24.78677
2023-12-04 01:45 | 1349.770784 | 4.9001 | 3 | 1 | 3.634976 | 0 | 0 | 0 | 0 | 0 | 0 | -1.773893e-05 | 24.78677
2023-12-04 01:45 | 1349.871784 | 5.0011 | 3 | 1 | 3.635092 | 0 | 0 | 0 | 0 | 0 | 0 | -4.432888e-05 | 24.78677
2023-12-04 01:45 | 1349.971184 | 5.1005 | 3 | 1 | 3.635043 | 0 | 0 | 0 | 0 | 0 | 0 | -7.049759e-05 | 24.78677
2023-12-04 01:45 | 1350.071184 | 5.2005 | 3 | 1 | 3.635067 | 0 | 0 | 0 | 0 | 0 | 0 | -9.682427e-05 | 24.78677
2023-12-04 01:45 | 1350.170584 | 5.2999 | 3 | 1 | 3.63499 | 0 | 0 | 0 | 0 | 0 | 0 | -0.000122993 | 24.78677
2023-12-04 01:45 | 1350.270784 | 5.4001 | 3 | 1 | 3.634986 | 0 | 0 | 0 | 0 | 0 | 0 | -0.0001493723 | 24.78677
2023-12-04 01:45 | 1350.371684 | 5.501 | 3 | 1 | 3.635124 | 0 | 0 | 0 | 0 | 0 | 0 | -0.0001759359 | 24.78677
2023-12-04 01:45 | 1350.470984 | 5.6003 | 3 | 1 | 3.635013 | 0 | 0 | 0 | 0 | 0 | 0 | -0.0002020783 | 24.78677
2023-12-04 01:45 | 1350.570984 | 5.7003 | 3 | 1 | 3.635 | 0 | 0 | 0 | 0 | 0 | 0 | -0.000228405 | 24.78677
2023-12-04 01:45 | 1350.671184 | 5.8005 | 3 | 1 | 3.635035 | 0 | 0 | 0 | 0 | 0 | 0 | -0.0002111978 | 24.78677
2023-12-04 01:45 | 1350.771984 | 5.9013 | 3 | 1 | 3.635035 | 0 | 0 | 0 | 0 | 0 | 0 | -0.0001938877 | 24.78677
2023-12-04 01:45 | 1350.870684 | 6 | 3 | 1 | 3.634971 | 0 | 0 | 0 | 0 | 0 | 0 | -0.0001769381 | 24.78677
2023-12-04 01:45 | 1350.970784 | 6.1001 | 3 | 1 | 3.63507 | 0 | 0 | 0 | 0 | 0 | 0 | -0.0001597481 | 24.78677
2023-12-04 01:45 | 1351.071984 | 6.2013 | 3 | 1 | 3.635001 | 0 | 0 | 0 | 0 | 0 | 0 | -0.0001423692 | 24.78677
2023-12-04 01:45 | 1351.171084 | 6.3004 | 3 | 1 | 3.634968 | 0 | 0 | 0 | 0 | 0 | 0 | -0.000125351 | 24.78677
2023-12-04 01:45 | 1351.271584 | 6.4009 | 3 | 1 | 3.635014 | 0 | 0 | 0 | 0 | 0 | 0 | -0.0001080923 | 24.78677
2023-12-04 01:45 | 1351.371184 | 6.5005 | 3 | 1 | 3.635048 | 0 | 0 | 0 | 0 | 0 | 0 | -9.09882e-05 | 24.78677
2023-12-04 01:45 | 1351.470784 | 6.6001 | 3 | 1 | 3.634972 | 0 | 0 | 0 | 0 | 0 | 0 | -7.388408e-05 | 24.78677
2023-12-04 01:45 | 1351.571984 | 6.7013 | 3 | 1 | 3.635065 | 0 | 0 | 0 | 0 | 0 | 0 | -5.65052e-05 | 24.78677
2023-12-04 01:45 | 1351.670584 | 6.7999 | 3 | 1 | 3.63508 | 0 | 0 | 0 | 0 | 0 | 0 | -4.191561e-05 | 24.78677
2023-12-04 01:45 | 1351.771584 | 6.9009 | 3 | 1 | 3.634966 | 0 | 0 | 0 | 0 | 0 | 0 | -2.697089e-05 | 24.78677
2023-12-04 01:45 | 1351.870984 | 7.0003 | 3 | 1 | 3.634899 | 0 | 0 | 0 | 0 | 0 | 0 | -1.226292e-05 | 24.78677
2023-12-04 01:45 | 1351.971884 | 7.1012 | 3 | 1 | 3.634968 | 0 | 0 | 0 | 0 | 0 | 0 | 2.666995e-06 | 24.78677
2023-12-04 01:45 | 1352.072084 | 7.2014 | 3 | 1 | 3.635041 | 0 | 0 | 0 | 0 | 0 | 0 | 1.749334e-05 | 24.78677
2023-12-04 01:45 | 1352.170584 | 7.2999 | 3 | 1 | 3.63502 | 0 | 0 | 0 | 0 | 0 | 0 | 3.206813e-05 | 24.78677
2023-12-04 01:45 | 1352.270884 | 7.4002 | 3 | 1 | 3.635077 | 0 | 0 | 0 | 0 | 0 | 0 | 4.690927e-05 | 24.78677
2023-12-04 01:45 | 1352.370584 | 7.4999 | 3 | 1 | 3.635148 | 0 | 0 | 0 | 0 | 0 | 0 | 6.166163e-05 | 24.78677
2023-12-04 01:45 | 1352.470784 | 7.6001 | 3 | 1 | 3.635113 | 0 | 0 | 0 | 0 | 0 | 0 | 7.648797e-05 | 24.78677
2023-12-04 01:45 | 1352.570984 | 7.7003 | 3 | 1 | 3.635029 | 0 | 0 | 0 | 0 | 0 | 0 | 9.131432e-05 | 24.78677
2023-12-04 01:45 | 1352.671984 | 7.8013 | 3 | 1 | 3.634957 | 0 | 0 | 0 | 0 | 0 | 0 | 8.157155e-05 | 24.78677
2023-12-04 01:45 | 1352.770984 | 7.9003 | 3 | 1 | 3.635054 | 0 | 0 | 0 | 0 | 0 | 0 | 7.20217e-05 | 24.78677
2023-12-04 01:45 | 1352.871184 | 8.0005 | 3 | 1 | 3.635156 | 0 | 0 | 0 | 0 | 0 | 0 | 6.23561e-05 | 24.78677
2023-12-04 01:45 | 1352.971184 | 8.1005 | 3 | 1 | 3.63513 | 0 | 0 | 0 | 0 | 0 | 0 | 5.27098e-05 | 24.78677
2023-12-04 01:45 | 1353.070584 | 8.1999 | 3 | 1 | 3.635015 | 0 | 0 | 0 | 0 | 0 | 0 | 4.312137e-05 | 24.78677
2023-12-04 01:45 | 1353.171584 | 8.3009 | 3 | 1 | 3.635013 | 0 | 0 | 0 | 0 | 0 | 0 | 3.33786e-05 | 24.78677
2023-12-04 01:45 | 1353.271384 | 8.4007 | 3 | 1 | 3.635134 | 0 | 0 | 0 | 0 | 0 | 0 | 2.375159e-05 | 24.78677
2023-12-04 01:45 | 1353.370784 | 8.5001 | 3 | 1 | 3.635012 | 0 | 0 | 0 | 0 | 0 | 0 | 1.416316e-05 | 24.78677
2023-12-04 01:45 | 1353.470984 | 8.6003 | 3 | 1 | 3.635028 | 0 | 0 | 0 | 0 | 0 | 0 | 4.49756e-06 | 24.78677
2023-12-04 01:45 | 1353.571984 | 8.7013 | 3 | 1 | 3.635046 | 0 | 0 | 0 | 0 | 0 | 0 | -5.245209e-06 | 24.78677
2023-12-04 01:45 | 1353.670584 | 8.7999 | 3 | 1 | 3.635082 | 0 | 0 | 0 | 0 | 0 | 0 | -4.892588e-06 | 24.78677
2023-12-04 01:45 | 1353.770984 | 8.9003 | 3 | 1 | 3.635121 | 0 | 0 | 0 | 0 | 0 | 0 | -4.533529e-06 | 24.81815
2023-12-04 01:45 | 1353.870584 | 8.9999 | 3 | 1 | 3.63502 | 0 | 0 | 0 | 0 | 0 | 0 | -4.177332e-06 | 24.81818
2023-12-04 01:45 | 1353.970784 | 9.1001 | 3 | 1 | 3.634986 | 0 | 0 | 0 | 0 | 0 | 0 | -3.818989e-06 | 24.81818
2023-12-04 01:45 | 1354.070984 | 9.2003 | 3 | 1 | 3.635077 | 0 | 0 | 0 | 0 | 0 | 0 | -3.460646e-06 | 24.81818
2023-12-04 01:45 | 1354.171184 | 9.3005 | 3 | 1 | 3.634958 | 0 | 0 | 0 | 0 | 0 | 0 | -3.102303e-06 | 24.81818
2023-12-04 01:45 | 1354.270584 | 9.3999 | 3 | 1 | 3.635054 | 0 | 0 | 0 | 0 | 0 | 0 | -2.74682e-06 | 24.81818
2023-12-04 01:45 | 1354.371484 | 9.5008 | 3 | 1 | 3.635053 | 0 | 0 | 0 | 0 | 0 | 0 | -2.385974e-06 | 24.81818
2023-12-04 01:45 | 1354.471684 | 9.601 | 3 | 1 | 3.635007 | 0 | 0 | 0 | 0 | 0 | 0 | -2.027631e-06 | 24.81818
2023-12-04 01:45 | 1354.571984 | 9.7013 | 3 | 1 | 3.635152 | 0 | 0 | 0 | 0 | 0 | 0 | -1.66893e-06 | 24.81818
2023-12-04 01:45 | 1354.670984 | 9.8003 | 3 | 1 | 3.63512 | 0 | 0 | 0 | 0 | 0 | 0 | 5.630372e-06 | 24.81818
2023-12-04 01:45 | 1354.771784 | 9.9011 | 3 | 1 | 3.635035 | 0 | 0 | 0 | 0 | 0 | 0 | 1.306239e-05 | 24.81818
2023-12-04 01:45 | 1354.871184 | 10.0005 | 3 | 1 | 3.635156 | 0 | 0 | 0 | 0 | 0 | 0 | 2.039118e-05 | 24.81818
2023-12-04 01:45 | 1354.971184 | 10.1005 | 3 | 1 | 3.635071 | 0 | 0 | 0 | 0 | 0 | 0 | 2.776422e-05 | 24.81818
2023-12-04 01:45 | 1355.070584 | 10.1999 | 3 | 1 | 3.635115 | 0 | 0 | 0 | 0 | 0 | 0 | 3.509301e-05 | 24.81818
2023-12-04 01:45 | 1355.170584 | 10.2999 | 3 | 1 | 3.63523 | 0 | 0 | 0 | 0 | 0 | 0 | 4.246604e-05 | 24.81818
2023-12-04 01:45 | 1355.271084 | 10.4004 | 3 | 1 | 3.635144 | 0 | 0 | 0 | 0 | 0 | 0 | 4.987594e-05 | 24.81818
2023-12-04 01:45 | 1355.370784 | 10.5001 | 3 | 1 | 3.635068 | 0 | 0 | 0 | 0 | 0 | 0 | 5.722685e-05 | 24.81818
2023-12-04 01:45 | 1355.470984 | 10.6003 | 3 | 1 | 3.635037 | 0 | 0 | 0 | 0 | 0 | 0 | 6.461463e-05 | 24.81818
2023-12-04 01:45 | 1355.571184 | 10.7005 | 3 | 1 | 3.634968 | 0 | 0 | 0 | 0 | 0 | 0 | 7.200241e-05 | 24.81818
2023-12-04 01:45 | 1355.670584 | 10.7999 | 3 | 1 | 3.635002 | 0 | 0 | 0 | 0 | 0 | 0 | 6.33119e-05 | 24.81818
2023-12-04 01:45 | 1355.771184 | 10.9005 | 3 | 1 | 3.635106 | 0 | 0 | 0 | 0 | 0 | 0 | 5.451648e-05 | 24.81818
2023-12-04 01:45 | 1355.871184 | 11.0005 | 3 | 1 | 3.635092 | 0 | 0 | 0 | 0 | 0 | 0 | 4.577351e-05 | 24.81818
2023-12-04 01:45 | 1355.971784 | 11.1011 | 3 | 1 | 3.635074 | 0 | 0 | 0 | 0 | 0 | 0 | 3.697808e-05 | 24.81818
2023-12-04 01:45 | 1356.070484 | 11.1998 | 3 | 1 | 3.63508 | 0 | 0 | 0 | 0 | 0 | 0 | 2.834877e-05 | 24.81818
2023-12-04 01:45 | 1356.170584 | 11.2999 | 3 | 1 | 3.635022 | 0 | 0 | 0 | 0 | 0 | 0 | 1.959706e-05 | 24.81818
2023-12-04 01:45 | 1356.271384 | 11.4007 | 3 | 1 | 3.635047 | 0 | 0 | 0 | 0 | 0 | 0 | 1.078415e-05 | 24.81818
2023-12-04 01:45 | 1356.370684 | 11.5 | 3 | 1 | 3.635182 | 0 | 0 | 0 | 0 | 0 | 0 | 2.102386e-06 | 24.81818
2023-12-04 01:45 | 1356.470784 | 11.6001 | 3 | 1 | 3.635232 | 0 | 0 | 0 | 0 | 0 | 0 | -6.649325e-06 | 24.81818
2023-12-04 01:45 | 1356.571984 | 11.7013 | 3 | 1 | 3.635189 | 0 | 0 | 0 | 0 | 0 | 0 | -1.549721e-05 | 24.79298
2023-12-04 01:45 | 1356.671384 | 11.8007 | 3 | 1 | 3.634989 | 0 | 0 | 0 | 0 | 0 | 0 | -2.519972e-05 | 24.79298
2023-12-04 01:45 | 1356.770984 | 11.9003 | 3 | 1 | 3.635169 | 0 | 0 | 0 | 0 | 0 | 0 | -3.492176e-05 | 24.79298
2023-12-04 01:45 | 1356.870984 | 12.0003 | 3 | 1 | 3.635122 | 0 | 0 | 0 | 0 | 0 | 0 | -4.468284e-05 | 24.79298
2023-12-04 01:45 | 1356.971184 | 12.1005 | 3 | 1 | 3.63509 | 0 | 0 | 0 | 0 | 0 | 0 | -5.446344e-05 | 24.79298
2023-12-04 01:45 | 1357.071184 | 12.2005 | 3 | 1 | 3.635193 | 0 | 0 | 0 | 0 | 0 | 0 | -6.422452e-05 | 24.79298
2023-12-04 01:45 | 1357.171184 | 12.3005 | 3 | 1 | 3.635142 | 0 | 0 | 0 | 0 | 0 | 0 | -7.39856e-05 | 24.79298
2023-12-04 01:45 | 1357.271084 | 12.4004 | 3 | 1 | 3.635001 | 0 | 0 | 0 | 0 | 0 | 0 | -8.373692e-05 | 24.79298
2023-12-04 01:45 | 1357.370784 | 12.5001 | 3 | 1 | 3.635138 | 0 | 0 | 0 | 0 | 0 | 0 | -9.346872e-05 | 24.79298
2023-12-04 01:45 | 1357.470784 | 12.6001 | 3 | 1 | 3.635152 | 0 | 0 | 0 | 0 | 0 | 0 | -0.0001032298 | 24.79298
2023-12-04 01:45 | 1357.570984 | 12.7003 | 3 | 1 | 3.635147 | 0 | 0 | 0 | 0 | 0 | 0 | -0.0001130104 | 24.79298
2023-12-04 01:45 | 1357.671184 | 12.8005 | 3 | 1 | 3.635054 | 0 | 0 | 0 | 0 | 0 | 0 | -0.0001062094 | 24.79298
2023-12-04 01:45 | 1357.770584 | 12.8999 | 3 | 1 | 3.635065 | 0 | 0 | 0 | 0 | 0 | 0 | -9.946263e-05 | 24.79298
2023-12-04 01:45 | 1357.870584 | 12.9999 | 3 | 1 | 3.635008 | 0 | 0 | 0 | 0 | 0 | 0 | -9.267517e-05 | 24.79298
2023-12-04 01:45 | 1357.970584 | 13.0999 | 3 | 1 | 3.63512 | 0 | 0 | 0 | 0 | 0 | 0 | -8.58877e-05 | 24.79298
2023-12-04 01:45 | 1358.070784 | 13.2001 | 3 | 1 | 3.635232 | 0 | 0 | 0 | 0 | 0 | 0 | -7.908666e-05 | 24.79298
2023-12-04 01:45 | 1358.171584 | 13.3009 | 3 | 1 | 3.635175 | 0 | 0 | 0 | 0 | 0 | 0 | -7.22449e-05 | 24.79298
2023-12-04 01:45 | 1358.272084 | 13.4014 | 3 | 1 | 3.635191 | 0 | 0 | 0 | 0 | 0 | 0 | -6.54235e-05 | 24.79298
2023-12-04 01:45 | 1358.370484 | 13.4998 | 3 | 1 | 3.635059 | 0 | 0 | 0 | 0 | 0 | 0 | -5.874464e-05 | 24.79298
2023-12-04 01:45 | 1358.470584 | 13.5999 | 3 | 1 | 3.635062 | 0 | 0 | 0 | 0 | 0 | 0 | -5.195039e-05 | 24.79298
2023-12-04 01:45 | 1358.572084 | 13.7014 | 3 | 1 | 3.635156 | 0 | 0 | 0 | 0 | 0 | 0 | -4.506111e-05 | 24.79298
2023-12-04 01:45 | 1358.671484 | 13.8008 | 3 | 1 | 3.635162 | 0 | 0 | 0 | 0 | 0 | 0 | -1.803366e-05 | 24.79298
2023-12-04 01:45 | 1358.771184 | 13.9005 | 3 | 1 | 3.635189 | 0 | 0 | 0 | 0 | 0 | 0 | 9.075362e-06 | 24.79298
2023-12-04 01:45 | 1358.871284 | 14.0006 | 3 | 1 | 3.635063 | 0 | 0 | 0 | 0 | 0 | 0 | 3.629315e-05 | 24.79298
2023-12-04 01:45 | 1358.970884 | 14.1002 | 3 | 1 | 3.635192 | 0 | 0 | 0 | 0 | 0 | 0 | 6.337498e-05 | 24.79298
2023-12-04 01:45 | 1359.071884 | 14.2012 | 3 | 1 | 3.635201 | 0 | 0 | 0 | 0 | 0 | 0 | 9.083748e-05 | 24.79298
2023-12-04 01:45 | 1359.171284 | 14.3006 | 3 | 1 | 3.635124 | 0 | 0 | 0 | 0 | 0 | 0 | 0.0001178649 | 24.79298
2023-12-04 01:45 | 1359.270984 | 14.4003 | 3 | 1 | 3.635142 | 0 | 0 | 0 | 0 | 0 | 0 | 0.000144974 | 24.79298
2023-12-04 01:45 | 1359.371284 | 14.5006 | 3 | 1 | 3.635158 | 0 | 0 | 0 | 0 | 0 | 0 | 0.0001722461 | 24.79298
2023-12-04 01:45 | 1359.470484 | 14.5998 | 3 | 1 | 3.635194 | 0 | 0 | 0 | 0 | 0 | 0 | 0.0001992192 | 24.83153
2023-12-04 01:45 | 1359.571684 | 14.701 | 3 | 1 | 3.635139 | 0 | 0 | 0 | 0 | 0 | 0 | 0.0002267361 | 24.83153
2023-12-04 01:45 | 1359.671884 | 14.8012 | 3 | 1 | 3.63512 | 0 | 0 | 0 | 0 | 0 | 0 | 0.0001913583 | 24.83153
2023-12-04 01:45 | 1359.770784 | 14.9001 | 3 | 1 | 3.63516 | 0 | 0 | 0 | 0 | 0 | 0 | 0.0001564396 | 24.83153
2023-12-04 01:45 | 1359.870884 | 15.0002 | 3 | 1 | 3.635094 | 0 | 0 | 0 | 0 | 0 | 0 | 0.0001210971 | 24.83153
2023-12-04 01:45 | 1359.972084 | 15.1014 | 3 | 1 | 3.63511 | 0 | 0 | 0 | 0 | 0 | 0 | 8.53663e-05 | 24.83153
2023-12-04 01:45 | 1360.071484 | 15.2008 | 3 | 1 | 3.635187 | 0 | 0 | 0 | 0 | 0 | 0 | 5.027101e-05 | 24.83153
2023-12-04 01:45 | 1360.170884 | 15.3002 | 3 | 1 | 3.635256 | 0 | 0 | 0 | 0 | 0 | 0 | 1.517572e-05 | 24.83153
2023-12-04 01:45 | 1360.270584 | 15.3999 | 3 | 1 | 3.635162 | 0 | 0 | 0 | 0 | 0 | 0 | -2.002549e-05 | 24.83153
2023-12-04 01:45 | 1360.370584 | 15.4999 | 3 | 1 | 3.635082 | 0 | 0 | 0 | 0 | 0 | 0 | -5.533262e-05 | 24.83153
2023-12-04 01:45 | 1360.471484 | 15.6008 | 3 | 1 | 3.635255 | 0 | 0 | 0 | 0 | 0 | 0 | -9.095752e-05 | 24.83153
2023-12-04 01:45 | 1360.571084 | 15.7004 | 3 | 1 | 3.63494 | 0 | 0 | 0 | 0 | 0 | 0 | -0.0001261234 | 24.83153
2023-12-04 01:45 | 1360.670984 | 15.8003 | 3 | 1 | 3.635155 | 0 | 0 | 0 | 0 | 0 | 0 | -0.0001093522 | 24.83153
2023-12-04 01:45 | 1360.770884 | 15.9002 | 3 | 1 | 3.635339 | 0 | 0 | 0 | 0 | 0 | 0 | -9.258095e-05 | 24.83153
2023-12-04 01:45 | 1360.870884 | 16.0002 | 3 | 1 | 3.635183 | 0 | 0 | 0 | 0 | 0 | 0 | -7.579293e-05 | 24.83153
2023-12-04 01:45 | 1360.971084 | 16.1004 | 3 | 1 | 3.635167 | 0 | 0 | 0 | 0 | 0 | 0 | -5.897133e-05 | 24.83153
2023-12-04 01:45 | 1361.071084 | 16.2004 | 3 | 1 | 3.635161 | 0 | 0 | 0 | 0 | 0 | 0 | -4.21833e-05 | 24.83153
2023-12-04 01:45 | 1361.171884 | 16.3012 | 3 | 1 | 3.63513 | 0 | 0 | 0 | 0 | 0 | 0 | -2.526097e-05 | 24.83153
2023-12-04 01:45 | 1361.270684 | 16.4 | 3 | 1 | 3.635161 | 0 | 0 | 0 | 0 | 0 | 0 | -8.674401e-06 | 24.83153
2023-12-04 01:45 | 1361.370684 | 16.5 | 3 | 1 | 3.635062 | 0 | 0 | 0 | 0 | 0 | 0 | 8.113624e-06 | 24.83153
2023-12-04 01:45 | 1361.470884 | 16.6002 | 3 | 1 | 3.635259 | 0 | 0 | 0 | 0 | 0 | 0 | 2.493523e-05 | 24.83153
2023-12-04 01:45 | 1361.570884 | 16.7002 | 3 | 1 | 3.635242 | 0 | 0 | 0 | 0 | 0 | 0 | 4.172325e-05 | 24.83153
2023-12-04 01:45 | 1361.671084 | 16.8004 | 3 | 1 | 3.635166 | 0 | 0 | 0 | 0 | 0 | 0 | 3.510717e-05 | 24.83153
2023-12-04 01:45 | 1361.770484 | 16.8998 | 3 | 1 | 3.63509 | 0 | 0 | 0 | 0 | 0 | 0 | 2.854391e-05 | 24.83153
2023-12-04 01:45 | 1361.870484 | 16.9998 | 3 | 1 | 3.635188 | 0 | 0 | 0 | 0 | 0 | 0 | 2.194104e-05 | 24.83153
2023-12-04 01:45 | 1361.971284 | 17.1006 | 3 | 1 | 3.635154 | 0 | 0 | 0 | 0 | 0 | 0 | 1.528534e-05 | 24.83153
2023-12-04 01:45 | 1362.070684 | 17.2 | 3 | 1 | 3.635094 | 0 | 0 | 0 | 0 | 0 | 0 | 8.722087e-06 | 24.83153
2023-12-04 01:45 | 1362.170684 | 17.3 | 3 | 1 | 3.635131 | 0 | 0 | 0 | 0 | 0 | 0 | 2.119213e-06 | 24.83153
2023-12-04 01:45 | 1362.270884 | 17.4002 | 3 | 1 | 3.635047 | 0 | 0 | 0 | 0 | 0 | 0 | -4.496867e-06 | 24.83083
2023-12-04 01:45 | 1362.371484 | 17.5008 | 3 | 1 | 3.635109 | 0 | 0 | 0 | 0 | 0 | 0 | -1.113936e-05 | 24.83083
2023-12-04 01:45 | 1362.470684 | 17.6 | 3 | 1 | 3.635182 | 0 | 0 | 0 | 0 | 0 | 0 | -1.768941e-05 | 24.83083
2023-12-04 01:45 | 1362.571084 | 17.7004 | 3 | 1 | 3.635252 | 0 | 0 | 0 | 0 | 0 | 0 | -2.43187e-05 | 24.83083
2023-12-04 01:45 | 1362.670884 | 17.8002 | 3 | 1 | 3.63518 | 0 | 0 | 0 | 0 | 0 | 0 | -1.894014e-05 | 24.83083
2023-12-04 01:45 | 1362.770684 | 17.9 | 3 | 1 | 3.635232 | 0 | 0 | 0 | 0 | 0 | 0 | -1.356158e-05 | 24.83083
2023-12-04 01:45 | 1362.870884 | 18.0002 | 3 | 1 | 3.635166 | 0 | 0 | 0 | 0 | 0 | 0 | -8.16146e-06 | 24.83083
2023-12-04 01:45 | 1362.971884 | 18.1012 | 3 | 1 | 3.635207 | 0 | 0 | 0 | 0 | 0 | 0 | -2.718229e-06 | 24.83083
2023-12-04 01:45 | 1363.071284 | 18.2006 | 3 | 1 | 3.635277 | 0 | 0 | 0 | 0 | 0 | 0 | 2.638772e-06 | 24.83083
2023-12-04 01:45 | 1363.170884 | 18.3002 | 3 | 1 | 3.635241 | 0 | 0 | 0 | 0 | 0 | 0 | 8.006553e-06 | 24.83083
2023-12-04 01:45 | 1363.271084 | 18.4004 | 3 | 1 | 3.635276 | 0 | 0 | 0 | 0 | 0 | 0 | 1.340667e-05 | 24.83083
2023-12-04 01:45 | 1363.370484 | 18.4998 | 3 | 1 | 3.635237 | 0 | 0 | 0 | 0 | 0 | 0 | 1.876367e-05 | 24.83083
2023-12-04 01:45 | 1363.470684 | 18.6 | 3 | 1 | 3.63522 | 0 | 0 | 0 | 0 | 0 | 0 | 2.416379e-05 | 24.83083
2023-12-04 01:45 | 1363.570884 | 18.7002 | 3 | 1 | 3.635182 | 0 | 0 | 0 | 0 | 0 | 0 | 2.95639e-05 | 24.83083
2023-12-04 01:45 | 1363.670884 | 18.8002 | 3 | 1 | 3.635172 | 0 | 0 | 0 | 0 | 0 | 0 | 1.444817e-05 | 24.83083
2023-12-04 01:45 | 1363.771284 | 18.9006 | 3 | 1 | 3.635166 | 0 | 0 | 0 | 0 | 0 | 0 | -7.28035e-07 | 24.83083
2023-12-04 01:45 | 1363.870884 | 19.0002 | 3 | 1 | 3.635124 | 0 | 0 | 0 | 0 | 0 | 0 | -1.578331e-05 | 24.83083
2023-12-04 01:45 | 1363.971584 | 19.1009 | 3 | 1 | 3.635129 | 0 | 0 | 0 | 0 | 0 | 0 | -3.100486e-05 | 24.83083
2023-12-04 01:45 | 1364.071584 | 19.2009 | 3 | 1 | 3.635171 | 0 | 0 | 0 | 0 | 0 | 0 | -4.61206e-05 | 24.83083
2023-12-04 01:45 | 1364.171684 | 19.301 | 3 | 1 | 3.635277 | 0 | 0 | 0 | 0 | 0 | 0 | -6.125145e-05 | 24.83083
2023-12-04 01:45 | 1364.270684 | 19.4 | 3 | 1 | 3.635214 | 0 | 0 | 0 | 0 | 0 | 0 | -7.621603e-05 | 24.83083
2023-12-04 01:45 | 1364.372084 | 19.5014 | 3 | 1 | 3.635103 | 0 | 0 | 0 | 0 | 0 | 0 | -9.154339e-05 | 24.83083
2023-12-04 01:45 | 1364.471284 | 19.6006 | 3 | 1 | 3.635087 | 0 | 0 | 0 | 0 | 0 | 0 | -0.0001065382 | 24.83083
2023-12-04 01:45 | 1364.570884 | 19.7002 | 3 | 1 | 3.635186 | 0 | 0 | 0 | 0 | 0 | 0 | -0.0001215935 | 24.83083
2023-12-04 01:45 | 1364.671084 | 19.8004 | 3 | 1 | 3.63521 | 0 | 0 | 0 | 0 | 0 | 0 | -8.730513e-05 | 24.83083
2023-12-04 01:45 | 1364.770684 | 19.9 | 3 | 1 | 3.63519 | 0 | 0 | 0 | 0 | 0 | 0 | -5.322209e-05 | 24.83083
2023-12-04 01:45 | 1364.870684 | 20 | 3 | 1 | 3.635307 | 0 | 0 | 0 | 0 | 0 | 0 | -1.900218e-05 | 24.83083
2023-12-04 01:45 | 1364.970884 | 20.1002 | 3 | 1 | 3.635183 | 0 | 0 | 0 | 0 | 0 | 0 | 1.528616e-05 | 24.83083
2023-12-04 01:45 | 1365.071184 | 20.2005 | 3 | 1 | 3.634983 | 0 | 0 | 0 | 0 | 0 | 0 | 4.960873e-05 | 24.79155
2023-12-04 01:45 | 1365.171384 | 20.3007 | 3 | 1 | 3.635231 | 0 | 0 | 0 | 0 | 0 | 0 | 8.389708e-05 | 24.79151
2023-12-04 01:45 | 1365.270884 | 20.4002 | 3 | 1 | 3.63519 | 0 | 0 | 0 | 0 | 0 | 0 | 0.0001179459 | 24.79151
2023-12-04 01:45 | 1365.371084 | 20.5004 | 3 | 1 | 3.635119 | 0 | 0 | 0 | 0 | 0 | 0 | 0.0001522342 | 24.79151
2023-12-04 01:45 | 1365.470484 | 20.5998 | 3 | 1 | 3.635147 | 0 | 0 | 0 | 0 | 0 | 0 | 0.0001862488 | 24.79151
2023-12-04 01:45 | 1365.570684 | 20.7 | 3 | 1 | 3.635164 | 0 | 0 | 0 | 0 | 0 | 0 | 0.0002205372 | 24.79151
2023-12-04 01:45 | 1365.670884 | 20.8002 | 3 | 1 | 3.635123 | 0 | 0 | 0 | 0 | 0 | 0 | 0.000202958 | 24.79151
2023-12-04 01:45 | 1365.770484 | 20.8998 | 3 | 1 | 3.63509 | 0 | 0 | 0 | 0 | 0 | 0 | 0.0001854841 | 24.79151
2023-12-04 01:45 | 1365.871684 | 21.001 | 3 | 1 | 3.635235 | 0 | 0 | 0 | 0 | 0 | 0 | 0.0001677294 | 24.79151
2023-12-04 01:45 | 1365.970784 | 21.1001 | 3 | 1 | 3.635229 | 0 | 0 | 0 | 0 | 0 | 0 | 0.0001503432 | 24.79151
2023-12-04 01:45 | 1366.071484 | 21.2008 | 3 | 1 | 3.635154 | 0 | 0 | 0 | 0 | 0 | 0 | 0.0001326763 | 24.79151
2023-12-04 01:45 | 1366.170884 | 21.3002 | 3 | 1 | 3.635196 | 0 | 0 | 0 | 0 | 0 | 0 | 0.0001152375 | 24.79151
2023-12-04 01:45 | 1366.271884 | 21.4012 | 3 | 1 | 3.635232 | 0 | 0 | 0 | 0 | 0 | 0 | 9.751797e-05 | 24.79151
2023-12-04 01:45 | 1366.371184 | 21.5005 | 3 | 1 | 3.635186 | 0 | 0 | 0 | 0 | 0 | 0 | 8.009668e-05 | 24.79151
2023-12-04 01:45 | 1366.470484 | 21.5998 | 3 | 1 | 3.63527 | 0 | 0 | 0 | 0 | 0 | 0 | 6.267539e-05 | 24.79151
2023-12-04 01:45 | 1366.570884 | 21.7002 | 3 | 1 | 3.635258 | 0 | 0 | 0 | 0 | 0 | 0 | 4.506111e-05 | 24.79151
2023-12-04 01:45 | 1366.671884 | 21.8012 | 3 | 1 | 3.63514 | 0 | 0 | 0 | 0 | 0 | 0 | 4.226892e-05 | 24.79151
2023-12-04 01:45 | 1366.770784 | 21.9001 | 3 | 1 | 3.635232 | 0 | 0 | 0 | 0 | 0 | 0 | 3.953478e-05 | 24.79151
2023-12-04 01:45 | 1366.870884 | 22.0002 | 3 | 1 | 3.635198 | 0 | 0 | 0 | 0 | 0 | 0 | 3.676746e-05 | 24.79151
2023-12-04 01:45 | 1366.971284 | 22.1006 | 3 | 1 | 3.63516 | 0 | 0 | 0 | 0 | 0 | 0 | 3.399185e-05 | 24.79151
2023-12-04 01:45 | 1367.070684 | 22.2 | 3 | 1 | 3.635212 | 0 | 0 | 0 | 0 | 0 | 0 | 3.124389e-05 | 24.79151
2023-12-04 01:45 | 1367.170484 | 22.2998 | 3 | 1 | 3.635137 | 0 | 0 | 0 | 0 | 0 | 0 | 2.848487e-05 | 24.79151
2023-12-04 01:45 | 1367.271084 | 22.4004 | 3 | 1 | 3.63517 | 0 | 0 | 0 | 0 | 0 | 0 | 2.570373e-05 | 24.79151
2023-12-04 01:45 | 1367.370884 | 22.5002 | 3 | 1 | 3.635269 | 0 | 0 | 0 | 0 | 0 | 0 | 2.294471e-05 | 24.79151
2023-12-04 01:45 | 1367.471884 | 22.6012 | 3 | 1 | 3.635226 | 0 | 0 | 0 | 0 | 0 | 0 | 2.015252e-05 | 24.79151
2023-12-04 01:45 | 1367.571284 | 22.7006 | 3 | 1 | 3.635201 | 0 | 0 | 0 | 0 | 0 | 0 | 1.740456e-05 | 24.79151
2023-12-04 01:45 | 1367.670684 | 22.8 | 3 | 1 | 3.635284 | 0 | 0 | 0 | 0 | 0 | 0 | 1.420394e-05 | 24.79151
2023-12-04 01:45 | 1367.770884 | 22.9002 | 3 | 1 | 3.635308 | 0 | 0 | 0 | 0 | 0 | 0 | 1.097756e-05 | 24.79151
2023-12-04 01:45 | 1367.870884 | 23.0002 | 3 | 1 | 3.635304 | 0 | 0 | 0 | 0 | 0 | 0 | 7.75762e-06 | 24.79151
2023-12-04 01:45 | 1367.971684 | 23.101 | 3 | 1 | 3.635234 | 0 | 0 | 0 | 0 | 0 | 0 | 4.511921e-06 | 24.78584
2023-12-04 01:45 | 1368.071084 | 23.2004 | 3 | 1 | 3.635273 | 0 | 0 | 0 | 0 | 0 | 0 | 1.311302e-06 | 24.78584
2023-12-04 01:45 | 1368.170484 | 23.2998 | 3 | 1 | 3.635136 | 0 | 0 | 0 | 0 | 0 | 0 | -1.889317e-06 | 24.78584
2023-12-04 01:45 | 1368.270684 | 23.4 | 3 | 1 | 3.635319 | 0 | 0 | 0 | 0 | 0 | 0 | -5.115696e-06 | 24.78584
2023-12-04 01:45 | 1368.371284 | 23.5006 | 3 | 1 | 3.635204 | 0 | 0 | 0 | 0 | 0 | 0 | -8.354954e-06 | 24.78584
2023-12-04 01:45 | 1368.470684 | 23.6 | 3 | 1 | 3.63528 | 0 | 0 | 0 | 0 | 0 | 0 | -1.155557e-05 | 24.78584
2023-12-04 01:45 | 1368.570884 | 23.7002 | 3 | 1 | 3.635219 | 0 | 0 | 0 | 0 | 0 | 0 | -1.478195e-05 | 24.78584
2023-12-04 01:45 | 1368.671084 | 23.8004 | 3 | 1 | 3.635339 | 0 | 0 | 0 | 0 | 0 | 0 | -9.983033e-06 | 24.78584
2023-12-04 01:45 | 1368.771984 | 23.9013 | 3 | 1 | 3.635202 | 0 | 0 | 0 | 0 | 0 | 0 | -5.150589e-06 | 24.78584
2023-12-04 01:45 | 1368.870484 | 23.9998 | 3 | 1 | 3.635148 | 0 | 0 | 0 | 0 | 0 | 0 | -4.330898e-07 | 24.78584
2023-12-04 01:45 | 1368.970484 | 24.0998 | 3 | 1 | 3.635193 | 0 | 0 | 0 | 0 | 0 | 0 | 4.35625e-06 | 24.78584
2023-12-04 01:45 | 1369.070684 | 24.2 | 3 | 1 | 3.63526 | 0 | 0 | 0 | 0 | 0 | 0 | 9.155169e-06 | 24.78584
2023-12-04 01:45 | 1369.170684 | 24.3 | 3 | 1 | 3.635298 | 0 | 0 | 0 | 0 | 0 | 0 | 1.394451e-05 | 24.78584
2023-12-04 01:45 | 1369.271884 | 24.4012 | 3 | 1 | 3.635311 | 0 | 0 | 0 | 0 | 0 | 0 | 1.879132e-05 | 24.78584
2023-12-04 01:45 | 1369.370584 | 24.4999 | 3 | 1 | 3.635202 | 0 | 0 | 0 | 0 | 0 | 0 | 2.35184e-05 | 24.78584
2023-12-04 01:45 | 1369.470884 | 24.6002 | 3 | 1 | 3.635253 | 0 | 0 | 0 | 0 | 0 | 0 | 2.832211e-05 | 24.78584
2023-12-04 01:45 | 1369.571484 | 24.7008 | 3 | 1 | 3.635243 | 0 | 0 | 0 | 0 | 0 | 0 | 3.314018e-05 | 24.78584
2023-12-04 01:45 | 1369.671084 | 24.8004 | 3 | 1 | 3.635277 | 0 | 0 | 0 | 0 | 0 | 0 | 3.121729e-05 | 24.78584
2023-12-04 01:45 | 1369.770684 | 24.9 | 3 | 1 | 3.635232 | 0 | 0 | 0 | 0 | 0 | 0 | 2.92944e-05 | 24.78584
2023-12-04 01:45 | 1369.870684 | 25 | 3 | 1 | 3.635261 | 0 | 0 | 0 | 0 | 0 | 0 | 2.736379e-05 | 24.78584
2023-12-04 01:45 | 1369.970884 | 25.1002 | 3 | 1 | 3.635177 | 0 | 0 | 0 | 0 | 0 | 0 | 2.542932e-05 | 24.78584
2023-12-04 01:45 | 1370.071084 | 25.2004 | 3 | 1 | 3.635188 | 0 | 0 | 0 | 0 | 0 | 0 | 2.349485e-05 | 24.78584
2023-12-04 01:45 | 1370.171084 | 25.3004 | 3 | 1 | 3.635201 | 0 | 0 | 0 | 0 | 0 | 0 | 2.156424e-05 | 24.78584
2023-12-04 01:45 | 1370.272184 | 25.4015 | 3 | 1 | 3.63527 | 0 | 0 | 0 | 0 | 0 | 0 | 1.961239e-05 | 24.78584
2023-12-04 01:45 | 1370.370684 | 25.5 | 3 | 1 | 3.635311 | 0 | 0 | 0 | 0 | 0 | 0 | 1.771074e-05 | 24.78584
2023-12-04 01:45 | 1370.470684 | 25.6 | 3 | 1 | 3.635159 | 0 | 0 | 0 | 0 | 0 | 0 | 1.578013e-05 | 24.78584
2023-12-04 01:45 | 1370.571784 | 25.7011 | 3 | 1 | 3.635246 | 0 | 0 | 0 | 0 | 0 | 0 | 1.382828e-05 | 24.78584
2023-12-04 01:45 | 1370.671184 | 25.8005 | 3 | 1 | 3.635271 | 0 | 0 | 0 | 0 | 0 | 0 | 1.29509e-05 | 24.78584
2023-12-04 01:45 | 1370.770884 | 25.9002 | 3 | 1 | 3.635303 | 0 | 0 | 0 | 0 | 0 | 0 | 1.207086e-05 | 24.7179
2023-12-04 01:45 | 1370.870484 | 25.9998 | 3 | 1 | 3.635281 | 0 | 0 | 0 | 0 | 0 | 0 | 1.119172e-05 | 24.7179
2023-12-04 01:45 | 1370.970484 | 26.0998 | 3 | 1 | 3.635336 | 0 | 0 | 0 | 0 | 0 | 0 | 1.030904e-05 | 24.7179
2023-12-04 01:45 | 1371.070484 | 26.1998 | 3 | 1 | 3.635248 | 0 | 0 | 0 | 0 | 0 | 0 | 9.426361e-06 | 24.7179
2023-12-04 01:45 | 1371.170684 | 26.3 | 3 | 1 | 3.635145 | 0 | 0 | 0 | 0 | 0 | 0 | 8.541917e-06 | 24.7179
2023-12-04 01:45 | 1371.271284 | 26.4006 | 3 | 1 | 3.635274 | 0 | 0 | 0 | 0 | 0 | 0 | 7.653943e-06 | 24.7179
2023-12-04 01:45 | 1371.370884 | 26.5002 | 3 | 1 | 3.635241 | 0 | 0 | 0 | 0 | 0 | 0 | 6.774795e-06 | 24.7179
2023-12-04 01:45 | 1371.471084 | 26.6004 | 3 | 1 | 3.635125 | 0 | 0 | 0 | 0 | 0 | 0 | 5.890351e-06 | 24.7179
2023-12-04 01:45 | 1371.571184 | 26.7005 | 3 | 1 | 3.635163 | 0 | 0 | 0 | 0 | 0 | 0 | 5.00679e-06 | 24.7179
2023-12-04 01:45 | 1371.671384 | 26.8007 | 3 | 1 | 3.63512 | 0 | 0 | 0 | 0 | 0 | 0 | 3.812074e-06 | 24.7179
2023-12-04 01:45 | 1371.770784 | 26.9001 | 3 | 1 | 3.635285 | 0 | 0 | 0 | 0 | 0 | 0 | 2.626897e-06 | 24.7179
2023-12-04 01:45 | 1371.871784 | 27.0011 | 3 | 1 | 3.635326 | 0 | 0 | 0 | 0 | 0 | 0 | 1.422642e-06 | 24.7179
2023-12-04 01:45 | 1371.971184 | 27.1005 | 3 | 1 | 3.635292 | 0 | 0 | 0 | 0 | 0 | 0 | 2.374647e-07 | 24.7179
2023-12-04 01:45 | 1372.070784 | 27.2001 | 3 | 1 | 3.635332 | 0 | 0 | 0 | 0 | 0 | 0 | -9.500973e-07 | 24.7179
2023-12-04 01:45 | 1372.170984 | 27.3003 | 3 | 1 | 3.635101 | 0 | 0 | 0 | 0 | 0 | 0 | -2.144813e-06 | 24.7179
2023-12-04 01:45 | 1372.271984 | 27.4013 | 3 | 1 | 3.635219 | 0 | 0 | 0 | 0 | 0 | 0 | -3.349068e-06 | 24.7179
2023-12-04 01:45 | 1372.371184 | 27.5005 | 3 | 1 | 3.635252 | 0 | 0 | 0 | 0 | 0 | 0 | -4.531861e-06 | 24.7179
2023-12-04 01:45 | 1372.471184 | 27.6005 | 3 | 1 | 3.63519 | 0 | 0 | 0 | 0 | 0 | 0 | -5.724192e-06 | 24.7179
2023-12-04 01:45 | 1372.570984 | 27.7003 | 3 | 1 | 3.635329 | 0 | 0 | 0 | 0 | 0 | 0 | -6.914139e-06 | 24.7179
2023-12-04 01:45 | 1372.671184 | 27.8005 | 3 | 1 | 3.635294 | 0 | 0 | 0 | 0 | 0 | 0 | 2.569061e-06 | 24.7179
2023-12-04 01:45 | 1372.771884 | 27.9012 | 3 | 1 | 3.635176 | 0 | 0 | 0 | 0 | 0 | 0 | 1.209958e-05 | 24.7179
2023-12-04 01:45 | 1372.870884 | 28.0002 | 3 | 1 | 3.635291 | 0 | 0 | 0 | 0 | 0 | 0 | 2.146921e-05 | 24.7179
2023-12-04 01:45 | 1372.971184 | 28.1005 | 3 | 1 | 3.635336 | 0 | 0 | 0 | 0 | 0 | 0 | 3.096187e-05 | 24.7179
2023-12-04 01:45 | 1373.071284 | 28.2006 | 3 | 1 | 3.635193 | 0 | 0 | 0 | 0 | 0 | 0 | 4.043561e-05 | 24.7179
2023-12-04 01:45 | 1373.170684 | 28.3 | 3 | 1 | 3.635245 | 0 | 0 | 0 | 0 | 0 | 0 | 4.98431e-05 | 24.7179
2023-12-04 01:45 | 1373.270684 | 28.4 | 3 | 1 | 3.635225 | 0 | 0 | 0 | 0 | 0 | 0 | 5.930737e-05 | 24.7179
2023-12-04 01:45 | 1373.370684 | 28.5 | 3 | 1 | 3.635304 | 0 | 0 | 0 | 0 | 0 | 0 | 6.877164e-05 | 24.7179
2023-12-04 01:45 | 1373.470884 | 28.6002 | 3 | 1 | 3.635183 | 0 | 0 | 0 | 0 | 0 | 0 | 7.825484e-05 | 24.7179
2023-12-04 01:45 | 1373.571084 | 28.7004 | 3 | 1 | 3.635271 | 0 | 0 | 0 | 0 | 0 | 0 | 8.773804e-05 | 24.7179
2023-12-04 01:45 | 1373.671884 | 28.8012 | 3 | 1 | 3.63527 | 0 | 0 | 0 | 0 | 0 | 0 | 8.372259e-05 | 24.78554
2023-12-04 01:45 | 1373.771484 | 28.9008 | 3 | 1 | 3.635264 | 0 | 0 | 0 | 0 | 0 | 0 | 7.975494e-05 | 24.78554
2023-12-04 01:45 | 1373.870484 | 28.9998 | 3 | 1 | 3.635214 | 0 | 0 | 0 | 0 | 0 | 0 | 7.581119e-05 | 24.78554
2023-12-04 01:45 | 1373.971484 | 29.1008 | 3 | 1 | 3.635258 | 0 | 0 | 0 | 0 | 0 | 0 | 7.178777e-05 | 24.78554
2023-12-04 01:45 | 1374.070884 | 29.2002 | 3 | 1 | 3.63528 | 0 | 0 | 0 | 0 | 0 | 0 | 6.782809e-05 | 24.78554
2023-12-04 01:45 | 1374.170884 | 29.3002 | 3 | 1 | 3.635294 | 0 | 0 | 0 | 0 | 0 | 0 | 6.384451e-05 | 24.78554
2023-12-04 01:45 | 1374.270884 | 29.4002 | 3 | 1 | 3.635249 | 0 | 0 | 0 | 0 | 0 | 0 | 5.986093e-05 | 24.78554
2023-12-04 01:45 | 1374.371684 | 29.501 | 3 | 1 | 3.635244 | 0 | 0 | 0 | 0 | 0 | 0 | 5.584548e-05 | 24.78554
2023-12-04 01:45 | 1374.471084 | 29.6004 | 3 | 1 | 3.635293 | 0 | 0 | 0 | 0 | 0 | 0 | 5.18858e-05 | 24.78554
2023-12-04 01:45 | 1374.570584 | 29.6999 | 3 | 1 | 3.635232 | 0 | 0 | 0 | 0 | 0 | 0 | 4.792213e-05 | 24.78554
2023-12-04 01:45 | 1374.671584 | 29.8009 | 3 | 1 | 3.635327 | 0 | 0 | 0 | 0 | 0 | 0 | 4.792213e-05 | 24.78554
2023-12-04 01:45 | 1374.771184 | 29.9005 | 3 | 1 | 3.635315 | 0 | 0 | 0 | 0 | 0 | 0 | 4.792213e-05 | 24.78554
2023-12-04 01:45 | 1374.870984 | 30.0003 | 3 | 1 | 3.635285 | 0 | 0 | 0 | 0 | 0 | 0 | 4.792213e-05 | 24.78554
2023-12-04 01:45 | 1374.871884 | 30.0012 | 3 | 1 | 3.635296 | 0 | 0 | 0 | 0 | 0 | 0 | 4.792213e-05 | 24.78554