## Global_Info
TEST REPORT
|  |  | 20231203_g1_EIS400V | Serial Number |  | C:\ArbinSoftware\DataPro\Result\20231203_g1_EIS400V
|  |  | 2024-04-18 | 207487
Channel | Start DateTime | Schedule File Name | Creator | Comments | Software Version | Schedule Version | MASS | Specific Capacity | Capacity | Item ID | Has Aux | Has Specail | Log Aux Data Flag | Log Special Flag
6 | 2023-12-03 13:01 | INR21700_m50T\2nd_life_EIS\EIS_general.sdu |  |  | PV7.0 Build: 181116USB | Schedule Version 7.00.15 | 0 | 0 | 4.85 |  | 1 | 0 | TRUE | TRUE
Note on G2: Click to open file path

## ACIM_Chan6
Device_ID | Test_ID | Channel_ID | Cycle_ID | Step_ID | Pt | Freq | Zmod | Zphz
Gamry_1 | 1064 | 5 | 1 | 2 | 0 | 10019.53 | 0.046221 | 47.69762
Gamry_1 | 1064 | 5 | 1 | 2 | 1 | 7207.031 | 0.0384168 | 42.17476
Gamry_1 | 1064 | 5 | 1 | 2 | 2 | 5150.463 | 0.032704 | 35.69304
Gamry_1 | 1064 | 5 | 1 | 2 | 3 | 3715.701 | 0.0289529 | 28.90241
Gamry_1 | 1064 | 5 | 1 | 2 | 4 | 2686.738 | 0.0266416 | 22.0955
Gamry_1 | 1064 | 5 | 1 | 2 | 5 | 1933.594 | 0.0253745 | 15.97212
Gamry_1 | 1064 | 5 | 1 | 2 | 6 | 1395.089 | 0.0248159 | 11.00849
Gamry_1 | 1064 | 5 | 1 | 2 | 7 | 1000.702 | 0.0246326 | 7.099433
Gamry_1 | 1064 | 5 | 1 | 2 | 8 | 716.9117 | 0.0246804 | 4.281084
Gamry_1 | 1064 | 5 | 1 | 2 | 9 | 520.8333 | 0.0248694 | 2.289807
Gamry_1 | 1064 | 5 | 1 | 2 | 10 | 372.8693 | 0.0251111 | 0.8369655
Gamry_1 | 1064 | 5 | 1 | 2 | 11 | 269.3965 | 0.0253519 | -0.2213595
Gamry_1 | 1064 | 5 | 1 | 2 | 12 | 193.6983 | 0.0255799 | -0.950139
Gamry_1 | 1064 | 5 | 1 | 2 | 13 | 139.2327 | 0.0258463 | -1.482135
Gamry_1 | 1064 | 5 | 1 | 2 | 14 | 99.734 | 0.0261237 | -1.928268
Gamry_1 | 1064 | 5 | 1 | 2 | 15 | 72.11539 | 0.0264128 | -2.114365
Gamry_1 | 1064 | 5 | 1 | 2 | 16 | 49.86702 | 0.0267215 | -2.448566
Gamry_1 | 1064 | 5 | 1 | 2 | 17 | 37.5 | 0.0269732 | -2.552964
Gamry_1 | 1064 | 5 | 1 | 2 | 18 | 27.25291 | 0.0272616 | -2.618742
Gamry_1 | 1064 | 5 | 1 | 2 | 19 | 19.29012 | 0.027582 | -2.617799
Gamry_1 | 1064 | 5 | 1 | 2 | 20 | 13.95089 | 0.027945 | -2.468768
Gamry_1 | 1064 | 5 | 1 | 2 | 21 | 9.9734 | 0.0282656 | -2.334456
Gamry_1 | 1064 | 5 | 1 | 2 | 22 | 7.233796 | 0.0285075 | -1.987679
Gamry_1 | 1064 | 5 | 1 | 2 | 23 | 5.196785 | 0.028741 | -1.85049
Gamry_1 | 1064 | 5 | 1 | 2 | 24 | 3.720238 | 0.0289166 | -1.890831
Gamry_1 | 1064 | 5 | 1 | 2 | 25 | 2.689329 | 0.0290354 | -1.833167
Gamry_1 | 1064 | 5 | 1 | 2 | 26 | 1.929012 | 0.0291918 | -1.507302
Gamry_1 | 1064 | 5 | 1 | 2 | 27 | 1.395089 | 0.0292128 | -1.519689
Gamry_1 | 1064 | 5 | 1 | 2 | 28 | 0.997765 | 0.0293804 | -1.776326
Gamry_1 | 1064 | 5 | 1 | 2 | 29 | 0.7233796 | 0.0294589 | -1.803878
Gamry_1 | 1064 | 5 | 1 | 2 | 30 | 0.5185288 | 0.0296743 | -2.067487
Gamry_1 | 1064 | 5 | 1 | 2 | 31 | 0.3732086 | 0.0298342 | -2.149063
Gamry_1 | 1064 | 5 | 1 | 2 | 32 | 0.2687787 | 0.0300301 | -2.577516
Gamry_1 | 1064 | 5 | 1 | 2 | 33 | 0.1933787 | 0.0302885 | -2.955601
Gamry_1 | 1064 | 5 | 1 | 2 | 34 | 0.1391776 | 0.0305241 | -3.528998
Gamry_1 | 1064 | 5 | 1 | 2 | 35 | 0.1001603 | 0.0308994 | -4.128283
Gamry_1 | 1064 | 5 | 1 | 2 | 36 | 0.0719825 | 0.0313694 | -4.851229
Gamry_1 | 1064 | 5 | 1 | 2 | 37 | 0.051807 | 0.0317865 | -5.685792
Gamry_1 | 1064 | 5 | 1 | 2 | 38 | 0.0372971 | 0.0323561 | -6.701098
Gamry_1 | 1064 | 5 | 1 | 2 | 39 | 0.0268286 | 0.0331013 | -7.810681
Gamry_1 | 1064 | 5 | 1 | 2 | 40 | 0.0193124 | 0.0339498 | -9.102226
Gamry_1 | 1064 | 5 | 1 | 2 | 41 | 0.0138979 | 0.0349788 | -10.64948
Gamry_1 | 1064 | 5 | 1 | 2 | 42 | 0.0100006 | 0.0362433 | -12.47314
Note on A1: Device_ID
Note on B1: Test_ID
Note on C1: Channel_ID
Note on D1: Cycle_ID
Note on E1: Step_ID
Note on F1: Pt
Note on G1: Freq
Note on H1: Zmod
Note on I1: Zphz

## Channel_6_1
Date_Time | Test_Time(s) | Step_Time(s) | Step_Index | Cycle_Index | Voltage(V) | Current(A) | Charge_Capacity(Ah) | Discharge_Capacity(Ah) | Charge_Energy(Wh) | Discharge_Energy(Wh) | Internal Resistance(Ohm) | dV/dt(V/s) | Aux_Temperature(¡æ)_1
2023-12-03 13:00 | 0.1014 | 0.1012 | 1 | 1 | 4.002266 | 0 | 0 | 0 | 0 | 0 | 0 | 0 | 24.876
2023-12-03 13:00 | 0.2004 | 0.2002 | 1 | 1 | 4.002291 | 0 | 0 | 0 | 0 | 0 | 0 | 0 | 24.89555
2023-12-03 13:00 | 0.3007 | 0.3005 | 1 | 1 | 4.002284 | 0 | 0 | 0 | 0 | 0 | 0 | 0 | 24.89555
2023-12-03 13:00 | 0.4001 | 0.3999 | 1 | 1 | 4.002264 | 0 | 0 | 0 | 0 | 0 | 0 | 0 | 24.89555
2023-12-03 13:00 | 0.5006 | 0.5004 | 1 | 1 | 4.002289 | 0 | 0 | 0 | 0 | 0 | 0 | 0 | 24.89555
2023-12-03 13:00 | 0.6012 | 0.601 | 1 | 1 | 4.00228 | 0 | 0 | 0 | 0 | 0 | 0 | 0 | 24.89555
2023-12-03 13:00 | 0.7004 | 0.7002 | 1 | 1 | 4.002261 | 0 | 0 | 0 | 0 | 0 | 0 | 0 | 24.89555
2023-12-03 13:00 | 0.8002 | 0.8 | 1 | 1 | 4.002265 | 0 | 0 | 0 | 0 | 0 | 0 | 0 | 24.89555
2023-12-03 13:00 | 0.9004 | 0.9002 | 1 | 1 | 4.002215 | 0 | 0 | 0 | 0 | 0 | 0 | 0 | 24.89555
2023-12-03 13:00 | 1.0014 | 1.0012 | 1 | 1 | 4.002253 | 0 | 0 | 0 | 0 | 0 | 0 | -9.620425e-08 | 24.89555
2023-12-03 13:00 | 1.0016 | 1.0014 | 1 | 1 | 4.002253 | 0 | 0 | 0 | 0 | 0 | 0 | -9.639475e-08 | 24.89555
2023-12-03 13:00 | 1.0186 | 0.0008 | 2 | 1 | 4.002154 | 0 | 0 | 0 | 0 | 0 | 0 | -1.125875e-07 | 24.89555
2023-12-03 13:01 | 61.0193 | 60.0015 | 2 | 1 | 4.007584 | 0 | 0 | 0 | 0 | 0 | 0 | -5.726429e-05 | 24.89149
2023-12-03 13:02 | 121.0196 | 120.0018 | 2 | 1 | 4.00947 | 0 | 0 | 0 | 0 | 0 | 0 | -0.0001144156 | 24.88743
2023-12-03 13:03 | 181.0198 | 180.002 | 2 | 1 | 4.009101 | 0 | 0 | 0 | 0 | 0 | 0 | -0.0001715668 | 24.88337
2023-12-03 13:04 | 241.0201 | 240.0023 | 2 | 1 | 3.998864 | 0 | 0 | 0 | 0 | 0 | 0 | -0.0002287182 | 24.87931
2023-12-03 13:05 | 301.0229 | 300.0051 | 2 | 1 | 3.996052 | 0 | 0 | 0 | 0 | 0 | 0 | -0.0002858719 | 24.87525
2023-12-03 13:06 | 361.0237 | 360.0059 | 2 | 1 | 4.004352 | 0 | 0 | 0 | 0 | 0 | 0 | -0.0003430237 | 24.87119
2023-12-03 13:07 | 421.0246 | 420.0068 | 2 | 1 | 4.009223 | 0 | 0 | 0 | 0 | 0 | 0 | -0.0004001756 | 24.86713
2023-12-03 13:08 | 481.0272 | 480.0094 | 2 | 1 | 3.996119 | 0 | 0 | 0 | 0 | 0 | 0 | -0.0004573291 | 24.86307
2023-12-03 13:09 | 541.0295 | 540.0117 | 2 | 1 | 4.008121 | 0 | 0 | 0 | 0 | 0 | 0 | -0.0005144823 | 24.85901
2023-12-03 13:10 | 601.0298 | 600.012 | 2 | 1 | 3.996542 | 0 | 0 | 0 | 0 | 0 | 0 | -0.0005716336 | 24.85495
2023-12-03 13:11 | 661.0316 | 660.0138 | 2 | 1 | 3.997429 | 0 | 0 | 0 | 0 | 0 | 0 | -0.0006287864 | 24.85089
2023-12-03 13:12 | 721.0338 | 720.016 | 2 | 1 | 4.003204 | 0 | 0 | 0 | 0 | 0 | 0 | -0.0006859395 | 24.84683
2023-12-03 13:13 | 781.034 | 780.0162 | 2 | 1 | 3.996943 | 0 | 0 | 0 | 0 | 0 | 0 | -0.0007430907 | 24.84277
2023-12-03 13:14 | 841.0346 | 840.0168 | 2 | 1 | 3.997234 | 0 | 0 | 0 | 0 | 0 | 0 | -0.0008002423 | 24.83871
2023-12-03 13:15 | 901.0355 | 900.0177 | 2 | 1 | 4.003492 | 0 | 0 | 0 | 0 | 0 | 0 | -0.0008573942 | 24.83464
2023-12-03 13:16 | 961.0365 | 960.0187 | 2 | 1 | 4.010105 | 0 | 0 | 0 | 0 | 0 | 0 | -0.0009145462 | 24.83058
2023-12-03 13:17 | 1021.0366 | 1020.0188 | 2 | 1 | 3.996794 | 0 | 0 | 0 | 0 | 0 | 0 | -0.0009716974 | 24.82652
2023-12-03 13:18 | 1081.0368 | 1080.019 | 2 | 1 | 4.006303 | 0 | 0 | 0 | 0 | 0 | 0 | -0.001028849 | 24.82246
2023-12-03 13:19 | 1141.0378 | 1140.02 | 2 | 1 | 4.004434 | 0 | 0 | 0 | 0 | 0 | 0 | -0.001086001 | 24.8184
2023-12-03 13:20 | 1201.0398 | 1200.022 | 2 | 1 | 3.998255 | 0 | 0 | 0 | 0 | 0 | 0 | -0.001143154 | 24.81434
2023-12-03 13:21 | 1239.903636 | 0.1006 | 3 | 1 | 4.001978 | 0 | 0 | 0 | 0 | 0 | 0 | -0.001180172 | 24.81171
2023-12-03 13:21 | 1240.002836 | 0.1998 | 3 | 1 | 4.001947 | 0 | 0 | 0 | 0 | 0 | 0 | -0.001074993 | 24.81171
2023-12-03 13:21 | 1240.103236 | 0.3002 | 3 | 1 | 4.001949 | 0 | 0 | 0 | 0 | 0 | 0 | -0.0009685412 | 24.81171
2023-12-03 13:21 | 1240.203436 | 0.4004 | 3 | 1 | 4.001907 | 0 | 0 | 0 | 0 | 0 | 0 | -0.0008623017 | 24.81171
2023-12-03 13:21 | 1240.302836 | 0.4998 | 3 | 1 | 4.001885 | 0 | 0 | 0 | 0 | 0 | 0 | -0.0007569104 | 24.81171
2023-12-03 13:21 | 1240.403236 | 0.6002 | 3 | 1 | 4.001977 | 0 | 0 | 0 | 0 | 0 | 0 | -0.0006504589 | 24.81171
2023-12-03 13:21 | 1240.503636 | 0.7006 | 3 | 1 | 4.00193 | 0 | 0 | 0 | 0 | 0 | 0 | -0.0005440074 | 24.81171
2023-12-03 13:21 | 1240.603036 | 0.8 | 3 | 1 | 4.002005 | 0 | 0 | 0 | 0 | 0 | 0 | -0.0004386161 | 24.81171
2023-12-03 13:21 | 1240.703236 | 0.9002 | 3 | 1 | 4.002034 | 0 | 0 | 0 | 0 | 0 | 0 | -0.0003323766 | 24.81171
2023-12-03 13:21 | 1240.803436 | 1.0004 | 3 | 1 | 4.001898 | 0 | 0 | 0 | 0 | 0 | 0 | -0.0002261371 | 24.81171
2023-12-03 13:21 | 1240.902936 | 1.0999 | 3 | 1 | 4.001863 | 0 | 0 | 0 | 0 | 0 | 0 | -0.0001206398 | 24.81171
2023-12-03 13:21 | 1241.004136 | 1.2011 | 3 | 1 | 4.002048 | 0 | 0 | 0 | 0 | 0 | 0 | -9.70133e-05 | 24.81171
2023-12-03 13:21 | 1241.103136 | 1.3001 | 3 | 1 | 4.001898 | 0 | 0 | 0 | 0 | 0 | 0 | -7.390042e-05 | 24.81171
2023-12-03 13:21 | 1241.203136 | 1.4001 | 3 | 1 | 4.002007 | 0 | 0 | 0 | 0 | 0 | 0 | -5.055408e-05 | 24.81171
2023-12-03 13:21 | 1241.303336 | 1.5003 | 3 | 1 | 4.001933 | 0 | 0 | 0 | 0 | 0 | 0 | -2.716104e-05 | 24.7764
2023-12-03 13:21 | 1241.403636 | 1.6006 | 3 | 1 | 4.001993 | 0 | 0 | 0 | 0 | 0 | 0 | -3.744658e-06 | 24.7764
2023-12-03 13:21 | 1241.503736 | 1.7007 | 3 | 1 | 4.001992 | 0 | 0 | 0 | 0 | 0 | 0 | 1.962503e-05 | 24.7764
2023-12-03 13:21 | 1241.603136 | 1.8001 | 3 | 1 | 4.00205 | 0 | 0 | 0 | 0 | 0 | 0 | 4.28313e-05 | 24.7764
2023-12-03 13:21 | 1241.703936 | 1.9009 | 3 | 1 | 4.001964 | 0 | 0 | 0 | 0 | 0 | 0 | 6.636441e-05 | 24.7764
2023-12-03 13:21 | 1241.803336 | 2.0003 | 3 | 1 | 4.002015 | 0 | 0 | 0 | 0 | 0 | 0 | 8.957068e-05 | 24.7764
2023-12-03 13:21 | 1241.903736 | 2.1007 | 3 | 1 | 4.002008 | 0 | 0 | 0 | 0 | 0 | 0 | 0.0001130104 | 24.7764
2023-12-03 13:21 | 1242.003136 | 2.2001 | 3 | 1 | 4.001938 | 0 | 0 | 0 | 0 | 0 | 0 | 9.859577e-05 | 24.7764
2023-12-03 13:21 | 1242.102936 | 2.2999 | 3 | 1 | 4.002004 | 0 | 0 | 0 | 0 | 0 | 0 | 8.412312e-05 | 24.7764
2023-12-03 13:21 | 1242.203336 | 2.4003 | 3 | 1 | 4.002016 | 0 | 0 | 0 | 0 | 0 | 0 | 6.956346e-05 | 24.7764
2023-12-03 13:21 | 1242.302936 | 2.4999 | 3 | 1 | 4.002027 | 0 | 0 | 0 | 0 | 0 | 0 | 5.511982e-05 | 24.7764
2023-12-03 13:21 | 1242.403936 | 2.6009 | 3 | 1 | 4.001921 | 0 | 0 | 0 | 0 | 0 | 0 | 4.047315e-05 | 24.7764
2023-12-03 13:21 | 1242.503336 | 2.7003 | 3 | 1 | 4.001943 | 0 | 0 | 0 | 0 | 0 | 0 | 2.605851e-05 | 24.7764
2023-12-03 13:21 | 1242.602936 | 2.7999 | 3 | 1 | 4.002002 | 0 | 0 | 0 | 0 | 0 | 0 | 1.161487e-05 | 24.7764
2023-12-03 13:21 | 1242.703336 | 2.9003 | 3 | 1 | 4.002022 | 0 | 0 | 0 | 0 | 0 | 0 | -2.944789e-06 | 24.7764
2023-12-03 13:21 | 1242.803636 | 3.0006 | 3 | 1 | 4.001962 | 0 | 0 | 0 | 0 | 0 | 0 | -1.748994e-05 | 24.7764
2023-12-03 13:21 | 1242.903336 | 3.1003 | 3 | 1 | 4.001952 | 0 | 0 | 0 | 0 | 0 | 0 | -3.194809e-05 | 24.7764
2023-12-03 13:21 | 1243.003536 | 3.2005 | 3 | 1 | 4.001893 | 0 | 0 | 0 | 0 | 0 | 0 | -2.630903e-05 | 24.7764
2023-12-03 13:21 | 1243.102936 | 3.2999 | 3 | 1 | 4.001965 | 0 | 0 | 0 | 0 | 0 | 0 | -2.071499e-05 | 24.7764
2023-12-03 13:21 | 1243.203136 | 3.4001 | 3 | 1 | 4.001965 | 0 | 0 | 0 | 0 | 0 | 0 | -1.507593e-05 | 24.7764
2023-12-03 13:21 | 1243.303136 | 3.5001 | 3 | 1 | 4.001993 | 0 | 0 | 0 | 0 | 0 | 0 | -9.448129e-06 | 24.7764
2023-12-03 13:21 | 1243.402836 | 3.5998 | 3 | 1 | 4.001996 | 0 | 0 | 0 | 0 | 0 | 0 | -3.837208e-06 | 24.7764
2023-12-03 13:21 | 1243.502936 | 3.6999 | 3 | 1 | 4.002037 | 0 | 0 | 0 | 0 | 0 | 0 | 1.796223e-06 | 24.7764
2023-12-03 13:21 | 1243.604136 | 3.8011 | 3 | 1 | 4.002017 | 0 | 0 | 0 | 0 | 0 | 0 | 7.491561e-06 | 24.7764
2023-12-03 13:21 | 1243.703536 | 3.9005 | 3 | 1 | 4.001987 | 0 | 0 | 0 | 0 | 0 | 0 | 1.30856e-05 | 24.7764
2023-12-03 13:21 | 1243.803536 | 4.0005 | 3 | 1 | 4.001999 | 0 | 0 | 0 | 0 | 0 | 0 | 1.87134e-05 | 24.7764
2023-12-03 13:21 | 1243.903136 | 4.1001 | 3 | 1 | 4.002023 | 0 | 0 | 0 | 0 | 0 | 0 | 2.43187e-05 | 24.7764
2023-12-03 13:21 | 1244.004136 | 4.2011 | 3 | 1 | 4.002006 | 0 | 0 | 0 | 0 | 0 | 0 | 2.422251e-05 | 24.7764
2023-12-03 13:21 | 1244.103536 | 4.3005 | 3 | 1 | 4.001962 | 0 | 0 | 0 | 0 | 0 | 0 | 2.412785e-05 | 24.7764
2023-12-03 13:21 | 1244.202936 | 4.3999 | 3 | 1 | 4.001988 | 0 | 0 | 0 | 0 | 0 | 0 | 2.403318e-05 | 24.81523
2023-12-03 13:21 | 1244.303336 | 4.5003 | 3 | 1 | 4.002032 | 0 | 0 | 0 | 0 | 0 | 0 | 2.393757e-05 | 24.81523
2023-12-03 13:21 | 1244.402936 | 4.5999 | 3 | 1 | 4.001978 | 0 | 0 | 0 | 0 | 0 | 0 | 2.384272e-05 | 24.81523
2023-12-03 13:21 | 1244.502936 | 4.6999 | 3 | 1 | 4.00199 | 0 | 0 | 0 | 0 | 0 | 0 | 2.374748e-05 | 24.81523
2023-12-03 13:21 | 1244.603136 | 4.8001 | 3 | 1 | 4.002037 | 0 | 0 | 0 | 0 | 0 | 0 | 2.365206e-05 | 24.81523
2023-12-03 13:21 | 1244.703136 | 4.9001 | 3 | 1 | 4.002011 | 0 | 0 | 0 | 0 | 0 | 0 | 2.355682e-05 | 24.81523
2023-12-03 13:21 | 1244.803336 | 5.0003 | 3 | 1 | 4.001915 | 0 | 0 | 0 | 0 | 0 | 0 | 2.34614e-05 | 24.81523
2023-12-03 13:21 | 1244.904536 | 5.1015 | 3 | 1 | 4.002026 | 0 | 0 | 0 | 0 | 0 | 0 | 2.336502e-05 | 24.81523
2023-12-03 13:21 | 1245.003536 | 5.2005 | 3 | 1 | 4.00206 | 0 | 0 | 0 | 0 | 0 | 0 | 2.251479e-05 | 24.81523
2023-12-03 13:21 | 1245.103536 | 5.3005 | 3 | 1 | 4.002026 | 0 | 0 | 0 | 0 | 0 | 0 | 2.165596e-05 | 24.81523
2023-12-03 13:21 | 1245.202936 | 5.3999 | 3 | 1 | 4.002064 | 0 | 0 | 0 | 0 | 0 | 0 | 2.08023e-05 | 24.81523
2023-12-03 13:21 | 1245.303136 | 5.5001 | 3 | 1 | 4.002031 | 0 | 0 | 0 | 0 | 0 | 0 | 1.994176e-05 | 24.81523
2023-12-03 13:21 | 1245.403436 | 5.6004 | 3 | 1 | 4.001933 | 0 | 0 | 0 | 0 | 0 | 0 | 1.908036e-05 | 24.81523
2023-12-03 13:21 | 1245.503536 | 5.7005 | 3 | 1 | 4.002021 | 0 | 0 | 0 | 0 | 0 | 0 | 1.822068e-05 | 24.81523
2023-12-03 13:21 | 1245.603136 | 5.8001 | 3 | 1 | 4.002039 | 0 | 0 | 0 | 0 | 0 | 0 | 1.736529e-05 | 24.81523
2023-12-03 13:21 | 1245.703636 | 5.9006 | 3 | 1 | 4.001912 | 0 | 0 | 0 | 0 | 0 | 0 | 1.650217e-05 | 24.81523
2023-12-03 13:21 | 1245.802936 | 5.9999 | 3 | 1 | 4.001984 | 0 | 0 | 0 | 0 | 0 | 0 | 1.564936e-05 | 24.81523
2023-12-03 13:21 | 1245.903936 | 6.1009 | 3 | 1 | 4.00199 | 0 | 0 | 0 | 0 | 0 | 0 | 1.478195e-05 | 24.81523
2023-12-03 13:21 | 1246.003336 | 6.2003 | 3 | 1 | 4.002001 | 0 | 0 | 0 | 0 | 0 | 0 | 8.899942e-06 | 24.81523
2023-12-03 13:21 | 1246.103736 | 6.3007 | 3 | 1 | 4.002018 | 0 | 0 | 0 | 0 | 0 | 0 | 2.958757e-06 | 24.81523
2023-12-03 13:21 | 1246.203136 | 6.4001 | 3 | 1 | 4.002095 | 0 | 0 | 0 | 0 | 0 | 0 | -2.923252e-06 | 24.81523
2023-12-03 13:21 | 1246.303336 | 6.5003 | 3 | 1 | 4.002034 | 0 | 0 | 0 | 0 | 0 | 0 | -8.852602e-06 | 24.81523
2023-12-03 13:21 | 1246.403036 | 6.6 | 3 | 1 | 4.001918 | 0 | 0 | 0 | 0 | 0 | 0 | -1.475236e-05 | 24.81523
2023-12-03 13:21 | 1246.503136 | 6.7001 | 3 | 1 | 4.002003 | 0 | 0 | 0 | 0 | 0 | 0 | -2.06758e-05 | 24.81523
2023-12-03 13:21 | 1246.604336 | 6.8013 | 3 | 1 | 4.001953125 | 0 | 0 | 0 | 0 | 0 | 0 | -2.666432e-05 | 24.81523
2023-12-03 13:21 | 1246.703536 | 6.9005 | 3 | 1 | 4.002048 | 0 | 0 | 0 | 0 | 0 | 0 | -3.25345e-05 | 24.81523
2023-12-03 13:21 | 1246.804136 | 7.0011 | 3 | 1 | 4.002042 | 0 | 0 | 0 | 0 | 0 | 0 | -3.848752e-05 | 24.81523
2023-12-03 13:21 | 1246.903136 | 7.1001 | 3 | 1 | 4.001998 | 0 | 0 | 0 | 0 | 0 | 0 | -4.434586e-05 | 24.81523
2023-12-03 13:21 | 1247.003336 | 7.2003 | 3 | 1 | 4.00198 | 0 | 0 | 0 | 0 | 0 | 0 | -4.276915e-05 | 24.82102
2023-12-03 13:21 | 1247.103536 | 7.3005 | 3 | 1 | 4.001993 | 0 | 0 | 0 | 0 | 0 | 0 | -4.119244e-05 | 24.82102
2023-12-03 13:21 | 1247.203536 | 7.4005 | 3 | 1 | 4.002125 | 0 | 0 | 0 | 0 | 0 | 0 | -3.961887e-05 | 24.82102
2023-12-03 13:21 | 1247.303936 | 7.5009 | 3 | 1 | 4.002123 | 0 | 0 | 0 | 0 | 0 | 0 | -3.803902e-05 | 24.82102
2023-12-03 13:21 | 1247.402936 | 7.5999 | 3 | 1 | 4.002049 | 0 | 0 | 0 | 0 | 0 | 0 | -3.648119e-05 | 24.82102
2023-12-03 13:21 | 1247.503736 | 7.7007 | 3 | 1 | 4.002027 | 0 | 0 | 0 | 0 | 0 | 0 | -3.489504e-05 | 24.82102
2023-12-03 13:21 | 1247.603136 | 7.8001 | 3 | 1 | 4.002076 | 0 | 0 | 0 | 0 | 0 | 0 | -3.333092e-05 | 24.82102
2023-12-03 13:21 | 1247.702836 | 7.8998 | 3 | 1 | 4.002072 | 0 | 0 | 0 | 0 | 0 | 0 | -3.176208e-05 | 24.82102
2023-12-03 13:21 | 1247.803036 | 8 | 3 | 1 | 4.002115 | 0 | 0 | 0 | 0 | 0 | 0 | -3.018537e-05 | 24.82102
2023-12-03 13:21 | 1247.903136 | 8.1001 | 3 | 1 | 4.001885 | 0 | 0 | 0 | 0 | 0 | 0 | -2.861023e-05 | 24.82102
2023-12-03 13:21 | 1248.003536 | 8.2005 | 3 | 1 | 4.002073 | 0 | 0 | 0 | 0 | 0 | 0 | -2.257865e-05 | 24.82102
2023-12-03 13:21 | 1248.102936 | 8.2999 | 3 | 1 | 4.002045 | 0 | 0 | 0 | 0 | 0 | 0 | -1.660715e-05 | 24.82102
2023-12-03 13:21 | 1248.203136 | 8.4001 | 3 | 1 | 4.002087 | 0 | 0 | 0 | 0 | 0 | 0 | -1.058759e-05 | 24.82102
2023-12-03 13:21 | 1248.303336 | 8.5003 | 3 | 1 | 4.002073 | 0 | 0 | 0 | 0 | 0 | 0 | -4.568025e-06 | 24.82102
2023-12-03 13:21 | 1248.404336 | 8.6013 | 3 | 1 | 4.002032 | 0 | 0 | 0 | 0 | 0 | 0 | 1.499598e-06 | 24.82102
2023-12-03 13:21 | 1248.503736 | 8.7007 | 3 | 1 | 4.002034 | 0 | 0 | 0 | 0 | 0 | 0 | 7.4711e-06 | 24.82102
2023-12-03 13:21 | 1248.603336 | 8.8003 | 3 | 1 | 4.002076 | 0 | 0 | 0 | 0 | 0 | 0 | 1.345462e-05 | 24.82102
2023-12-03 13:21 | 1248.703536 | 8.9005 | 3 | 1 | 4.002103 | 0 | 0 | 0 | 0 | 0 | 0 | 1.947418e-05 | 24.82102
2023-12-03 13:21 | 1248.802936 | 8.9999 | 3 | 1 | 4.00202 | 0 | 0 | 0 | 0 | 0 | 0 | 2.544568e-05 | 24.82102
2023-12-03 13:21 | 1248.903236 | 9.1002 | 3 | 1 | 4.002069 | 0 | 0 | 0 | 0 | 0 | 0 | 3.147125e-05 | 24.82102
2023-12-03 13:21 | 1249.003436 | 9.2004 | 3 | 1 | 4.002015 | 0 | 0 | 0 | 0 | 0 | 0 | 2.946373e-05 | 24.82102
2023-12-03 13:21 | 1249.103436 | 9.3004 | 3 | 1 | 4.002096 | 0 | 0 | 0 | 0 | 0 | 0 | 2.746021e-05 | 24.82102
2023-12-03 13:21 | 1249.202836 | 9.3998 | 3 | 1 | 4.002088 | 0 | 0 | 0 | 0 | 0 | 0 | 2.546871e-05 | 24.82102
2023-12-03 13:21 | 1249.303036 | 9.5 | 3 | 1 | 4.002192 | 0 | 0 | 0 | 0 | 0 | 0 | 2.346119e-05 | 24.82102
2023-12-03 13:21 | 1249.403236 | 9.6002 | 3 | 1 | 4.00204 | 0 | 0 | 0 | 0 | 0 | 0 | 2.145367e-05 | 24.82102
2023-12-03 13:21 | 1249.503436 | 9.7004 | 3 | 1 | 4.002114 | 0 | 0 | 0 | 0 | 0 | 0 | 1.944614e-05 | 24.82102
2023-12-03 13:21 | 1249.603036 | 9.8 | 3 | 1 | 4.002072 | 0 | 0 | 0 | 0 | 0 | 0 | 1.745064e-05 | 24.82102
2023-12-03 13:21 | 1249.703236 | 9.9002 | 3 | 1 | 4.002025 | 0 | 0 | 0 | 0 | 0 | 0 | 1.544311e-05 | 24.82102
2023-12-03 13:21 | 1249.803436 | 10.0004 | 3 | 1 | 4.002059 | 0 | 0 | 0 | 0 | 0 | 0 | 1.343559e-05 | 24.83935
2023-12-03 13:21 | 1249.902836 | 10.0998 | 3 | 1 | 4.002151 | 0 | 0 | 0 | 0 | 0 | 0 | 1.144409e-05 | 24.83935
2023-12-03 13:21 | 1250.002936 | 10.1999 | 3 | 1 | 4.001973 | 0 | 0 | 0 | 0 | 0 | 0 | 1.592681e-05 | 24.83935
2023-12-03 13:21 | 1250.103236 | 10.3002 | 3 | 1 | 4.002204 | 0 | 0 | 0 | 0 | 0 | 0 | 2.041848e-05 | 24.83935
2023-12-03 13:21 | 1250.203336 | 10.4003 | 3 | 1 | 4.002081 | 0 | 0 | 0 | 0 | 0 | 0 | 2.49012e-05 | 24.83935
2023-12-03 13:21 | 1250.303736 | 10.5007 | 3 | 1 | 4.002076 | 0 | 0 | 0 | 0 | 0 | 0 | 2.939735e-05 | 24.83935
2023-12-03 13:21 | 1250.403436 | 10.6004 | 3 | 1 | 4.00211 | 0 | 0 | 0 | 0 | 0 | 0 | 3.386216e-05 | 24.83935
2023-12-03 13:21 | 1250.503636 | 10.7006 | 3 | 1 | 4.002144 | 0 | 0 | 0 | 0 | 0 | 0 | 3.834935e-05 | 24.83935
2023-12-03 13:21 | 1250.603936 | 10.8009 | 3 | 1 | 4.00209 | 0 | 0 | 0 | 0 | 0 | 0 | 4.284102e-05 | 24.83935
2023-12-03 13:21 | 1250.702936 | 10.8999 | 3 | 1 | 4.002193 | 0 | 0 | 0 | 0 | 0 | 0 | 4.727448e-05 | 24.83935
2023-12-03 13:21 | 1250.803936 | 11.0009 | 3 | 1 | 4.002075 | 0 | 0 | 0 | 0 | 0 | 0 | 5.17975e-05 | 24.83935
2023-12-03 13:21 | 1250.903736 | 11.1007 | 3 | 1 | 4.00212 | 0 | 0 | 0 | 0 | 0 | 0 | 5.626678e-05 | 24.83935
2023-12-03 13:21 | 1251.003236 | 11.2002 | 3 | 1 | 4.002059 | 0 | 0 | 0 | 0 | 0 | 0 | 5.802296e-05 | 24.83935
2023-12-03 13:21 | 1251.103436 | 11.3004 | 3 | 1 | 4.002085 | 0 | 0 | 0 | 0 | 0 | 0 | 5.97915e-05 | 24.83935
2023-12-03 13:21 | 1251.203436 | 11.4004 | 3 | 1 | 4.002185 | 0 | 0 | 0 | 0 | 0 | 0 | 6.15565e-05 | 24.83935
2023-12-03 13:21 | 1251.302836 | 11.4998 | 3 | 1 | 4.002081 | 0 | 0 | 0 | 0 | 0 | 0 | 6.331091e-05 | 24.83935
2023-12-03 13:21 | 1251.403236 | 11.6002 | 3 | 1 | 4.002054 | 0 | 0 | 0 | 0 | 0 | 0 | 6.508298e-05 | 24.83935
2023-12-03 13:21 | 1251.504036 | 11.701 | 3 | 1 | 4.00211 | 0 | 0 | 0 | 0 | 0 | 0 | 6.68621e-05 | 24.83935
2023-12-03 13:21 | 1251.603436 | 11.8004 | 3 | 1 | 4.002113 | 0 | 0 | 0 | 0 | 0 | 0 | 6.861651e-05 | 24.83935
2023-12-03 13:21 | 1251.702836 | 11.8998 | 3 | 1 | 4.0021 | 0 | 0 | 0 | 0 | 0 | 0 | 7.037093e-05 | 24.83935
2023-12-03 13:21 | 1251.803236 | 12.0002 | 3 | 1 | 4.002067 | 0 | 0 | 0 | 0 | 0 | 0 | 7.214299e-05 | 24.83935
2023-12-03 13:21 | 1251.903336 | 12.1003 | 3 | 1 | 4.002173 | 0 | 0 | 0 | 0 | 0 | 0 | 7.390976e-05 | 24.83935
2023-12-03 13:21 | 1252.003536 | 12.2005 | 3 | 1 | 4.002161 | 0 | 0 | 0 | 0 | 0 | 0 | 7.424431e-05 | 24.83935
2023-12-03 13:21 | 1252.103536 | 12.3005 | 3 | 1 | 4.002101 | 0 | 0 | 0 | 0 | 0 | 0 | 7.45782e-05 | 24.83935
2023-12-03 13:21 | 1252.202936 | 12.3999 | 3 | 1 | 4.002152 | 0 | 0 | 0 | 0 | 0 | 0 | 7.491008e-05 | 24.83935
2023-12-03 13:21 | 1252.303336 | 12.5003 | 3 | 1 | 4.002061 | 0 | 0 | 0 | 0 | 0 | 0 | 7.52453e-05 | 24.83935
2023-12-03 13:21 | 1252.403736 | 12.6007 | 3 | 1 | 4.002054 | 0 | 0 | 0 | 0 | 0 | 0 | 7.558053e-05 | 24.83935
2023-12-03 13:21 | 1252.503136 | 12.7001 | 3 | 1 | 4.002086 | 0 | 0 | 0 | 0 | 0 | 0 | 7.591241e-05 | 24.83935
2023-12-03 13:21 | 1252.603136 | 12.8001 | 3 | 1 | 4.002148 | 0 | 0 | 0 | 0 | 0 | 0 | 7.624629e-05 | 24.83935
2023-12-03 13:21 | 1252.703336 | 12.9003 | 3 | 1 | 4.002004 | 0 | 0 | 0 | 0 | 0 | 0 | 7.658085e-05 | 24.79622
2023-12-03 13:21 | 1252.803536 | 13.0005 | 3 | 1 | 4.002128 | 0 | 0 | 0 | 0 | 0 | 0 | 7.69154e-05 | 24.79622
2023-12-03 13:21 | 1252.903036 | 13.1 | 3 | 1 | 4.002141 | 0 | 0 | 0 | 0 | 0 | 0 | 7.724762e-05 | 24.79622
2023-12-03 13:21 | 1253.003436 | 13.2004 | 3 | 1 | 4.00215 | 0 | 0 | 0 | 0 | 0 | 0 | 7.562038e-05 | 24.79622
2023-12-03 13:21 | 1253.102836 | 13.2998 | 3 | 1 | 4.002144 | 0 | 0 | 0 | 0 | 0 | 0 | 7.400934e-05 | 24.79622
2023-12-03 13:21 | 1253.203236 | 13.4002 | 3 | 1 | 4.00213 | 0 | 0 | 0 | 0 | 0 | 0 | 7.23821e-05 | 24.79622
2023-12-03 13:21 | 1253.303436 | 13.5004 | 3 | 1 | 4.002143 | 0 | 0 | 0 | 0 | 0 | 0 | 7.07581e-05 | 24.79622
2023-12-03 13:21 | 1253.402836 | 13.5998 | 3 | 1 | 4.002111 | 0 | 0 | 0 | 0 | 0 | 0 | 6.914706e-05 | 24.79622
2023-12-03 13:21 | 1253.503236 | 13.7002 | 3 | 1 | 4.002102 | 0 | 0 | 0 | 0 | 0 | 0 | 6.751982e-05 | 24.79622
2023-12-03 13:21 | 1253.603636 | 13.8006 | 3 | 1 | 4.002091 | 0 | 0 | 0 | 0 | 0 | 0 | 6.589257e-05 | 24.79622
2023-12-03 13:21 | 1253.703836 | 13.9008 | 3 | 1 | 4.002147 | 0 | 0 | 0 | 0 | 0 | 0 | 6.426857e-05 | 24.79622
2023-12-03 13:21 | 1253.803236 | 14.0002 | 3 | 1 | 4.002082 | 0 | 0 | 0 | 0 | 0 | 0 | 6.265754e-05 | 24.79622
2023-12-03 13:21 | 1253.903336 | 14.1003 | 3 | 1 | 4.002135 | 0 | 0 | 0 | 0 | 0 | 0 | 6.103515625e-05 | 24.79622
2023-12-03 13:21 | 1254.004336 | 14.2013 | 3 | 1 | 4.001985 | 0 | 0 | 0 | 0 | 0 | 0 | 4.466548e-05 | 24.79622
2023-12-03 13:21 | 1254.103936 | 14.3009 | 3 | 1 | 4.002126 | 0 | 0 | 0 | 0 | 0 | 0 | 2.852271e-05 | 24.79622
2023-12-03 13:21 | 1254.202936 | 14.3999 | 3 | 1 | 4.002107 | 0 | 0 | 0 | 0 | 0 | 0 | 1.247718e-05 | 24.79622
2023-12-03 13:21 | 1254.302936 | 14.4999 | 3 | 1 | 4.002191 | 0 | 0 | 0 | 0 | 0 | 0 | -3.730418e-06 | 24.79622
2023-12-03 13:21 | 1254.403136 | 14.6001 | 3 | 1 | 4.002152 | 0 | 0 | 0 | 0 | 0 | 0 | -1.997043e-05 | 24.79622
2023-12-03 13:21 | 1254.503136 | 14.7001 | 3 | 1 | 4.002126 | 0 | 0 | 0 | 0 | 0 | 0 | -3.617804e-05 | 24.79622
2023-12-03 13:21 | 1254.603336 | 14.8003 | 3 | 1 | 4.002117 | 0 | 0 | 0 | 0 | 0 | 0 | -5.241805e-05 | 24.79622
2023-12-03 13:21 | 1254.704236 | 14.9012 | 3 | 1 | 4.002161 | 0 | 0 | 0 | 0 | 0 | 0 | -6.877152e-05 | 24.79622
2023-12-03 13:21 | 1254.803536 | 15.0005 | 3 | 1 | 4.002126 | 0 | 0 | 0 | 0 | 0 | 0 | -8.486567e-05 | 24.79622
2023-12-03 13:21 | 1254.903636 | 15.1006 | 3 | 1 | 4.00212 | 0 | 0 | 0 | 0 | 0 | 0 | -0.0001010895 | 24.79622
2023-12-03 13:21 | 1255.004036 | 15.201 | 3 | 1 | 4.002144 | 0 | 0 | 0 | 0 | 0 | 0 | -8.638173e-05 | 24.79622
2023-12-03 13:21 | 1255.103436 | 15.3004 | 3 | 1 | 4.002109 | 0 | 0 | 0 | 0 | 0 | 0 | -7.182047e-05 | 24.79622
2023-12-03 13:21 | 1255.202836 | 15.3998 | 3 | 1 | 4.002206 | 0 | 0 | 0 | 0 | 0 | 0 | -5.725921e-05 | 24.79622
2023-12-03 13:21 | 1255.303236 | 15.5002 | 3 | 1 | 4.002177 | 0 | 0 | 0 | 0 | 0 | 0 | -4.255145e-05 | 24.79622
2023-12-03 13:21 | 1255.403436 | 15.6004 | 3 | 1 | 4.002219 | 0 | 0 | 0 | 0 | 0 | 0 | -2.7873e-05 | 24.79622
2023-12-03 13:21 | 1255.503836 | 15.7008 | 3 | 1 | 4.002128 | 0 | 0 | 0 | 0 | 0 | 0 | -1.316525e-05 | 24.77479
2023-12-03 13:21 | 1255.603436 | 15.8004 | 3 | 1 | 4.002256 | 0 | 0 | 0 | 0 | 0 | 0 | 1.42531e-06 | 24.77479
2023-12-03 13:21 | 1255.704436 | 15.9014 | 3 | 1 | 4.002211 | 0 | 0 | 0 | 0 | 0 | 0 | 1.622096e-05 | 24.77479
2023-12-03 13:21 | 1255.803036 | 16 | 3 | 1 | 4.002067 | 0 | 0 | 0 | 0 | 0 | 0 | 3.066502e-05 | 24.77479
2023-12-03 13:21 | 1255.902936 | 16.0999 | 3 | 1 | 4.002198 | 0 | 0 | 0 | 0 | 0 | 0 | 4.529953e-05 | 24.77479
2023-12-03 13:21 | 1256.003336 | 16.2003 | 3 | 1 | 4.002064 | 0 | 0 | 0 | 0 | 0 | 0 | 5.530629e-05 | 24.77479
2023-12-03 13:21 | 1256.103336 | 16.3003 | 3 | 1 | 4.002169 | 0 | 0 | 0 | 0 | 0 | 0 | 6.527318e-05 | 24.77479
2023-12-03 13:21 | 1256.203536 | 16.4005 | 3 | 1 | 4.002325 | 0 | 0 | 0 | 0 | 0 | 0 | 7.526001e-05 | 24.77479
2023-12-03 13:21 | 1256.303536 | 16.5005 | 3 | 1 | 4.002024 | 0 | 0 | 0 | 0 | 0 | 0 | 8.52269e-05 | 24.77479
2023-12-03 13:21 | 1256.402936 | 16.5999 | 3 | 1 | 4.00213 | 0 | 0 | 0 | 0 | 0 | 0 | 9.5134e-05 | 24.77479
2023-12-03 13:21 | 1256.503136 | 16.7001 | 3 | 1 | 4.002212 | 0 | 0 | 0 | 0 | 0 | 0 | 0.0001051208 | 24.77479
2023-12-03 13:21 | 1256.603136 | 16.8001 | 3 | 1 | 4.002168 | 0 | 0 | 0 | 0 | 0 | 0 | 0.0001150877 | 24.77479
2023-12-03 13:21 | 1256.703136 | 16.9001 | 3 | 1 | 4.002135 | 0 | 0 | 0 | 0 | 0 | 0 | 0.0001250546 | 24.77479
2023-12-03 13:21 | 1256.803336 | 17.0003 | 3 | 1 | 4.002179 | 0 | 0 | 0 | 0 | 0 | 0 | 0.0001350414 | 24.77479
2023-12-03 13:21 | 1256.902836 | 17.0998 | 3 | 1 | 4.002179 | 0 | 0 | 0 | 0 | 0 | 0 | 0.0001449585 | 24.77479
2023-12-03 13:21 | 1257.003236 | 17.2002 | 3 | 1 | 4.002227 | 0 | 0 | 0 | 0 | 0 | 0 | 0.0001375888 | 24.77479
2023-12-03 13:21 | 1257.103636 | 17.3006 | 3 | 1 | 4.002265 | 0 | 0 | 0 | 0 | 0 | 0 | 0.0001302191 | 24.77479
2023-12-03 13:21 | 1257.203036 | 17.4 | 3 | 1 | 4.002121 | 0 | 0 | 0 | 0 | 0 | 0 | 0.0001229227 | 24.77479
2023-12-03 13:21 | 1257.304236 | 17.5012 | 3 | 1 | 4.002143 | 0 | 0 | 0 | 0 | 0 | 0 | 0.0001154943 | 24.77479
2023-12-03 13:21 | 1257.403636 | 17.6006 | 3 | 1 | 4.002111 | 0 | 0 | 0 | 0 | 0 | 0 | 0.000108198 | 24.77479
2023-12-03 13:21 | 1257.504236 | 17.7012 | 3 | 1 | 4.002162 | 0 | 0 | 0 | 0 | 0 | 0 | 0.0001008136 | 24.77479
2023-12-03 13:21 | 1257.603836 | 17.8008 | 3 | 1 | 4.002263 | 0 | 0 | 0 | 0 | 0 | 0 | 9.35026e-05 | 24.77479
2023-12-03 13:21 | 1257.703636 | 17.9006 | 3 | 1 | 4.002183 | 0 | 0 | 0 | 0 | 0 | 0 | 8.617692e-05 | 24.77479
2023-12-03 13:21 | 1257.803036 | 18 | 3 | 1 | 4.00219 | 0 | 0 | 0 | 0 | 0 | 0 | 7.888061e-05 | 24.77479
2023-12-03 13:21 | 1257.903236 | 18.1002 | 3 | 1 | 4.002186 | 0 | 0 | 0 | 0 | 0 | 0 | 7.152557e-05 | 24.77479
2023-12-03 13:21 | 1258.002836 | 18.1998 | 3 | 1 | 4.002207 | 0 | 0 | 0 | 0 | 0 | 0 | 5.257966e-05 | 24.77479
2023-12-03 13:21 | 1258.103236 | 18.3002 | 3 | 1 | 4.002204 | 0 | 0 | 0 | 0 | 0 | 0 | 3.348158e-05 | 24.77479
2023-12-03 13:21 | 1258.203436 | 18.4004 | 3 | 1 | 4.0022 | 0 | 0 | 0 | 0 | 0 | 0 | 1.442154e-05 | 24.77479
2023-12-03 13:21 | 1258.302836 | 18.4998 | 3 | 1 | 4.002178 | 0 | 0 | 0 | 0 | 0 | 0 | -4.486331e-06 | 24.77479
2023-12-03 13:21 | 1258.403036 | 18.6 | 3 | 1 | 4.002182 | 0 | 0 | 0 | 0 | 0 | 0 | -2.354637e-05 | 24.81268
2023-12-03 13:21 | 1258.504036 | 18.701 | 3 | 1 | 4.002123 | 0 | 0 | 0 | 0 | 0 | 0 | -4.275859e-05 | 24.81268
2023-12-03 13:21 | 1258.603636 | 18.8006 | 3 | 1 | 4.002294 | 0 | 0 | 0 | 0 | 0 | 0 | -6.17045e-05 | 24.81268
2023-12-03 13:21 | 1258.703036 | 18.9 | 3 | 1 | 4.002121 | 0 | 0 | 0 | 0 | 0 | 0 | -8.061237e-05 | 24.81268
2023-12-03 13:21 | 1258.804036 | 19.001 | 3 | 1 | 4.002186 | 0 | 0 | 0 | 0 | 0 | 0 | -9.982459e-05 | 24.81268
2023-12-03 13:21 | 1258.903436 | 19.1004 | 3 | 1 | 4.002182 | 0 | 0 | 0 | 0 | 0 | 0 | -0.0001187325 | 24.81268
2023-12-03 13:21 | 1259.003836 | 19.2008 | 3 | 1 | 4.002168 | 0 | 0 | 0 | 0 | 0 | 0 | -0.0001093509 | 24.81268
2023-12-03 13:21 | 1259.103236 | 19.3002 | 3 | 1 | 4.002232 | 0 | 0 | 0 | 0 | 0 | 0 | -0.0001000629 | 24.81268
2023-12-03 13:21 | 1259.203636 | 19.4006 | 3 | 1 | 4.002152 | 0 | 0 | 0 | 0 | 0 | 0 | -9.068135e-05 | 24.81268
2023-12-03 13:21 | 1259.303036 | 19.5 | 3 | 1 | 4.002238 | 0 | 0 | 0 | 0 | 0 | 0 | -8.139327e-05 | 24.81268
2023-12-03 13:21 | 1259.403236 | 19.6002 | 3 | 1 | 4.002207 | 0 | 0 | 0 | 0 | 0 | 0 | -7.203044e-05 | 24.81268
2023-12-03 13:21 | 1259.503436 | 19.7004 | 3 | 1 | 4.002246 | 0 | 0 | 0 | 0 | 0 | 0 | -6.266762e-05 | 24.81268
2023-12-03 13:21 | 1259.603436 | 19.8004 | 3 | 1 | 4.002243 | 0 | 0 | 0 | 0 | 0 | 0 | -5.332348e-05 | 24.81268
2023-12-03 13:21 | 1259.704036 | 19.901 | 3 | 1 | 4.002214 | 0 | 0 | 0 | 0 | 0 | 0 | -4.392327e-05 | 24.81268
2023-12-03 13:21 | 1259.803236 | 20.0002 | 3 | 1 | 4.002184 | 0 | 0 | 0 | 0 | 0 | 0 | -3.465389e-05 | 24.81268
2023-12-03 13:21 | 1259.903636 | 20.1006 | 3 | 1 | 4.002188 | 0 | 0 | 0 | 0 | 0 | 0 | -2.527237e-05 | 24.81268
2023-12-03 13:21 | 1260.003236 | 20.2002 | 3 | 1 | 4.002161 | 0 | 0 | 0 | 0 | 0 | 0 | -1.62962e-05 | 24.81268
2023-12-03 13:21 | 1260.103236 | 20.3002 | 3 | 1 | 4.002219 | 0 | 0 | 0 | 0 | 0 | 0 | -7.283974e-06 | 24.81268
2023-12-03 13:21 | 1260.203436 | 20.4004 | 3 | 1 | 4.00227 | 0 | 0 | 0 | 0 | 0 | 0 | 1.746273e-06 | 24.81268
2023-12-03 13:21 | 1260.303436 | 20.5004 | 3 | 1 | 4.002182 | 0 | 0 | 0 | 0 | 0 | 0 | 1.07585e-05 | 24.81268
2023-12-03 13:21 | 1260.402836 | 20.5998 | 3 | 1 | 4.00223 | 0 | 0 | 0 | 0 | 0 | 0 | 1.971664e-05 | 24.81268
2023-12-03 13:21 | 1260.503236 | 20.7002 | 3 | 1 | 4.002197 | 0 | 0 | 0 | 0 | 0 | 0 | 2.876492e-05 | 24.81268
2023-12-03 13:21 | 1260.604436 | 20.8014 | 3 | 1 | 4.002239 | 0 | 0 | 0 | 0 | 0 | 0 | 3.788528e-05 | 24.81268
2023-12-03 13:21 | 1260.704036 | 20.901 | 3 | 1 | 4.002293 | 0 | 0 | 0 | 0 | 0 | 0 | 4.686146e-05 | 24.81268
2023-12-03 13:21 | 1260.804236 | 21.0012 | 3 | 1 | 4.00217 | 0 | 0 | 0 | 0 | 0 | 0 | 5.58917e-05 | 24.81268
2023-12-03 13:21 | 1260.903636 | 21.1006 | 3 | 1 | 4.002244 | 0 | 0 | 0 | 0 | 0 | 0 | 6.484985e-05 | 24.81268
2023-12-03 13:21 | 1261.003436 | 21.2004 | 3 | 1 | 4.002252 | 0 | 0 | 0 | 0 | 0 | 0 | 5.999196e-05 | 24.81268
2023-12-03 13:21 | 1261.102836 | 21.2998 | 3 | 1 | 4.002191 | 0 | 0 | 0 | 0 | 0 | 0 | 5.515353e-05 | 24.81268
2023-12-03 13:21 | 1261.203036 | 21.4 | 3 | 1 | 4.002225 | 0 | 0 | 0 | 0 | 0 | 0 | 5.027616e-05 | 24.80931
2023-12-03 13:21 | 1261.303036 | 21.5 | 3 | 1 | 4.002253 | 0 | 0 | 0 | 0 | 0 | 0 | 4.540853e-05 | 24.80931
2023-12-03 13:21 | 1261.403236 | 21.6002 | 3 | 1 | 4.002202 | 0 | 0 | 0 | 0 | 0 | 0 | 4.053116e-05 | 24.80931
2023-12-03 13:21 | 1261.504236 | 21.7012 | 3 | 1 | 4.002249 | 0 | 0 | 0 | 0 | 0 | 0 | 3.561485e-05 | 24.80931
2023-12-03 13:21 | 1261.603836 | 21.8008 | 3 | 1 | 4.002286 | 0 | 0 | 0 | 0 | 0 | 0 | 3.076669e-05 | 24.80931
2023-12-03 13:21 | 1261.703236 | 21.9002 | 3 | 1 | 4.002188 | 0 | 0 | 0 | 0 | 0 | 0 | 2.592826e-05 | 24.80931
2023-12-03 13:21 | 1261.803436 | 22.0004 | 3 | 1 | 4.002254 | 0 | 0 | 0 | 0 | 0 | 0 | 2.105089e-05 | 24.80931
2023-12-03 13:21 | 1261.902836 | 22.0998 | 3 | 1 | 4.002188 | 0 | 0 | 0 | 0 | 0 | 0 | 1.621246e-05 | 24.80931
2023-12-03 13:21 | 1262.004036 | 22.201 | 3 | 1 | 4.002248 | 0 | 0 | 0 | 0 | 0 | 0 | 2.315854e-05 | 24.80931
2023-12-03 13:21 | 1262.103436 | 22.3004 | 3 | 1 | 4.002328 | 0 | 0 | 0 | 0 | 0 | 0 | 2.998106e-05 | 24.80931
2023-12-03 13:21 | 1262.202836 | 22.3998 | 3 | 1 | 4.002263 | 0 | 0 | 0 | 0 | 0 | 0 | 3.680359e-05 | 24.80931
2023-12-03 13:21 | 1262.303436 | 22.5004 | 3 | 1 | 4.002233 | 0 | 0 | 0 | 0 | 0 | 0 | 4.370848e-05 | 24.80931
2023-12-03 13:21 | 1262.403436 | 22.6004 | 3 | 1 | 4.002146 | 0 | 0 | 0 | 0 | 0 | 0 | 5.057219e-05 | 24.80931
2023-12-03 13:21 | 1262.504036 | 22.701 | 3 | 1 | 4.002127 | 0 | 0 | 0 | 0 | 0 | 0 | 5.747709e-05 | 24.80931
2023-12-03 13:21 | 1262.603036 | 22.8 | 3 | 1 | 4.00228 | 0 | 0 | 0 | 0 | 0 | 0 | 6.427216e-05 | 24.80931
2023-12-03 13:21 | 1262.704436 | 22.9014 | 3 | 1 | 4.002154 | 0 | 0 | 0 | 0 | 0 | 0 | 7.123196e-05 | 24.80931
2023-12-03 13:21 | 1262.803036 | 23 | 3 | 1 | 4.00234 | 0 | 0 | 0 | 0 | 0 | 0 | 7.799958e-05 | 24.80931
2023-12-03 13:21 | 1262.903236 | 23.1002 | 3 | 1 | 4.002288 | 0 | 0 | 0 | 0 | 0 | 0 | 8.487701e-05 | 24.80931
2023-12-03 13:21 | 1263.003436 | 23.2004 | 3 | 1 | 4.002293 | 0 | 0 | 0 | 0 | 0 | 0 | 7.857144e-05 | 24.80931
2023-12-03 13:21 | 1263.103436 | 23.3004 | 3 | 1 | 4.00221 | 0 | 0 | 0 | 0 | 0 | 0 | 7.227844e-05 | 24.80931
2023-12-03 13:21 | 1263.202836 | 23.3998 | 3 | 1 | 4.002206 | 0 | 0 | 0 | 0 | 0 | 0 | 6.602321e-05 | 24.80931
2023-12-03 13:21 | 1263.303036 | 23.5 | 3 | 1 | 4.002239 | 0 | 0 | 0 | 0 | 0 | 0 | 5.971763e-05 | 24.80931
2023-12-03 13:21 | 1263.403036 | 23.6 | 3 | 1 | 4.002245 | 0 | 0 | 0 | 0 | 0 | 0 | 5.342464e-05 | 24.80931
2023-12-03 13:21 | 1263.503636 | 23.7006 | 3 | 1 | 4.002252 | 0 | 0 | 0 | 0 | 0 | 0 | 4.709389e-05 | 24.80931
2023-12-03 13:21 | 1263.603036 | 23.8 | 3 | 1 | 4.002254 | 0 | 0 | 0 | 0 | 0 | 0 | 4.083866e-05 | 24.80931
2023-12-03 13:21 | 1263.703236 | 23.9002 | 3 | 1 | 4.002382 | 0 | 0 | 0 | 0 | 0 | 0 | 3.453308e-05 | 24.80931
2023-12-03 13:21 | 1263.803036 | 24 | 3 | 1 | 4.002246 | 0 | 0 | 0 | 0 | 0 | 0 | 2.825267e-05 | 24.80931
2023-12-03 13:21 | 1263.903436 | 24.1004 | 3 | 1 | 4.002318 | 0 | 0 | 0 | 0 | 0 | 0 | 2.193451e-05 | 24.80931
2023-12-03 13:21 | 1264.003036 | 24.2 | 3 | 1 | 4.002252 | 0 | 0 | 0 | 0 | 0 | 0 | 2.065284e-05 | 24.80931
2023-12-03 13:21 | 1264.104036 | 24.301 | 3 | 1 | 4.002213 | 0 | 0 | 0 | 0 | 0 | 0 | 1.935315e-05 | 24.80931
2023-12-03 13:21 | 1264.203436 | 24.4004 | 3 | 1 | 4.00227 | 0 | 0 | 0 | 0 | 0 | 0 | 1.807406e-05 | 24.80931
2023-12-03 13:21 | 1264.302836 | 24.4998 | 3 | 1 | 4.002286 | 0 | 0 | 0 | 0 | 0 | 0 | 1.679496e-05 | 24.80931
2023-12-03 13:21 | 1264.403236 | 24.6002 | 3 | 1 | 4.002223 | 0 | 0 | 0 | 0 | 0 | 0 | 1.5503e-05 | 24.80931
2023-12-03 13:21 | 1264.503436 | 24.7004 | 3 | 1 | 4.002303 | 0 | 0 | 0 | 0 | 0 | 0 | 1.421361e-05 | 24.80931
2023-12-03 13:21 | 1264.602836 | 24.7998 | 3 | 1 | 4.002271 | 0 | 0 | 0 | 0 | 0 | 0 | 1.293451e-05 | 24.80931
2023-12-03 13:21 | 1264.703236 | 24.9002 | 3 | 1 | 4.002212 | 0 | 0 | 0 | 0 | 0 | 0 | 1.164255e-05 | 24.80931
2023-12-03 13:21 | 1264.803636 | 25.0006 | 3 | 1 | 4.002343 | 0 | 0 | 0 | 0 | 0 | 0 | 1.035058e-05 | 24.80931
2023-12-03 13:21 | 1264.903936 | 25.1009 | 3 | 1 | 4.002289 | 0 | 0 | 0 | 0 | 0 | 0 | 9.059906e-06 | 24.80931
2023-12-03 13:21 | 1265.004336 | 25.2013 | 3 | 1 | 4.002227 | 0 | 0 | 0 | 0 | 0 | 0 | 6.85658e-06 | 24.80931
2023-12-03 13:21 | 1265.103736 | 25.3007 | 3 | 1 | 4.002241 | 0 | 0 | 0 | 0 | 0 | 0 | 4.675199e-06 | 24.80931
2023-12-03 13:21 | 1265.203136 | 25.4001 | 3 | 1 | 4.002274 | 0 | 0 | 0 | 0 | 0 | 0 | 2.493818e-06 | 24.80931
2023-12-03 13:21 | 1265.303536 | 25.5005 | 3 | 1 | 4.002334 | 0 | 0 | 0 | 0 | 0 | 0 | 2.904914e-07 | 24.80931
2023-12-03 13:21 | 1265.403536 | 25.6005 | 3 | 1 | 4.002373 | 0 | 0 | 0 | 0 | 0 | 0 | -1.904057e-06 | 24.80931
2023-12-03 13:21 | 1265.503736 | 25.7007 | 3 | 1 | 4.002114 | 0 | 0 | 0 | 0 | 0 | 0 | -4.102994e-06 | 24.80931
2023-12-03 13:21 | 1265.603136 | 25.8001 | 3 | 1 | 4.002337 | 0 | 0 | 0 | 0 | 0 | 0 | -6.284375e-06 | 24.80931
2023-12-03 13:21 | 1265.702836 | 25.8998 | 3 | 1 | 4.002308 | 0 | 0 | 0 | 0 | 0 | 0 | -8.47234e-06 | 24.80931
2023-12-03 13:21 | 1265.803036 | 26 | 3 | 1 | 4.002246 | 0 | 0 | 0 | 0 | 0 | 0 | -1.067128e-05 | 24.80931
2023-12-03 13:22 | 1265.903436 | 26.1004 | 3 | 1 | 4.002281 | 0 | 0 | 0 | 0 | 0 | 0 | -1.28746e-05 | 24.80931
2023-12-03 13:22 | 1266.003836 | 26.2008 | 3 | 1 | 4.00227 | 0 | 0 | 0 | 0 | 0 | 0 | -1.761702e-05 | 24.80931
2023-12-03 13:22 | 1266.103236 | 26.3002 | 3 | 1 | 4.002248 | 0 | 0 | 0 | 0 | 0 | 0 | -2.23122e-05 | 24.80931
2023-12-03 13:22 | 1266.203636 | 26.4006 | 3 | 1 | 4.002295 | 0 | 0 | 0 | 0 | 0 | 0 | -2.705462e-05 | 24.80931
2023-12-03 13:22 | 1266.303036 | 26.5 | 3 | 1 | 4.002264 | 0 | 0 | 0 | 0 | 0 | 0 | -3.17498e-05 | 24.80931
2023-12-03 13:22 | 1266.403236 | 26.6002 | 3 | 1 | 4.002302 | 0 | 0 | 0 | 0 | 0 | 0 | -3.648277e-05 | 24.80931
2023-12-03 13:22 | 1266.503636 | 26.7006 | 3 | 1 | 4.002295 | 0 | 0 | 0 | 0 | 0 | 0 | -4.122518e-05 | 24.80931
2023-12-03 13:22 | 1266.603236 | 26.8002 | 3 | 1 | 4.002245 | 0 | 0 | 0 | 0 | 0 | 0 | -4.592981e-05 | 24.80931
2023-12-03 13:22 | 1266.703436 | 26.9004 | 3 | 1 | 4.002242 | 0 | 0 | 0 | 0 | 0 | 0 | -5.066278e-05 | 24.80931
2023-12-03 13:22 | 1266.802836 | 26.9998 | 3 | 1 | 4.002368 | 0 | 0 | 0 | 0 | 0 | 0 | -5.535796e-05 | 24.80931
2023-12-03 13:22 | 1266.902836 | 27.0998 | 3 | 1 | 4.002237 | 0 | 0 | 0 | 0 | 0 | 0 | -6.008148e-05 | 24.77143
2023-12-03 13:22 | 1267.003236 | 27.2002 | 3 | 1 | 4.002326 | 0 | 0 | 0 | 0 | 0 | 0 | -5.405473e-05 | 24.77143
2023-12-03 13:22 | 1267.103236 | 27.3002 | 3 | 1 | 4.00227 | 0 | 0 | 0 | 0 | 0 | 0 | -4.805198e-05 | 24.77143
2023-12-03 13:22 | 1267.203436 | 27.4004 | 3 | 1 | 4.00225 | 0 | 0 | 0 | 0 | 0 | 0 | -4.203723e-05 | 24.77143
2023-12-03 13:22 | 1267.303436 | 27.5004 | 3 | 1 | 4.002311 | 0 | 0 | 0 | 0 | 0 | 0 | -3.603448e-05 | 24.77143
2023-12-03 13:22 | 1267.402836 | 27.5998 | 3 | 1 | 4.002308 | 0 | 0 | 0 | 0 | 0 | 0 | -3.006775e-05 | 24.77143
2023-12-03 13:22 | 1267.503036 | 27.7 | 3 | 1 | 4.002286 | 0 | 0 | 0 | 0 | 0 | 0 | -2.4053e-05 | 24.77143
2023-12-03 13:22 | 1267.603036 | 27.8 | 3 | 1 | 4.002191 | 0 | 0 | 0 | 0 | 0 | 0 | -1.805026e-05 | 24.77143
2023-12-03 13:22 | 1267.703636 | 27.9006 | 3 | 1 | 4.002295 | 0 | 0 | 0 | 0 | 0 | 0 | -1.201149e-05 | 24.77143
2023-12-03 13:22 | 1267.804236 | 28.0012 | 3 | 1 | 4.002244 | 0 | 0 | 0 | 0 | 0 | 0 | -5.972732e-06 | 24.77143
2023-12-03 13:22 | 1267.903736 | 28.1007 | 3 | 1 | 4.002191 | 0 | 0 | 0 | 0 | 0 | 0 | 0 | 24.77143
2023-12-03 13:22 | 1268.004336 | 28.2013 | 3 | 1 | 4.002376 | 0 | 0 | 0 | 0 | 0 | 0 | 2.034327e-05 | 24.77143
2023-12-03 13:22 | 1268.103736 | 28.3007 | 3 | 1 | 4.002273 | 0 | 0 | 0 | 0 | 0 | 0 | 4.044388e-05 | 24.77143
2023-12-03 13:22 | 1268.203236 | 28.4002 | 3 | 1 | 4.00245 | 0 | 0 | 0 | 0 | 0 | 0 | 6.056471e-05 | 24.77143
2023-12-03 13:22 | 1268.304136 | 28.5011 | 3 | 1 | 4.002259 | 0 | 0 | 0 | 0 | 0 | 0 | 8.096865e-05 | 24.77143
2023-12-03 13:22 | 1268.403736 | 28.6007 | 3 | 1 | 4.002311 | 0 | 0 | 0 | 0 | 0 | 0 | 0.0001011097 | 24.77143
2023-12-03 13:22 | 1268.503136 | 28.7001 | 3 | 1 | 4.00226 | 0 | 0 | 0 | 0 | 0 | 0 | 0.0001212103 | 24.77143
2023-12-03 13:22 | 1268.604136 | 28.8011 | 3 | 1 | 4.002261 | 0 | 0 | 0 | 0 | 0 | 0 | 0.0001416345 | 24.77143
2023-12-03 13:22 | 1268.703336 | 28.9003 | 3 | 1 | 4.002173 | 0 | 0 | 0 | 0 | 0 | 0 | 0.0001616946 | 24.77143
2023-12-03 13:22 | 1268.803536 | 29.0005 | 3 | 1 | 4.00237 | 0 | 0 | 0 | 0 | 0 | 0 | 0.000181957 | 24.77143
2023-12-03 13:22 | 1268.903536 | 29.1005 | 3 | 1 | 4.002283 | 0 | 0 | 0 | 0 | 0 | 0 | 0.000202179 | 24.77143
2023-12-03 13:22 | 1269.003136 | 29.2001 | 3 | 1 | 4.002301 | 0 | 0 | 0 | 0 | 0 | 0 | 0.000202179 | 24.77143
2023-12-03 13:22 | 1269.103336 | 29.3003 | 3 | 1 | 4.0023 | 0 | 0 | 0 | 0 | 0 | 0 | 0.000202179 | 24.77143
2023-12-03 13:22 | 1269.203336 | 29.4003 | 3 | 1 | 4.002224 | 0 | 0 | 0 | 0 | 0 | 0 | 0.000202179 | 24.77143
2023-12-03 13:22 | 1269.303536 | 29.5005 | 3 | 1 | 4.002263 | 0 | 0 | 0 | 0 | 0 | 0 | 0.000202179 | 24.77143
2023-12-03 13:22 | 1269.403536 | 29.6005 | 3 | 1 | 4.002313 | 0 | 0 | 0 | 0 | 0 | 0 | 0.000202179 | 24.77143
2023-12-03 13:22 | 1269.502936 | 29.6999 | 3 | 1 | 4.002393 | 0 | 0 | 0 | 0 | 0 | 0 | 0.000202179 | 24.77143
2023-12-03 13:22 | 1269.603236 | 29.8002 | 3 | 1 | 4.002265 | 0 | 0 | 0 | 0 | 0 | 0 | 0.000202179 | 24.77143
2023-12-03 13:22 | 1269.704336 | 29.9013 | 3 | 1 | 4.002269 | 0 | 0 | 0 | 0 | 0 | 0 | 0.000202179 | 24.8015
2023-12-03 13:22 | 1269.803336 | 30.0003 | 3 | 1 | 4.002203 | 0 | 0 | 0 | 0 | 0 | 0 | 0.000202179 | 24.8015
2023-12-03 13:22 | 1269.804236 | 30.0012 | 3 | 1 | 4.002226 | 0 | 0 | 0 | 0 | 0 | 0 | 0.000202179 | 24.8015