## Global_Info
TEST REPORT
|  |  | 20231204_v4_EIS326V | Serial Number |  | C:\ArbinSoftware\DataPro\Result\20231204_v4_EIS326V
|  |  | 2024-04-18 | 207487
Channel | Start DateTime | Schedule File Name | Creator | Comments | Software Version | Schedule Version | MASS | Specific Capacity | Capacity | Item ID | Has Aux | Has Specail | Log Aux Data Flag | Log Special Flag
1 | 2023-12-04 23:27 | INR21700_m50T\2nd_life_EIS\EIS_general.sdu |  |  | PV7.0 Build: 181116USB | Schedule Version 7.00.15 | 0 | 0 | 4.85 |  | 3 | 0 | TRUE | TRUE
Note on G2: Click to open file path

## ACIM_Chan1
Device_ID | Test_ID | Channel_ID | Cycle_ID | Step_ID | Pt | Freq | Zmod | Zphz
Gamry_1 | 1095 | 0 | 1 | 2 | 0 | 10019.53 | 0.048211 | 49.26504
Gamry_1 | 1095 | 0 | 1 | 2 | 1 | 7207.031 | 0.0399065 | 43.38305
Gamry_1 | 1095 | 0 | 1 | 2 | 2 | 5150.463 | 0.033853 | 36.55691
Gamry_1 | 1095 | 0 | 1 | 2 | 3 | 3715.701 | 0.0299385 | 29.40503
Gamry_1 | 1095 | 0 | 1 | 2 | 4 | 2686.738 | 0.0275504 | 22.42615
Gamry_1 | 1095 | 0 | 1 | 2 | 5 | 1933.594 | 0.0262382 | 16.12862
Gamry_1 | 1095 | 0 | 1 | 2 | 6 | 1395.089 | 0.0256633 | 11.02314
Gamry_1 | 1095 | 0 | 1 | 2 | 7 | 1000.702 | 0.0255062 | 7.030972
Gamry_1 | 1095 | 0 | 1 | 2 | 8 | 716.9117 | 0.0255922 | 4.080195
Gamry_1 | 1095 | 0 | 1 | 2 | 9 | 520.8333 | 0.0257834 | 2.029017
Gamry_1 | 1095 | 0 | 1 | 2 | 10 | 372.8693 | 0.0260459 | 0.4641257
Gamry_1 | 1095 | 0 | 1 | 2 | 11 | 269.3965 | 0.0263397 | -0.6460097
Gamry_1 | 1095 | 0 | 1 | 2 | 12 | 193.6983 | 0.0266595 | -1.487571
Gamry_1 | 1095 | 0 | 1 | 2 | 13 | 139.2327 | 0.026989 | -2.077681
Gamry_1 | 1095 | 0 | 1 | 2 | 14 | 99.734 | 0.0273405 | -2.542695
Gamry_1 | 1095 | 0 | 1 | 2 | 15 | 72.11539 | 0.0276994 | -2.850773
Gamry_1 | 1095 | 0 | 1 | 2 | 16 | 49.86702 | 0.028121 | -3.159358
Gamry_1 | 1095 | 0 | 1 | 2 | 17 | 37.5 | 0.0284035 | -3.34663
Gamry_1 | 1095 | 0 | 1 | 2 | 18 | 27.25291 | 0.0288011 | -3.566217
Gamry_1 | 1095 | 0 | 1 | 2 | 19 | 19.29012 | 0.0292187 | -3.791517
Gamry_1 | 1095 | 0 | 1 | 2 | 20 | 13.95089 | 0.0296732 | -3.986878
Gamry_1 | 1095 | 0 | 1 | 2 | 21 | 9.9734 | 0.0301833 | -4.125164
Gamry_1 | 1095 | 0 | 1 | 2 | 22 | 7.233796 | 0.0306014 | -4.335014
Gamry_1 | 1095 | 0 | 1 | 2 | 23 | 5.196785 | 0.0312387 | -4.30512
Gamry_1 | 1095 | 0 | 1 | 2 | 24 | 3.720238 | 0.0318333 | -4.036458
Gamry_1 | 1095 | 0 | 1 | 2 | 25 | 2.689329 | 0.0323955 | -3.945976
Gamry_1 | 1095 | 0 | 1 | 2 | 26 | 1.929012 | 0.0329094 | -3.464131
Gamry_1 | 1095 | 0 | 1 | 2 | 27 | 1.395089 | 0.0332598 | -3.303127
Gamry_1 | 1095 | 0 | 1 | 2 | 28 | 0.997765 | 0.0335746 | -2.92801
Gamry_1 | 1095 | 0 | 1 | 2 | 29 | 0.7233796 | 0.0338124 | -2.931029
Gamry_1 | 1095 | 0 | 1 | 2 | 30 | 0.5185288 | 0.034077 | -2.997731
Gamry_1 | 1095 | 0 | 1 | 2 | 31 | 0.3732086 | 0.03425 | -3.11448
Gamry_1 | 1095 | 0 | 1 | 2 | 32 | 0.2687787 | 0.0346039 | -3.383445
Gamry_1 | 1095 | 0 | 1 | 2 | 33 | 0.1933787 | 0.0348909 | -3.8369
Gamry_1 | 1095 | 0 | 1 | 2 | 34 | 0.1391776 | 0.0352628 | -4.496338
Gamry_1 | 1095 | 0 | 1 | 2 | 35 | 0.1001603 | 0.0357571 | -5.243917
Gamry_1 | 1095 | 0 | 1 | 2 | 36 | 0.0719825 | 0.0364324 | -6.211896
Gamry_1 | 1095 | 0 | 1 | 2 | 37 | 0.051807 | 0.0369829 | -7.302493
Gamry_1 | 1095 | 0 | 1 | 2 | 38 | 0.0372971 | 0.0377345 | -8.625772
Gamry_1 | 1095 | 0 | 1 | 2 | 39 | 0.0268286 | 0.038605 | -10.35547
Gamry_1 | 1095 | 0 | 1 | 2 | 40 | 0.0193124 | 0.0396278 | -12.61731
Gamry_1 | 1095 | 0 | 1 | 2 | 41 | 0.0138979 | 0.0410305 | -15.58368
Gamry_1 | 1095 | 0 | 1 | 2 | 42 | 0.0100006 | 0.0430688 | -19.22614
Note on A1: Device_ID
Note on B1: Test_ID
Note on C1: Channel_ID
Note on D1: Cycle_ID
Note on E1: Step_ID
Note on F1: Pt
Note on G1: Freq
Note on H1: Zmod
Note on I1: Zphz

## Channel_1_1
Date_Time | Test_Time(s) | Step_Time(s) | Step_Index | Cycle_Index | Voltage(V) | Current(A) | Charge_Capacity(Ah) | Discharge_Capacity(Ah) | Charge_Energy(Wh) | Discharge_Energy(Wh) | Internal Resistance(Ohm) | dV/dt(V/s) | Aux_Temperature(¡æ)_1 | Aux_Temperature(¡æ)_2 | Aux_Temperature(¡æ)_3
2023-12-04 23:19 | 0.1007 | 0.1004 | 1 | 1 | 3.262088 | 0 | 0 | 0 | 0 | 0 | 0 | 0 | 25.09435 | 25.10403 | 25.34204
2023-12-04 23:19 | 0.2006 | 0.2003 | 1 | 1 | 3.262063 | 0 | 0 | 0 | 0 | 0 | 0 | 0 | 25.09435 | 25.10403 | 25.34204
2023-12-04 23:19 | 0.3003 | 0.3 | 1 | 1 | 3.261953 | 0 | 0 | 0 | 0 | 0 | 0 | 0 | 25.09435 | 25.10403 | 25.34204
2023-12-04 23:19 | 0.4001 | 0.3998 | 1 | 1 | 3.261957 | 0 | 0 | 0 | 0 | 0 | 0 | -1.231606e-07 | 25.09435 | 25.10403 | 25.34204
2023-12-04 23:19 | 0.5013 | 0.501 | 1 | 1 | 3.261992 | 0 | 0 | 0 | 0 | 0 | 0 | -2.48049e-07 | 25.09435 | 25.10403 | 25.34204
2023-12-04 23:19 | 0.6001 | 0.5998 | 1 | 1 | 3.262094 | 0 | 0 | 0 | 0 | 0 | 0 | -3.699755e-07 | 25.03355 | 25.10403 | 25.34204
2023-12-04 23:19 | 0.7006 | 0.7003 | 1 | 1 | 3.262181 | 0 | 0 | 0 | 0 | 0 | 0 | -4.94e-07 | 25.03355 | 25.10403 | 25.34204
2023-12-04 23:19 | 0.8003 | 0.8 | 1 | 1 | 3.262088 | 0 | 0 | 0 | 0 | 0 | 0 | -6.170372e-07 | 25.03355 | 25.10403 | 25.34204
2023-12-04 23:19 | 0.9016 | 0.9013 | 1 | 1 | 3.262004 | 0 | 0 | 0 | 0 | 0 | 0 | -7.42049e-07 | 25.03355 | 25.10403 | 25.34204
2023-12-04 23:19 | 1.0016 | 1.0013 | 1 | 1 | 3.26208 | 0 | 0 | 0 | 0 | 0 | 0 | -8.654564e-07 | 25.03355 | 25.10403 | 25.34204
2023-12-04 23:19 | 1.0028 | 1.0025 | 1 | 1 | 3.262079 | 0 | 0 | 0 | 0 | 0 | 0 | -8.669373e-07 | 25.03355 | 25.10403 | 25.34204
2023-12-04 23:19 | 1.025499 | 0.0028 | 2 | 1 | 3.262164 | 0 | 0 | 0 | 0 | 0 | 0 | -8.949508e-07 | 25.03355 | 25.10403 | 25.34204
2023-12-04 23:20 | 61.026999 | 60.0043 | 2 | 1 | 3.262881 | 0 | 0 | 0 | 0 | 0 | 0 | -7.494127e-05 | 25.03239 | 25.10105 | 25.33939
2023-12-04 23:21 | 121.031599 | 120.0089 | 2 | 1 | 3.266878 | 0 | 0 | 0 | 0 | 0 | 0 | -0.0001489914 | 25.03124 | 25.09806 | 25.33674
2023-12-04 23:22 | 181.034999 | 180.0123 | 2 | 1 | 3.264537 | 0 | 0 | 0 | 0 | 0 | 0 | -0.0002230401 | 25.03008 | 25.09508 | 25.33409
2023-12-04 23:23 | 241.036899 | 240.0142 | 2 | 1 | 3.256074 | 0 | 0 | 0 | 0 | 0 | 0 | -0.0002970869 | 25.02893 | 25.0921 | 25.33144
2023-12-04 23:24 | 301.039399 | 300.0167 | 2 | 1 | 3.256778 | 0 | 0 | 0 | 0 | 0 | 0 | -0.0003711344 | 25.02778 | 25.08912 | 25.32879
2023-12-04 23:25 | 361.040499 | 360.0178 | 2 | 1 | 3.268515 | 0 | 0 | 0 | 0 | 0 | 0 | -0.0004451803 | 25.02662 | 25.08614 | 25.32614
2023-12-04 23:26 | 421.041799 | 420.0191 | 2 | 1 | 3.267115 | 0 | 0 | 0 | 0 | 0 | 0 | -0.0005192263 | 25.02547 | 25.08316 | 25.32349
2023-12-04 23:27 | 481.042299 | 480.0196 | 2 | 1 | 3.262906 | 0 | 0 | 0 | 0 | 0 | 0 | -0.0005932714 | 25.02431 | 25.08017 | 25.32084
2023-12-04 23:28 | 541.044199 | 540.0215 | 2 | 1 | 3.266133 | 0 | 0 | 0 | 0 | 0 | 0 | -0.0006673182 | 25.02316 | 25.07719 | 25.3182
2023-12-04 23:29 | 601.044699 | 600.022 | 2 | 1 | 3.259434 | 0 | 0 | 0 | 0 | 0 | 0 | -0.0007413633 | 25.022 | 25.07421 | 25.31555
2023-12-04 23:30 | 661.044999 | 660.0223 | 2 | 1 | 3.255666 | 0 | 0 | 0 | 0 | 0 | 0 | -0.0008154082 | 25.02085 | 25.07123 | 25.3129
2023-12-04 23:31 | 721.047799 | 720.0251 | 2 | 1 | 3.257786 | 0 | 0 | 0 | 0 | 0 | 0 | -0.0008894561 | 25.01969 | 25.06825 | 25.31025
2023-12-04 23:32 | 781.048999 | 780.0263 | 2 | 1 | 3.264644 | 0 | 0 | 0 | 0 | 0 | 0 | -0.000963502 | 25.01854 | 25.06527 | 25.3076
2023-12-04 23:33 | 841.051799 | 840.0291 | 2 | 1 | 3.269572 | 0 | 0 | 0 | 0 | 0 | 0 | -0.00103755 | 25.01738 | 25.06228 | 25.30495
2023-12-04 23:34 | 901.052599 | 900.0299 | 2 | 1 | 3.266327 | 0 | 0 | 0 | 0 | 0 | 0 | -0.001111595 | 25.01623 | 25.0593 | 25.3023
2023-12-04 23:35 | 961.052599 | 960.0299 | 2 | 1 | 3.256367 | 0 | 0 | 0 | 0 | 0 | 0 | -0.00118564 | 25.01508 | 25.05632 | 25.29965
2023-12-04 23:36 | 1021.053599 | 1020.0309 | 2 | 1 | 3.269627 | 0 | 0 | 0 | 0 | 0 | 0 | -0.001259686 | 25.01392 | 25.05334 | 25.297
2023-12-04 23:37 | 1081.054699 | 1080.032 | 2 | 1 | 3.258032 | 0 | 0 | 0 | 0 | 0 | 0 | -0.001333731 | 25.01277 | 25.05036 | 25.29436
2023-12-04 23:38 | 1141.057499 | 1140.0348 | 2 | 1 | 3.263486 | 0 | 0 | 0 | 0 | 0 | 0 | -0.001407779 | 25.01161 | 25.04738 | 25.29171
2023-12-04 23:39 | 1201.057599 | 1200.0349 | 2 | 1 | 3.266365 | 0 | 0 | 0 | 0 | 0 | 0 | -0.001481824 | 25.01046 | 25.0444 | 25.28906
2023-12-04 23:40 | 1261.058799 | 1260.0361 | 2 | 1 | 3.256499 | 0 | 0 | 0 | 0 | 0 | 0 | -0.00155587 | 25.0093 | 25.04141 | 25.28641
2023-12-04 23:41 | 1294.135772 | 0.1009 | 3 | 1 | 3.261215 | 0 | 0 | 0 | 0 | 0 | 0 | -0.001596689 | 25.00867 | 25.03977 | 25.28495
2023-12-04 23:41 | 1294.235972 | 0.2011 | 3 | 1 | 3.261157 | 0 | 0 | 0 | 0 | 0 | 0 | -0.001742601 | 25.00867 | 25.03977 | 25.28495
2023-12-04 23:41 | 1294.335672 | 0.3008 | 3 | 1 | 3.261217 | 0 | 0 | 0 | 0 | 0 | 0 | -0.001593377 | 25.00867 | 25.03977 | 25.28495
2023-12-04 23:41 | 1294.435072 | 0.4002 | 3 | 1 | 3.261308 | 0 | 0 | 0 | 0 | 0 | 0 | -0.001444602 | 25.00867 | 25.03977 | 25.28495
2023-12-04 23:41 | 1294.534672 | 0.4998 | 3 | 1 | 3.261133 | 0 | 0 | 0 | 0 | 0 | 0 | -0.001295528 | 25.00867 | 25.03977 | 25.28495
2023-12-04 23:41 | 1294.634472 | 0.5996 | 3 | 1 | 3.26116 | 0 | 0 | 0 | 0 | 0 | 0 | -0.001146154 | 25.00867 | 25.03977 | 25.28495
2023-12-04 23:41 | 1294.735772 | 0.7009 | 3 | 1 | 3.261184 | 0 | 0 | 0 | 0 | 0 | 0 | -0.0009945353 | 25.00867 | 25.03977 | 25.28495
2023-12-04 23:41 | 1294.835472 | 0.8006 | 3 | 1 | 3.261215 | 0 | 0 | 0 | 0 | 0 | 0 | -0.0008453112 | 25.00867 | 25.03977 | 25.28495
2023-12-04 23:41 | 1294.935872 | 0.901 | 3 | 1 | 3.261205 | 0 | 0 | 0 | 0 | 0 | 0 | -0.0006950394 | 25.00867 | 25.03977 | 25.28495
2023-12-04 23:41 | 1295.034672 | 0.9998 | 3 | 1 | 3.261141 | 0 | 0 | 0 | 0 | 0 | 0 | -0.0005471624 | 25.00867 | 25.03977 | 25.28495
2023-12-04 23:41 | 1295.135872 | 1.101 | 3 | 1 | 3.261065 | 0 | 0 | 0 | 0 | 0 | 0 | -0.0003956932 | 25.00867 | 25.03977 | 25.28495
2023-12-04 23:41 | 1295.236172 | 1.2013 | 3 | 1 | 3.261079 | 0 | 0 | 0 | 0 | 0 | 0 | -0.0002455711 | 25.00867 | 25.03977 | 25.28495
2023-12-04 23:41 | 1295.334972 | 1.3001 | 3 | 1 | 3.261182 | 0 | 0 | 0 | 0 | 0 | 0 | -0.0002015221 | 25.00867 | 25.03977 | 25.28495
2023-12-04 23:41 | 1295.434772 | 1.3999 | 3 | 1 | 3.261261 | 0 | 0 | 0 | 0 | 0 | 0 | -0.0001570271 | 25.00867 | 25.03977 | 25.28495
2023-12-04 23:41 | 1295.535772 | 1.5009 | 3 | 1 | 3.261194 | 0 | 0 | 0 | 0 | 0 | 0 | -0.0001119972 | 25.00867 | 25.03977 | 25.28495
2023-12-04 23:41 | 1295.634972 | 1.6001 | 3 | 1 | 3.261103 | 0 | 0 | 0 | 0 | 0 | 0 | -6.776981e-05 | 25.00867 | 25.03977 | 25.28495
2023-12-04 23:41 | 1295.735172 | 1.7003 | 3 | 1 | 3.261053 | 0 | 0 | 0 | 0 | 0 | 0 | -2.309656e-05 | 25.03972 | 25.03977 | 25.28495
2023-12-04 23:41 | 1295.834772 | 1.7999 | 3 | 1 | 3.261117 | 0 | 0 | 0 | 0 | 0 | 0 | 2.130919e-05 | 25.03972 | 25.03977 | 25.28495
2023-12-04 23:41 | 1295.935872 | 1.901 | 3 | 1 | 3.261113 | 0 | 0 | 0 | 0 | 0 | 0 | 6.638369e-05 | 25.03972 | 25.03977 | 25.28495
2023-12-04 23:41 | 1296.035872 | 2.001 | 3 | 1 | 3.26125 | 0 | 0 | 0 | 0 | 0 | 0 | 0.0001109678 | 25.03972 | 25.03977 | 25.28495
2023-12-04 23:41 | 1296.134772 | 2.0999 | 3 | 1 | 3.261151 | 0 | 0 | 0 | 0 | 0 | 0 | 0.0001550614 | 25.03972 | 25.03977 | 25.28495
2023-12-04 23:41 | 1296.234572 | 2.1997 | 3 | 1 | 3.261166 | 0 | 0 | 0 | 0 | 0 | 0 | 0.0001995564 | 25.03972 | 25.03977 | 25.28495
2023-12-04 23:41 | 1296.335772 | 2.3009 | 3 | 1 | 3.261034 | 0 | 0 | 0 | 0 | 0 | 0 | 0.0001798153 | 25.03972 | 25.03977 | 25.28495
2023-12-04 23:41 | 1296.435672 | 2.4008 | 3 | 1 | 3.261109 | 0 | 0 | 0 | 0 | 0 | 0 | 0.0001603278 | 25.03972 | 25.03977 | 25.28495
2023-12-04 23:41 | 1296.534772 | 2.4999 | 3 | 1 | 3.261152 | 0 | 0 | 0 | 0 | 0 | 0 | 0.0001409964 | 25.03972 | 25.03977 | 25.28495
2023-12-04 23:41 | 1296.635572 | 2.6007 | 3 | 1 | 3.261163 | 0 | 0 | 0 | 0 | 0 | 0 | 0.0001213334 | 25.03972 | 25.03977 | 25.28495
2023-12-04 23:41 | 1296.734972 | 2.7001 | 3 | 1 | 3.261093 | 0 | 0 | 0 | 0 | 0 | 0 | 0.0001019434 | 25.03972 | 25.0851 | 25.28495
2023-12-04 23:41 | 1296.834572 | 2.7997 | 3 | 1 | 3.26115 | 0 | 0 | 0 | 0 | 0 | 0 | 8.25145e-05 | 25.03972 | 25.0851 | 25.33739
2023-12-04 23:41 | 1296.935072 | 2.9002 | 3 | 1 | 3.261221 | 0 | 0 | 0 | 0 | 0 | 0 | 6.290999e-05 | 25.03972 | 25.0851 | 25.33739
2023-12-04 23:41 | 1297.035672 | 3.0008 | 3 | 1 | 3.26119 | 0 | 0 | 0 | 0 | 0 | 0 | 4.328598e-05 | 25.03972 | 25.0851 | 25.33739
2023-12-04 23:41 | 1297.134972 | 3.1001 | 3 | 1 | 3.26117 | 0 | 0 | 0 | 0 | 0 | 0 | 2.391555e-05 | 25.03972 | 25.0851 | 25.33739
2023-12-04 23:41 | 1297.235572 | 3.2007 | 3 | 1 | 3.261148 | 0 | 0 | 0 | 0 | 0 | 0 | 4.291534e-06 | 25.03972 | 25.0851 | 25.33739
2023-12-04 23:41 | 1297.335372 | 3.3005 | 3 | 1 | 3.261147 | 0 | 0 | 0 | 0 | 0 | 0 | 1.937553e-05 | 25.03972 | 25.0851 | 25.33739
2023-12-04 23:41 | 1297.434672 | 3.3998 | 3 | 1 | 3.261047 | 0 | 0 | 0 | 0 | 0 | 0 | 3.438396e-05 | 25.03972 | 25.0851 | 25.33739
2023-12-04 23:41 | 1297.535972 | 3.5011 | 3 | 1 | 3.261158 | 0 | 0 | 0 | 0 | 0 | 0 | 4.969467e-05 | 25.03972 | 25.0851 | 25.33739
2023-12-04 23:41 | 1297.635572 | 3.6007 | 3 | 1 | 3.260998 | 0 | 0 | 0 | 0 | 0 | 0 | 6.474844e-05 | 25.03972 | 25.0851 | 25.33739
2023-12-04 23:41 | 1297.735772 | 3.7009 | 3 | 1 | 3.261203 | 0 | 0 | 0 | 0 | 0 | 0 | 7.98929e-05 | 25.03972 | 25.0851 | 25.33739
2023-12-04 23:41 | 1297.835672 | 3.8008 | 3 | 1 | 3.261211 | 0 | 0 | 0 | 0 | 0 | 0 | 9.499201e-05 | 25.03972 | 25.0851 | 25.33739
2023-12-04 23:41 | 1297.935772 | 3.9009 | 3 | 1 | 3.26116 | 0 | 0 | 0 | 0 | 0 | 0 | 0.0001101213 | 25.03972 | 25.0851 | 25.33739
2023-12-04 23:41 | 1298.035572 | 4.0007 | 3 | 1 | 3.261112 | 0 | 0 | 0 | 0 | 0 | 0 | 0.0001252053 | 25.03972 | 25.0851 | 25.33739
2023-12-04 23:41 | 1298.135172 | 4.1003 | 3 | 1 | 3.261297 | 0 | 0 | 0 | 0 | 0 | 0 | 0.0001402591 | 25.03972 | 25.0851 | 25.33739
2023-12-04 23:41 | 1298.235672 | 4.2008 | 3 | 1 | 3.261075 | 0 | 0 | 0 | 0 | 0 | 0 | 0.0001554489 | 25.03972 | 25.0851 | 25.33739
2023-12-04 23:41 | 1298.335772 | 4.3009 | 3 | 1 | 3.261179 | 0 | 0 | 0 | 0 | 0 | 0 | 0.0001284991 | 25.03972 | 25.0851 | 25.33739
2023-12-04 23:41 | 1298.435972 | 4.4011 | 3 | 1 | 3.26125 | 0 | 0 | 0 | 0 | 0 | 0 | 0.0001015225 | 25.03972 | 25.0851 | 25.33739
2023-12-04 23:41 | 1298.535972 | 4.5011 | 3 | 1 | 3.261276 | 0 | 0 | 0 | 0 | 0 | 0 | 7.459962e-05 | 25.02326 | 25.0851 | 25.33739
2023-12-04 23:41 | 1298.635372 | 4.6005 | 3 | 1 | 3.261207 | 0 | 0 | 0 | 0 | 0 | 0 | 4.783831e-05 | 25.02326 | 25.0851 | 25.33739
2023-12-04 23:41 | 1298.734972 | 4.7001 | 3 | 1 | 3.261097 | 0 | 0 | 0 | 0 | 0 | 0 | 2.102316e-05 | 25.02326 | 25.0851 | 25.33739
2023-12-04 23:41 | 1298.834772 | 4.7999 | 3 | 1 | 3.261247 | 0 | 0 | 0 | 0 | 0 | 0 | -5.845834e-06 | 25.02326 | 25.0851 | 25.33739
2023-12-04 23:41 | 1298.935172 | 4.9003 | 3 | 1 | 3.261179 | 0 | 0 | 0 | 0 | 0 | 0 | -3.287637e-05 | 25.02326 | 25.0851 | 25.33739
2023-12-04 23:41 | 1299.034672 | 4.9998 | 3 | 1 | 3.261188 | 0 | 0 | 0 | 0 | 0 | 0 | -5.96646e-05 | 25.02326 | 25.0851 | 25.33739
2023-12-04 23:41 | 1299.135772 | 5.1009 | 3 | 1 | 3.261111 | 0 | 0 | 0 | 0 | 0 | 0 | -8.688359e-05 | 25.02326 | 25.0851 | 25.33739
2023-12-04 23:41 | 1299.235472 | 5.2006 | 3 | 1 | 3.261166 | 0 | 0 | 0 | 0 | 0 | 0 | -0.0001137257 | 25.02326 | 25.0851 | 25.33739
2023-12-04 23:41 | 1299.335372 | 5.3005 | 3 | 1 | 3.261187 | 0 | 0 | 0 | 0 | 0 | 0 | -0.0001071274 | 25.02326 | 25.0851 | 25.33739
2023-12-04 23:41 | 1299.435972 | 5.4011 | 3 | 1 | 3.261104 | 0 | 0 | 0 | 0 | 0 | 0 | -0.0001004829 | 25.02326 | 25.0851 | 25.33739
2023-12-04 23:41 | 1299.535172 | 5.5003 | 3 | 1 | 3.261207 | 0 | 0 | 0 | 0 | 0 | 0 | -9.393091e-05 | 25.02326 | 25.07578 | 25.33739
2023-12-04 23:41 | 1299.635672 | 5.6008 | 3 | 1 | 3.261311 | 0 | 0 | 0 | 0 | 0 | 0 | -8.729303e-05 | 25.02326 | 25.07578 | 25.33739
2023-12-04 23:41 | 1299.735772 | 5.7009 | 3 | 1 | 3.261151 | 0 | 0 | 0 | 0 | 0 | 0 | -8.068157e-05 | 25.02326 | 25.07578 | 25.29239
2023-12-04 23:41 | 1299.835072 | 5.8002 | 3 | 1 | 3.261184 | 0 | 0 | 0 | 0 | 0 | 0 | -7.412295e-05 | 25.02326 | 25.07578 | 25.29239
2023-12-04 23:41 | 1299.935372 | 5.9005 | 3 | 1 | 3.261157 | 0 | 0 | 0 | 0 | 0 | 0 | -6.749828e-05 | 25.02326 | 25.07578 | 25.29239
2023-12-04 23:41 | 1300.034772 | 5.9999 | 3 | 1 | 3.26113 | 0 | 0 | 0 | 0 | 0 | 0 | -6.093306e-05 | 25.02326 | 25.07578 | 25.29239
2023-12-04 23:41 | 1300.135572 | 6.1007 | 3 | 1 | 3.261339 | 0 | 0 | 0 | 0 | 0 | 0 | -5.427536e-05 | 25.02326 | 25.07578 | 25.29239
2023-12-04 23:41 | 1300.235372 | 6.2005 | 3 | 1 | 3.261059 | 0 | 0 | 0 | 0 | 0 | 0 | -4.768372e-05 | 25.02326 | 25.07578 | 25.29239
2023-12-04 23:41 | 1300.335472 | 6.3006 | 3 | 1 | 3.261249 | 0 | 0 | 0 | 0 | 0 | 0 | -4.706346e-05 | 25.02326 | 25.07578 | 25.29239
2023-12-04 23:41 | 1300.435172 | 6.4003 | 3 | 1 | 3.261088 | 0 | 0 | 0 | 0 | 0 | 0 | -4.644567e-05 | 25.02326 | 25.07578 | 25.29239
2023-12-04 23:41 | 1300.535172 | 6.5003 | 3 | 1 | 3.261131 | 0 | 0 | 0 | 0 | 0 | 0 | -4.582603e-05 | 25.02326 | 25.07578 | 25.29239
2023-12-04 23:41 | 1300.635972 | 6.6011 | 3 | 1 | 3.26125 | 0 | 0 | 0 | 0 | 0 | 0 | -4.520144e-05 | 25.02326 | 25.07578 | 25.29239
2023-12-04 23:41 | 1300.736172 | 6.7013 | 3 | 1 | 3.261308 | 0 | 0 | 0 | 0 | 0 | 0 | -4.458056e-05 | 25.02326 | 25.07578 | 25.29239
2023-12-04 23:41 | 1300.835072 | 6.8002 | 3 | 1 | 3.261163 | 0 | 0 | 0 | 0 | 0 | 0 | -4.396773e-05 | 25.02326 | 25.07578 | 25.29239
2023-12-04 23:41 | 1300.935872 | 6.901 | 3 | 1 | 3.26121 | 0 | 0 | 0 | 0 | 0 | 0 | -4.334313e-05 | 25.02326 | 25.07578 | 25.29239
2023-12-04 23:41 | 1301.035172 | 7.0003 | 3 | 1 | 3.261392 | 0 | 0 | 0 | 0 | 0 | 0 | -4.272783e-05 | 25.02326 | 25.07578 | 25.29239
2023-12-04 23:41 | 1301.134572 | 7.0997 | 3 | 1 | 3.26126 | 0 | 0 | 0 | 0 | 0 | 0 | -4.211191e-05 | 25.02326 | 25.07578 | 25.29239
2023-12-04 23:41 | 1301.235772 | 7.2009 | 3 | 1 | 3.261259 | 0 | 0 | 0 | 0 | 0 | 0 | -4.148483e-05 | 25.02326 | 25.07578 | 25.29239
2023-12-04 23:41 | 1301.335172 | 7.3003 | 3 | 1 | 3.261375 | 0 | 0 | 0 | 0 | 0 | 0 | -2.785938e-05 | 25.00463 | 25.07578 | 25.29239
2023-12-04 23:41 | 1301.434472 | 7.3996 | 3 | 1 | 3.261419 | 0 | 0 | 0 | 0 | 0 | 0 | -1.424764e-05 | 25.00463 | 25.07578 | 25.29239
2023-12-04 23:41 | 1301.534772 | 7.4999 | 3 | 1 | 3.26123 | 0 | 0 | 0 | 0 | 0 | 0 | -4.988172e-07 | 25.00463 | 25.07578 | 25.29239
2023-12-04 23:41 | 1301.635272 | 7.6004 | 3 | 1 | 3.261215 | 0 | 0 | 0 | 0 | 0 | 0 | 1.327742e-05 | 25.00463 | 25.07578 | 25.29239
2023-12-04 23:41 | 1301.735472 | 7.7006 | 3 | 1 | 3.261219 | 0 | 0 | 0 | 0 | 0 | 0 | 2.701253e-05 | 25.00463 | 25.07578 | 25.29239
2023-12-04 23:41 | 1301.834772 | 7.7999 | 3 | 1 | 3.261294 | 0 | 0 | 0 | 0 | 0 | 0 | 4.062428e-05 | 25.00463 | 25.07578 | 25.29239
2023-12-04 23:41 | 1301.935572 | 7.9007 | 3 | 1 | 3.261155 | 0 | 0 | 0 | 0 | 0 | 0 | 5.444163e-05 | 25.00463 | 25.07578 | 25.29239
2023-12-04 23:41 | 1302.035172 | 8.0003 | 3 | 1 | 3.261233 | 0 | 0 | 0 | 0 | 0 | 0 | 6.80945e-05 | 25.00463 | 25.07578 | 25.29239
2023-12-04 23:41 | 1302.136172 | 8.1013 | 3 | 1 | 3.261241 | 0 | 0 | 0 | 0 | 0 | 0 | 8.193928e-05 | 25.00463 | 25.07578 | 25.29239
2023-12-04 23:41 | 1302.235872 | 8.201 | 3 | 1 | 3.261358 | 0 | 0 | 0 | 0 | 0 | 0 | 9.560585e-05 | 25.00463 | 25.07578 | 25.29239
2023-12-04 23:41 | 1302.334872 | 8.3 | 3 | 1 | 3.261302 | 0 | 0 | 0 | 0 | 0 | 0 | 7.1499e-05 | 25.00463 | 25.02864 | 25.29239
2023-12-04 23:41 | 1302.434672 | 8.3998 | 3 | 1 | 3.261207 | 0 | 0 | 0 | 0 | 0 | 0 | 4.719735e-05 | 25.00463 | 25.0286 | 25.29239
2023-12-04 23:41 | 1302.535772 | 8.5009 | 3 | 1 | 3.261295 | 0 | 0 | 0 | 0 | 0 | 0 | 2.257915e-05 | 25.00463 | 25.0286 | 25.25951
2023-12-04 23:41 | 1302.635272 | 8.6004 | 3 | 1 | 3.261295 | 0 | 0 | 0 | 0 | 0 | 0 | -1.64945e-06 | 25.00463 | 25.0286 | 25.25951
2023-12-04 23:41 | 1302.734672 | 8.6998 | 3 | 1 | 3.261177 | 0 | 0 | 0 | 0 | 0 | 0 | -2.58537e-05 | 25.00463 | 25.0286 | 25.25951
2023-12-04 23:41 | 1302.835472 | 8.8006 | 3 | 1 | 3.261276 | 0 | 0 | 0 | 0 | 0 | 0 | -5.039885e-05 | 25.00463 | 25.0286 | 25.25951
2023-12-04 23:41 | 1302.934572 | 8.8997 | 3 | 1 | 3.261295 | 0 | 0 | 0 | 0 | 0 | 0 | -7.453005e-05 | 25.00463 | 25.0286 | 25.25951
2023-12-04 23:41 | 1303.034472 | 8.9996 | 3 | 1 | 3.26122 | 0 | 0 | 0 | 0 | 0 | 0 | -9.885605e-05 | 25.00463 | 25.0286 | 25.25951
2023-12-04 23:41 | 1303.135972 | 9.1011 | 3 | 1 | 3.261252 | 0 | 0 | 0 | 0 | 0 | 0 | -0.0001235717 | 25.00463 | 25.0286 | 25.25951
2023-12-04 23:41 | 1303.234572 | 9.1997 | 3 | 1 | 3.261231 | 0 | 0 | 0 | 0 | 0 | 0 | -0.0001475811 | 25.00463 | 25.0286 | 25.25951
2023-12-04 23:41 | 1303.334572 | 9.2997 | 3 | 1 | 3.26132 | 0 | 0 | 0 | 0 | 0 | 0 | -0.0001337836 | 25.00463 | 25.0286 | 25.25951
2023-12-04 23:41 | 1303.435272 | 9.4004 | 3 | 1 | 3.261176 | 0 | 0 | 0 | 0 | 0 | 0 | -0.0001198894 | 25.00463 | 25.0286 | 25.25951
2023-12-04 23:41 | 1303.535172 | 9.5003 | 3 | 1 | 3.261313 | 0 | 0 | 0 | 0 | 0 | 0 | -0.0001061057 | 25.00463 | 25.0286 | 25.25951
2023-12-04 23:41 | 1303.634972 | 9.6001 | 3 | 1 | 3.261242 | 0 | 0 | 0 | 0 | 0 | 0 | -9.233576e-05 | 25.00463 | 25.0286 | 25.25951
2023-12-04 23:41 | 1303.734772 | 9.6999 | 3 | 1 | 3.261269 | 0 | 0 | 0 | 0 | 0 | 0 | -7.856582e-05 | 25.00463 | 25.0286 | 25.25951
2023-12-04 23:41 | 1303.835172 | 9.8003 | 3 | 1 | 3.261263 | 0 | 0 | 0 | 0 | 0 | 0 | -6.471309e-05 | 25.00463 | 25.0286 | 25.25951
2023-12-04 23:41 | 1303.934872 | 9.9 | 3 | 1 | 3.261356 | 0 | 0 | 0 | 0 | 0 | 0 | -5.095695e-05 | 25.00463 | 25.0286 | 25.25951
2023-12-04 23:41 | 1304.034572 | 9.9997 | 3 | 1 | 3.261151 | 0 | 0 | 0 | 0 | 0 | 0 | -3.72008e-05 | 25.00463 | 25.0286 | 25.25951
2023-12-04 23:41 | 1304.135972 | 10.1011 | 3 | 1 | 3.261178 | 0 | 0 | 0 | 0 | 0 | 0 | -2.32101e-05 | 25.00463 | 25.0286 | 25.25951
2023-12-04 23:41 | 1304.235072 | 10.2002 | 3 | 1 | 3.261214 | 0 | 0 | 0 | 0 | 0 | 0 | -9.536743e-06 | 25.058 | 25.0286 | 25.25951
2023-12-04 23:41 | 1304.334972 | 10.3001 | 3 | 1 | 3.261209 | 0 | 0 | 0 | 0 | 0 | 0 | -2.096368e-05 | 25.058 | 25.0286 | 25.25951
2023-12-04 23:41 | 1304.435872 | 10.401 | 3 | 1 | 3.261189 | 0 | 0 | 0 | 0 | 0 | 0 | -3.2505e-05 | 25.058 | 25.0286 | 25.25951
2023-12-04 23:41 | 1304.535472 | 10.5006 | 3 | 1 | 3.261274 | 0 | 0 | 0 | 0 | 0 | 0 | -4.389761e-05 | 25.058 | 25.0286 | 25.25951
2023-12-04 23:41 | 1304.635172 | 10.6003 | 3 | 1 | 3.261196 | 0 | 0 | 0 | 0 | 0 | 0 | -5.530167e-05 | 25.058 | 25.0286 | 25.25951
2023-12-04 23:41 | 1304.734972 | 10.7001 | 3 | 1 | 3.261242 | 0 | 0 | 0 | 0 | 0 | 0 | -6.671717e-05 | 25.058 | 25.0286 | 25.25951
2023-12-04 23:41 | 1304.835172 | 10.8003 | 3 | 1 | 3.261407 | 0 | 0 | 0 | 0 | 0 | 0 | -7.817842e-05 | 25.058 | 25.0286 | 25.25951
2023-12-04 23:41 | 1304.935572 | 10.9007 | 3 | 1 | 3.261224 | 0 | 0 | 0 | 0 | 0 | 0 | -8.966254e-05 | 25.058 | 25.0286 | 25.25951
2023-12-04 23:41 | 1305.035972 | 11.0011 | 3 | 1 | 3.261239 | 0 | 0 | 0 | 0 | 0 | 0 | -0.0001011467 | 25.058 | 25.0286 | 25.25951
2023-12-04 23:41 | 1305.136172 | 11.1013 | 3 | 1 | 3.261528 | 0 | 0 | 0 | 0 | 0 | 0 | -0.0001126079 | 25.058 | 25.0286 | 25.25951
2023-12-04 23:41 | 1305.235572 | 11.2007 | 3 | 1 | 3.261179 | 0 | 0 | 0 | 0 | 0 | 0 | -0.0001239777 | 25.058 | 25.02484 | 25.25951
2023-12-04 23:41 | 1305.335472 | 11.3006 | 3 | 1 | 3.261084 | 0 | 0 | 0 | 0 | 0 | 0 | -0.0001208782 | 25.058 | 25.02484 | 25.25951
2023-12-04 23:41 | 1305.435172 | 11.4003 | 3 | 1 | 3.261398 | 0 | 0 | 0 | 0 | 0 | 0 | -0.000117785 | 25.058 | 25.02484 | 25.27716
2023-12-04 23:41 | 1305.535972 | 11.5011 | 3 | 1 | 3.261292 | 0 | 0 | 0 | 0 | 0 | 0 | -0.0001146576 | 25.058 | 25.02484 | 25.27716
2023-12-04 23:41 | 1305.635472 | 11.6006 | 3 | 1 | 3.261348 | 0 | 0 | 0 | 0 | 0 | 0 | -0.0001115706 | 25.058 | 25.02484 | 25.27716
2023-12-04 23:41 | 1305.734672 | 11.6998 | 3 | 1 | 3.261329 | 0 | 0 | 0 | 0 | 0 | 0 | -0.0001084929 | 25.058 | 25.02484 | 25.27716
2023-12-04 23:41 | 1305.834972 | 11.8001 | 3 | 1 | 3.261323 | 0 | 0 | 0 | 0 | 0 | 0 | -0.000105381 | 25.058 | 25.02484 | 25.27716
2023-12-04 23:41 | 1305.935772 | 11.9009 | 3 | 1 | 3.261238 | 0 | 0 | 0 | 0 | 0 | 0 | -0.0001022536 | 25.058 | 25.02484 | 25.27716
2023-12-04 23:41 | 1306.035172 | 12.0003 | 3 | 1 | 3.261279 | 0 | 0 | 0 | 0 | 0 | 0 | -9.916972e-05 | 25.058 | 25.02484 | 25.27716
2023-12-04 23:41 | 1306.135172 | 12.1003 | 3 | 1 | 3.261202 | 0 | 0 | 0 | 0 | 0 | 0 | -9.606717e-05 | 25.058 | 25.02484 | 25.27716
2023-12-04 23:41 | 1306.234572 | 12.1997 | 3 | 1 | 3.261293 | 0 | 0 | 0 | 0 | 0 | 0 | -9.298325e-05 | 25.058 | 25.02484 | 25.27716
2023-12-04 23:41 | 1306.335672 | 12.3008 | 3 | 1 | 3.261354 | 0 | 0 | 0 | 0 | 0 | 0 | -7.341266e-05 | 25.058 | 25.02484 | 25.27716
2023-12-04 23:41 | 1306.435372 | 12.4005 | 3 | 1 | 3.261242 | 0 | 0 | 0 | 0 | 0 | 0 | -5.411308e-05 | 25.058 | 25.02484 | 25.27716
2023-12-04 23:41 | 1306.534672 | 12.4998 | 3 | 1 | 3.261389 | 0 | 0 | 0 | 0 | 0 | 0 | -3.489093e-05 | 25.058 | 25.02484 | 25.27716
2023-12-04 23:41 | 1306.635472 | 12.6006 | 3 | 1 | 3.261163 | 0 | 0 | 0 | 0 | 0 | 0 | -1.537842e-05 | 25.058 | 25.02484 | 25.27716
2023-12-04 23:41 | 1306.734872 | 12.7 | 3 | 1 | 3.261135 | 0 | 0 | 0 | 0 | 0 | 0 | 3.863091e-06 | 25.058 | 25.02484 | 25.27716
2023-12-04 23:41 | 1306.835872 | 12.801 | 3 | 1 | 3.261286 | 0 | 0 | 0 | 0 | 0 | 0 | 2.341432e-05 | 25.058 | 25.02484 | 25.27716
2023-12-04 23:41 | 1306.935672 | 12.9008 | 3 | 1 | 3.261418 | 0 | 0 | 0 | 0 | 0 | 0 | 4.273326e-05 | 25.058 | 25.02484 | 25.27716
2023-12-04 23:41 | 1307.036072 | 13.0012 | 3 | 1 | 3.261287 | 0 | 0 | 0 | 0 | 0 | 0 | 6.216834e-05 | 25.04749 | 25.02484 | 25.27716
2023-12-04 23:41 | 1307.135272 | 13.1004 | 3 | 1 | 3.261314 | 0 | 0 | 0 | 0 | 0 | 0 | 8.137113e-05 | 25.04748 | 25.02484 | 25.27716
2023-12-04 23:41 | 1307.234672 | 13.1998 | 3 | 1 | 3.261466 | 0 | 0 | 0 | 0 | 0 | 0 | 0.0001006126 | 25.04748 | 25.02484 | 25.27716
2023-12-04 23:41 | 1307.335772 | 13.3009 | 3 | 1 | 3.261165 | 0 | 0 | 0 | 0 | 0 | 0 | 9.921614e-05 | 25.04748 | 25.02484 | 25.27716
2023-12-04 23:41 | 1307.434772 | 13.3999 | 3 | 1 | 3.26135 | 0 | 0 | 0 | 0 | 0 | 0 | 9.784864e-05 | 25.04748 | 25.02484 | 25.27716
2023-12-04 23:41 | 1307.535672 | 13.5008 | 3 | 1 | 3.261208 | 0 | 0 | 0 | 0 | 0 | 0 | 9.64549e-05 | 25.04748 | 25.02484 | 25.27716
2023-12-04 23:41 | 1307.635372 | 13.6005 | 3 | 1 | 3.261465 | 0 | 0 | 0 | 0 | 0 | 0 | 9.507774e-05 | 25.04748 | 25.02484 | 25.27716
2023-12-04 23:41 | 1307.735172 | 13.7003 | 3 | 1 | 3.261327 | 0 | 0 | 0 | 0 | 0 | 0 | 9.369919e-05 | 25.04748 | 25.02484 | 25.27716
2023-12-04 23:41 | 1307.835672 | 13.8008 | 3 | 1 | 3.261277 | 0 | 0 | 0 | 0 | 0 | 0 | 9.231098e-05 | 25.04748 | 25.02484 | 25.27716
2023-12-04 23:41 | 1307.935172 | 13.9003 | 3 | 1 | 3.261233 | 0 | 0 | 0 | 0 | 0 | 0 | 9.093658e-05 | 25.04748 | 25.02484 | 25.27716
2023-12-04 23:41 | 1308.035072 | 14.0002 | 3 | 1 | 3.261261 | 0 | 0 | 0 | 0 | 0 | 0 | 8.955665e-05 | 25.04748 | 25.0286 | 25.27716
2023-12-04 23:41 | 1308.134872 | 14.1 | 3 | 1 | 3.261295 | 0 | 0 | 0 | 0 | 0 | 0 | 8.81781e-05 | 25.04748 | 25.0286 | 25.27716
2023-12-04 23:41 | 1308.235772 | 14.2009 | 3 | 1 | 3.2614 | 0 | 0 | 0 | 0 | 0 | 0 | 8.678436e-05 | 25.04748 | 25.0286 | 25.26666
2023-12-04 23:41 | 1308.335272 | 14.3004 | 3 | 1 | 3.261396 | 0 | 0 | 0 | 0 | 0 | 0 | 7.978618e-05 | 25.04748 | 25.0286 | 25.26665
2023-12-04 23:41 | 1308.435072 | 14.4002 | 3 | 1 | 3.261268 | 0 | 0 | 0 | 0 | 0 | 0 | 7.27669e-05 | 25.04748 | 25.0286 | 25.26665
2023-12-04 23:41 | 1308.534772 | 14.4999 | 3 | 1 | 3.261269 | 0 | 0 | 0 | 0 | 0 | 0 | 6.575465e-05 | 25.04748 | 25.0286 | 25.26665
2023-12-04 23:41 | 1308.635572 | 14.6007 | 3 | 1 | 3.2614 | 0 | 0 | 0 | 0 | 0 | 0 | 5.866504e-05 | 25.04748 | 25.0286 | 25.26665
2023-12-04 23:41 | 1308.735172 | 14.7003 | 3 | 1 | 3.261221 | 0 | 0 | 0 | 0 | 0 | 0 | 5.165982e-05 | 25.04748 | 25.0286 | 25.26665
2023-12-04 23:41 | 1308.835972 | 14.8011 | 3 | 1 | 3.261339 | 0 | 0 | 0 | 0 | 0 | 0 | 4.457021e-05 | 25.04748 | 25.0286 | 25.26665
2023-12-04 23:41 | 1308.935172 | 14.9003 | 3 | 1 | 3.26128 | 0 | 0 | 0 | 0 | 0 | 0 | 3.759313e-05 | 25.04748 | 25.0286 | 25.26665
2023-12-04 23:41 | 1309.034672 | 14.9998 | 3 | 1 | 3.261358 | 0 | 0 | 0 | 0 | 0 | 0 | 3.059494e-05 | 25.04748 | 25.0286 | 25.26665
2023-12-04 23:41 | 1309.135472 | 15.1006 | 3 | 1 | 3.261286 | 0 | 0 | 0 | 0 | 0 | 0 | 2.350533e-05 | 25.04748 | 25.0286 | 25.26665
2023-12-04 23:41 | 1309.235772 | 15.2009 | 3 | 1 | 3.26128 | 0 | 0 | 0 | 0 | 0 | 0 | 1.645088e-05 | 25.04748 | 25.0286 | 25.26665
2023-12-04 23:41 | 1309.335272 | 15.3004 | 3 | 1 | 3.261395 | 0 | 0 | 0 | 0 | 0 | 0 | 1.502624e-06 | 25.04748 | 25.0286 | 25.26665
2023-12-04 23:41 | 1309.435172 | 15.4003 | 3 | 1 | 3.26125 | 0 | 0 | 0 | 0 | 0 | 0 | -1.350573e-05 | 25.04748 | 25.0286 | 25.26665
2023-12-04 23:41 | 1309.534572 | 15.4997 | 3 | 1 | 3.261279 | 0 | 0 | 0 | 0 | 0 | 0 | -2.843896e-05 | 25.04748 | 25.0286 | 25.26665
2023-12-04 23:41 | 1309.635372 | 15.6005 | 3 | 1 | 3.261258 | 0 | 0 | 0 | 0 | 0 | 0 | -4.358253e-05 | 25.04748 | 25.0286 | 25.26665
2023-12-04 23:41 | 1309.735072 | 15.7002 | 3 | 1 | 3.261394 | 0 | 0 | 0 | 0 | 0 | 0 | -5.856083e-05 | 25.04748 | 25.0286 | 25.26665
2023-12-04 23:41 | 1309.835972 | 15.8011 | 3 | 1 | 3.261231 | 0 | 0 | 0 | 0 | 0 | 0 | -7.371942e-05 | 25.04748 | 25.0286 | 25.26665
2023-12-04 23:41 | 1309.935072 | 15.9002 | 3 | 1 | 3.261325 | 0 | 0 | 0 | 0 | 0 | 0 | -8.860758e-05 | 25.03658 | 25.0286 | 25.26665
2023-12-04 23:41 | 1310.035772 | 16.0009 | 3 | 1 | 3.261482 | 0 | 0 | 0 | 0 | 0 | 0 | -0.0001037361 | 25.03658 | 25.0286 | 25.26665
2023-12-04 23:41 | 1310.136072 | 16.1012 | 3 | 1 | 3.261378 | 0 | 0 | 0 | 0 | 0 | 0 | -0.0001188046 | 25.03658 | 25.0286 | 25.26665
2023-12-04 23:41 | 1310.235572 | 16.2007 | 3 | 1 | 3.261431 | 0 | 0 | 0 | 0 | 0 | 0 | -0.0001337528 | 25.03658 | 25.0286 | 25.26665
2023-12-04 23:41 | 1310.334972 | 16.3001 | 3 | 1 | 3.261373 | 0 | 0 | 0 | 0 | 0 | 0 | -0.0001077763 | 25.03658 | 25.0286 | 25.26665
2023-12-04 23:41 | 1310.434672 | 16.3998 | 3 | 1 | 3.261433 | 0 | 0 | 0 | 0 | 0 | 0 | -8.172144e-05 | 25.03658 | 25.0286 | 25.26665
2023-12-04 23:41 | 1310.535172 | 16.5003 | 3 | 1 | 3.261431 | 0 | 0 | 0 | 0 | 0 | 0 | -5.545749e-05 | 25.03658 | 25.0286 | 25.26665
2023-12-04 23:41 | 1310.634872 | 16.6 | 3 | 1 | 3.261183 | 0 | 0 | 0 | 0 | 0 | 0 | -2.94026e-05 | 25.03658 | 25.0286 | 25.26665
2023-12-04 23:41 | 1310.734672 | 16.6998 | 3 | 1 | 3.261442 | 0 | 0 | 0 | 0 | 0 | 0 | -3.321574e-06 | 25.03658 | 25.0286 | 25.26665
2023-12-04 23:41 | 1310.835072 | 16.8002 | 3 | 1 | 3.261446 | 0 | 0 | 0 | 0 | 0 | 0 | 2.291625e-05 | 25.03658 | 25.0286 | 25.26665
2023-12-04 23:41 | 1310.934872 | 16.9 | 3 | 1 | 3.261169 | 0 | 0 | 0 | 0 | 0 | 0 | 4.899727e-05 | 25.03658 | 25.07482 | 25.26665
2023-12-04 23:41 | 1311.034972 | 17.0001 | 3 | 1 | 3.261486 | 0 | 0 | 0 | 0 | 0 | 0 | 7.515669e-05 | 25.03658 | 25.07482 | 25.2843
2023-12-04 23:41 | 1311.136072 | 17.1012 | 3 | 1 | 3.261242 | 0 | 0 | 0 | 0 | 0 | 0 | 0.0001015774 | 25.03658 | 25.07482 | 25.2843
2023-12-04 23:41 | 1311.235472 | 17.2006 | 3 | 1 | 3.261332 | 0 | 0 | 0 | 0 | 0 | 0 | 0.0001275539 | 25.03658 | 25.07482 | 25.2843
2023-12-04 23:41 | 1311.335372 | 17.3005 | 3 | 1 | 3.261388 | 0 | 0 | 0 | 0 | 0 | 0 | 0.0001315566 | 25.03658 | 25.07482 | 25.2843
2023-12-04 23:41 | 1311.434872 | 17.4 | 3 | 1 | 3.261348 | 0 | 0 | 0 | 0 | 0 | 0 | 0.0001355432 | 25.03658 | 25.07482 | 25.2843
2023-12-04 23:41 | 1311.536172 | 17.5013 | 3 | 1 | 3.261366 | 0 | 0 | 0 | 0 | 0 | 0 | 0.0001396019 | 25.03658 | 25.07482 | 25.2843
2023-12-04 23:41 | 1311.635572 | 17.6007 | 3 | 1 | 3.261432 | 0 | 0 | 0 | 0 | 0 | 0 | 0.0001435845 | 25.03658 | 25.07482 | 25.2843
2023-12-04 23:41 | 1311.734972 | 17.7001 | 3 | 1 | 3.26153 | 0 | 0 | 0 | 0 | 0 | 0 | 0.0001475671 | 25.03658 | 25.07482 | 25.2843
2023-12-04 23:41 | 1311.834772 | 17.7999 | 3 | 1 | 3.261254 | 0 | 0 | 0 | 0 | 0 | 0 | 0.0001515657 | 25.03658 | 25.07482 | 25.2843
2023-12-04 23:41 | 1311.935472 | 17.9006 | 3 | 1 | 3.261379 | 0 | 0 | 0 | 0 | 0 | 0 | 0.0001556004 | 25.03658 | 25.07482 | 25.2843
2023-12-04 23:41 | 1312.035072 | 18.0002 | 3 | 1 | 3.26128 | 0 | 0 | 0 | 0 | 0 | 0 | 0.000159591 | 25.03658 | 25.07482 | 25.2843
2023-12-04 23:41 | 1312.134472 | 18.0996 | 3 | 1 | 3.261204 | 0 | 0 | 0 | 0 | 0 | 0 | 0.0001635736 | 25.03658 | 25.07482 | 25.2843
2023-12-04 23:41 | 1312.235172 | 18.2003 | 3 | 1 | 3.2614 | 0 | 0 | 0 | 0 | 0 | 0 | 0.0001676083 | 25.03658 | 25.07482 | 25.2843
2023-12-04 23:41 | 1312.335072 | 18.3002 | 3 | 1 | 3.261532 | 0 | 0 | 0 | 0 | 0 | 0 | 0.000165154 | 25.03658 | 25.07482 | 25.2843
2023-12-04 23:41 | 1312.436072 | 18.4012 | 3 | 1 | 3.261447 | 0 | 0 | 0 | 0 | 0 | 0 | 0.0001626728 | 25.03658 | 25.07482 | 25.2843
2023-12-04 23:41 | 1312.535472 | 18.5006 | 3 | 1 | 3.261349 | 0 | 0 | 0 | 0 | 0 | 0 | 0.0001602308 | 25.03658 | 25.07482 | 25.2843
2023-12-04 23:41 | 1312.635272 | 18.6004 | 3 | 1 | 3.261282 | 0 | 0 | 0 | 0 | 0 | 0 | 0.000157779 | 25.03658 | 25.07482 | 25.2843
2023-12-04 23:41 | 1312.735172 | 18.7003 | 3 | 1 | 3.261345 | 0 | 0 | 0 | 0 | 0 | 0 | 0.0001553248 | 25.03132 | 25.07482 | 25.2843
2023-12-04 23:41 | 1312.834772 | 18.7999 | 3 | 1 | 3.26136 | 0 | 0 | 0 | 0 | 0 | 0 | 0.0001528779 | 25.03132 | 25.07482 | 25.2843
2023-12-04 23:41 | 1312.936072 | 18.9012 | 3 | 1 | 3.261465 | 0 | 0 | 0 | 0 | 0 | 0 | 0.0001503893 | 25.03132 | 25.07482 | 25.2843
2023-12-04 23:41 | 1313.035872 | 19.001 | 3 | 1 | 3.261246 | 0 | 0 | 0 | 0 | 0 | 0 | 0.0001479375 | 25.03132 | 25.07482 | 25.2843
2023-12-04 23:41 | 1313.135472 | 19.1006 | 3 | 1 | 3.261402 | 0 | 0 | 0 | 0 | 0 | 0 | 0.0001454906 | 25.03132 | 25.07482 | 25.2843
2023-12-04 23:41 | 1313.234772 | 19.1999 | 3 | 1 | 3.261486 | 0 | 0 | 0 | 0 | 0 | 0 | 0.0001430511 | 25.03132 | 25.07482 | 25.2843
2023-12-04 23:41 | 1313.335972 | 19.3011 | 3 | 1 | 3.261313 | 0 | 0 | 0 | 0 | 0 | 0 | 0.0001321814 | 25.03132 | 25.07482 | 25.2843
2023-12-04 23:41 | 1313.435872 | 19.401 | 3 | 1 | 3.26147 | 0 | 0 | 0 | 0 | 0 | 0 | 0.0001214513 | 25.03132 | 25.07482 | 25.2843
2023-12-04 23:41 | 1313.535672 | 19.5008 | 3 | 1 | 3.26159 | 0 | 0 | 0 | 0 | 0 | 0 | 0.0001107319 | 25.03132 | 25.07482 | 25.2843
2023-12-04 23:41 | 1313.635072 | 19.6002 | 3 | 1 | 3.261301 | 0 | 0 | 0 | 0 | 0 | 0 | 0.0001000555 | 25.03132 | 25.07482 | 25.2843
2023-12-04 23:41 | 1313.735072 | 19.7002 | 3 | 1 | 3.261256 | 0 | 0 | 0 | 0 | 0 | 0 | 8.931461e-05 | 25.03132 | 25.0053 | 25.2843
2023-12-04 23:41 | 1313.836072 | 19.8012 | 3 | 1 | 3.261459 | 0 | 0 | 0 | 0 | 0 | 0 | 7.846634e-05 | 25.03132 | 25.0053 | 25.2843
2023-12-04 23:41 | 1313.935672 | 19.9008 | 3 | 1 | 3.261361 | 0 | 0 | 0 | 0 | 0 | 0 | 6.776844e-05 | 25.03132 | 25.0053 | 25.25763
2023-12-04 23:41 | 1314.035472 | 20.0006 | 3 | 1 | 3.261404 | 0 | 0 | 0 | 0 | 0 | 0 | 5.704906e-05 | 25.03132 | 25.0053 | 25.25763
2023-12-04 23:41 | 1314.134872 | 20.1 | 3 | 1 | 3.261455 | 0 | 0 | 0 | 0 | 0 | 0 | 4.637264e-05 | 25.03132 | 25.0053 | 25.25763
2023-12-04 23:41 | 1314.235872 | 20.201 | 3 | 1 | 3.261376 | 0 | 0 | 0 | 0 | 0 | 0 | 3.552437e-05 | 25.03132 | 25.0053 | 25.25763
2023-12-04 23:41 | 1314.335672 | 20.3008 | 3 | 1 | 3.261437 | 0 | 0 | 0 | 0 | 0 | 0 | 2.400107e-05 | 25.03132 | 25.0053 | 25.25763
2023-12-04 23:41 | 1314.435572 | 20.4007 | 3 | 1 | 3.261329 | 0 | 0 | 0 | 0 | 0 | 0 | 1.246623e-05 | 25.03132 | 25.0053 | 25.25763
2023-12-04 23:41 | 1314.535072 | 20.5002 | 3 | 1 | 3.261517 | 0 | 0 | 0 | 0 | 0 | 0 | 9.775782e-07 | 25.03132 | 25.0053 | 25.25763
2023-12-04 23:41 | 1314.634672 | 20.5998 | 3 | 1 | 3.261392 | 0 | 0 | 0 | 0 | 0 | 0 | -1.052262e-05 | 25.03132 | 25.0053 | 25.25763
2023-12-04 23:41 | 1314.735972 | 20.7011 | 3 | 1 | 3.261537 | 0 | 0 | 0 | 0 | 0 | 0 | -2.221911e-05 | 25.03132 | 25.0053 | 25.25763
2023-12-04 23:41 | 1314.835972 | 20.8011 | 3 | 1 | 3.261268 | 0 | 0 | 0 | 0 | 0 | 0 | -3.37655e-05 | 25.03132 | 25.0053 | 25.25763
2023-12-04 23:41 | 1314.935872 | 20.901 | 3 | 1 | 3.261369 | 0 | 0 | 0 | 0 | 0 | 0 | -4.530034e-05 | 25.03132 | 25.0053 | 25.25763
2023-12-04 23:41 | 1315.035172 | 21.0003 | 3 | 1 | 3.261369 | 0 | 0 | 0 | 0 | 0 | 0 | -5.67659e-05 | 25.03132 | 25.0053 | 25.25763
2023-12-04 23:41 | 1315.135872 | 21.101 | 3 | 1 | 3.261442 | 0 | 0 | 0 | 0 | 0 | 0 | -6.839312e-05 | 25.03132 | 25.0053 | 25.25763
2023-12-04 23:41 | 1315.235272 | 21.2004 | 3 | 1 | 3.26132 | 0 | 0 | 0 | 0 | 0 | 0 | -7.987022e-05 | 25.03132 | 25.0053 | 25.25763
2023-12-04 23:41 | 1315.334872 | 21.3 | 3 | 1 | 3.261281 | 0 | 0 | 0 | 0 | 0 | 0 | -7.390866e-05 | 25.03132 | 25.0053 | 25.25763
2023-12-04 23:41 | 1315.436072 | 21.4012 | 3 | 1 | 3.261459 | 0 | 0 | 0 | 0 | 0 | 0 | -6.785133e-05 | 25.03132 | 25.0053 | 25.25763
2023-12-04 23:41 | 1315.535772 | 21.5009 | 3 | 1 | 3.261283 | 0 | 0 | 0 | 0 | 0 | 0 | -6.188379e-05 | 25.0211 | 25.0053 | 25.25763
2023-12-04 23:41 | 1315.635872 | 21.601 | 3 | 1 | 3.261396 | 0 | 0 | 0 | 0 | 0 | 0 | -5.58923e-05 | 25.0211 | 25.0053 | 25.25763
2023-12-04 23:41 | 1315.735472 | 21.7006 | 3 | 1 | 3.261556 | 0 | 0 | 0 | 0 | 0 | 0 | -4.993074e-05 | 25.0211 | 25.0053 | 25.25763
2023-12-04 23:41 | 1315.834672 | 21.7998 | 3 | 1 | 3.261417 | 0 | 0 | 0 | 0 | 0 | 0 | -4.399312e-05 | 25.0211 | 25.0053 | 25.25763
2023-12-04 23:41 | 1315.935772 | 21.9009 | 3 | 1 | 3.261482 | 0 | 0 | 0 | 0 | 0 | 0 | -3.794177e-05 | 25.0211 | 25.0053 | 25.25763
2023-12-04 23:41 | 1316.035672 | 22.0008 | 3 | 1 | 3.261314 | 0 | 0 | 0 | 0 | 0 | 0 | -3.196225e-05 | 25.0211 | 25.0053 | 25.25763
2023-12-04 23:41 | 1316.135072 | 22.1002 | 3 | 1 | 3.261295 | 0 | 0 | 0 | 0 | 0 | 0 | -2.601266e-05 | 25.0211 | 25.0053 | 25.25763
2023-12-04 23:41 | 1316.235072 | 22.2002 | 3 | 1 | 3.261416 | 0 | 0 | 0 | 0 | 0 | 0 | -2.002716e-05 | 25.0211 | 25.0053 | 25.25763
2023-12-04 23:41 | 1316.336172 | 22.3013 | 3 | 1 | 3.261571 | 0 | 0 | 0 | 0 | 0 | 0 | -1.161987e-05 | 25.0211 | 25.0053 | 25.25763
2023-12-04 23:41 | 1316.435572 | 22.4007 | 3 | 1 | 3.261458 | 0 | 0 | 0 | 0 | 0 | 0 | -3.353944e-06 | 25.0211 | 25.0053 | 25.25763
2023-12-04 23:41 | 1316.534772 | 22.4999 | 3 | 1 | 3.261514 | 0 | 0 | 0 | 0 | 0 | 0 | 4.895349e-06 | 25.0211 | 25.03793 | 25.25763
2023-12-04 23:41 | 1316.634972 | 22.6001 | 3 | 1 | 3.261493 | 0 | 0 | 0 | 0 | 0 | 0 | 1.32278e-05 | 25.0211 | 25.03793 | 25.25763
2023-12-04 23:41 | 1316.735772 | 22.7009 | 3 | 1 | 3.261548 | 0 | 0 | 0 | 0 | 0 | 0 | 2.161014e-05 | 25.0211 | 25.03793 | 25.27596
2023-12-04 23:41 | 1316.835272 | 22.8004 | 3 | 1 | 3.261586 | 0 | 0 | 0 | 0 | 0 | 0 | 2.988438e-05 | 25.0211 | 25.03793 | 25.27596
2023-12-04 23:41 | 1316.934572 | 22.8997 | 3 | 1 | 3.261518 | 0 | 0 | 0 | 0 | 0 | 0 | 3.814199e-05 | 25.0211 | 25.03793 | 25.27596
2023-12-04 23:41 | 1317.035672 | 23.0008 | 3 | 1 | 3.261436 | 0 | 0 | 0 | 0 | 0 | 0 | 4.654929e-05 | 25.0211 | 25.03793 | 25.27596
2023-12-04 23:41 | 1317.135272 | 23.1004 | 3 | 1 | 3.261438 | 0 | 0 | 0 | 0 | 0 | 0 | 5.483184e-05 | 25.0211 | 25.03793 | 25.27596
2023-12-04 23:41 | 1317.235672 | 23.2008 | 3 | 1 | 3.261515 | 0 | 0 | 0 | 0 | 0 | 0 | 6.318092e-05 | 25.0211 | 25.03793 | 25.27596
2023-12-04 23:41 | 1317.335372 | 23.3005 | 3 | 1 | 3.261366 | 0 | 0 | 0 | 0 | 0 | 0 | 8.155172e-05 | 25.0211 | 25.03793 | 25.27596
2023-12-04 23:41 | 1317.435972 | 23.4011 | 3 | 1 | 3.261505 | 0 | 0 | 0 | 0 | 0 | 0 | 0.0001000883 | 25.0211 | 25.03793 | 25.27596
2023-12-04 23:41 | 1317.534772 | 23.4999 | 3 | 1 | 3.261524 | 0 | 0 | 0 | 0 | 0 | 0 | 0.0001182933 | 25.0211 | 25.03793 | 25.27596
2023-12-04 23:41 | 1317.634572 | 23.5997 | 3 | 1 | 3.261451 | 0 | 0 | 0 | 0 | 0 | 0 | 0.0001366825 | 25.0211 | 25.03793 | 25.27596
2023-12-04 23:41 | 1317.735672 | 23.7008 | 3 | 1 | 3.261449 | 0 | 0 | 0 | 0 | 0 | 0 | 0.0001553113 | 25.0211 | 25.03793 | 25.27596
2023-12-04 23:41 | 1317.835072 | 23.8002 | 3 | 1 | 3.261523 | 0 | 0 | 0 | 0 | 0 | 0 | 0.0001736268 | 25.0211 | 25.03793 | 25.27596
2023-12-04 23:41 | 1317.934672 | 23.8998 | 3 | 1 | 3.261498 | 0 | 0 | 0 | 0 | 0 | 0 | 0.0001919792 | 25.0211 | 25.03793 | 25.27596
2023-12-04 23:41 | 1318.034472 | 23.9996 | 3 | 1 | 3.261418 | 0 | 0 | 0 | 0 | 0 | 0 | 0.0002103684 | 25.0211 | 25.03793 | 25.27596
2023-12-04 23:41 | 1318.136072 | 24.1012 | 3 | 1 | 3.261478 | 0 | 0 | 0 | 0 | 0 | 0 | 0.0002290893 | 25.0211 | 25.03793 | 25.27596
2023-12-04 23:41 | 1318.235872 | 24.201 | 3 | 1 | 3.261503 | 0 | 0 | 0 | 0 | 0 | 0 | 0.0002474785 | 25.0211 | 25.03793 | 25.27596
2023-12-04 23:41 | 1318.335172 | 24.3003 | 3 | 1 | 3.261332 | 0 | 0 | 0 | 0 | 0 | 0 | 0.0002244174 | 25.0211 | 25.03793 | 25.27596
2023-12-04 23:41 | 1318.435272 | 24.4004 | 3 | 1 | 3.261473 | 0 | 0 | 0 | 0 | 0 | 0 | 0.0002011705 | 25.06828 | 25.03793 | 25.27596
2023-12-04 23:41 | 1318.534772 | 24.4999 | 3 | 1 | 3.261444 | 0 | 0 | 0 | 0 | 0 | 0 | 0.0001780629 | 25.06828 | 25.03793 | 25.27596
2023-12-04 23:41 | 1318.635872 | 24.601 | 3 | 1 | 3.261506 | 0 | 0 | 0 | 0 | 0 | 0 | 0.0001545838 | 25.06828 | 25.03793 | 25.27596
2023-12-04 23:41 | 1318.735272 | 24.7004 | 3 | 1 | 3.261452 | 0 | 0 | 0 | 0 | 0 | 0 | 0.0001314995 | 25.06828 | 25.03793 | 25.27596
2023-12-04 23:41 | 1318.835472 | 24.8006 | 3 | 1 | 3.261541 | 0 | 0 | 0 | 0 | 0 | 0 | 0.0001082293 | 25.06828 | 25.03793 | 25.27596
2023-12-04 23:41 | 1318.934572 | 24.8997 | 3 | 1 | 3.261466 | 0 | 0 | 0 | 0 | 0 | 0 | 8.521468e-05 | 25.06828 | 25.03793 | 25.27596
2023-12-04 23:41 | 1319.035672 | 25.0008 | 3 | 1 | 3.261486 | 0 | 0 | 0 | 0 | 0 | 0 | 6.173554e-05 | 25.06828 | 25.03793 | 25.27596
2023-12-04 23:41 | 1319.135372 | 25.1005 | 3 | 1 | 3.261397 | 0 | 0 | 0 | 0 | 0 | 0 | 3.858154e-05 | 25.06828 | 25.03793 | 25.27596
2023-12-04 23:41 | 1319.234772 | 25.1999 | 3 | 1 | 3.261611 | 0 | 0 | 0 | 0 | 0 | 0 | 1.549721e-05 | 25.06828 | 25.03793 | 25.27596
2023-12-04 23:41 | 1319.334472 | 25.2996 | 3 | 1 | 3.261473 | 0 | 0 | 0 | 0 | 0 | 0 | 2.132036e-05 | 25.06828 | 25.03793 | 25.27596
2023-12-04 23:41 | 1319.435472 | 25.4006 | 3 | 1 | 3.261398 | 0 | 0 | 0 | 0 | 0 | 0 | 2.721943e-05 | 25.06828 | 25.04226 | 25.27596
2023-12-04 23:41 | 1319.534672 | 25.4998 | 3 | 1 | 3.261458 | 0 | 0 | 0 | 0 | 0 | 0 | 3.301338e-05 | 25.06828 | 25.04226 | 25.27596
2023-12-04 23:41 | 1319.636072 | 25.6012 | 3 | 1 | 3.261412 | 0 | 0 | 0 | 0 | 0 | 0 | 3.893582e-05 | 25.06828 | 25.04226 | 25.2803
2023-12-04 23:41 | 1319.734572 | 25.6997 | 3 | 1 | 3.26134 | 0 | 0 | 0 | 0 | 0 | 0 | 4.468888e-05 | 25.06828 | 25.04226 | 25.2803
2023-12-04 23:41 | 1319.835172 | 25.8003 | 3 | 1 | 3.261432 | 0 | 0 | 0 | 0 | 0 | 0 | 5.05646e-05 | 25.06828 | 25.04226 | 25.2803
2023-12-04 23:41 | 1319.934872 | 25.9 | 3 | 1 | 3.261514 | 0 | 0 | 0 | 0 | 0 | 0 | 5.638775e-05 | 25.06828 | 25.04226 | 25.2803
2023-12-04 23:41 | 1320.035872 | 26.001 | 3 | 1 | 3.261485 | 0 | 0 | 0 | 0 | 0 | 0 | 6.228682e-05 | 25.06828 | 25.04226 | 25.2803
2023-12-04 23:41 | 1320.135272 | 26.1004 | 3 | 1 | 3.261461 | 0 | 0 | 0 | 0 | 0 | 0 | 6.809245e-05 | 25.06828 | 25.04226 | 25.2803
2023-12-04 23:41 | 1320.234872 | 26.2 | 3 | 1 | 3.261425 | 0 | 0 | 0 | 0 | 0 | 0 | 7.390976e-05 | 25.06828 | 25.04226 | 25.2803
2023-12-04 23:41 | 1320.334672 | 26.2998 | 3 | 1 | 3.26154 | 0 | 0 | 0 | 0 | 0 | 0 | 8.289587e-05 | 25.06828 | 25.04226 | 25.2803
2023-12-04 23:41 | 1320.434572 | 26.3997 | 3 | 1 | 3.26148 | 0 | 0 | 0 | 0 | 0 | 0 | 9.189098e-05 | 25.06828 | 25.04226 | 25.2803
2023-12-04 23:41 | 1320.535772 | 26.5009 | 3 | 1 | 3.261432 | 0 | 0 | 0 | 0 | 0 | 0 | 0.0001010032 | 25.06828 | 25.04226 | 25.2803
2023-12-04 23:41 | 1320.635872 | 26.601 | 3 | 1 | 3.261462 | 0 | 0 | 0 | 0 | 0 | 0 | 0.0001100163 | 25.06828 | 25.04226 | 25.2803
2023-12-04 23:41 | 1320.735272 | 26.7004 | 3 | 1 | 3.261373 | 0 | 0 | 0 | 0 | 0 | 0 | 0.0001189664 | 25.06828 | 25.04226 | 25.2803
2023-12-04 23:41 | 1320.834672 | 26.7998 | 3 | 1 | 3.261529 | 0 | 0 | 0 | 0 | 0 | 0 | 0.0001279165 | 25.06828 | 25.04226 | 25.2803
2023-12-04 23:41 | 1320.935772 | 26.9009 | 3 | 1 | 3.261473 | 0 | 0 | 0 | 0 | 0 | 0 | 0.0001370196 | 25.06828 | 25.04226 | 25.2803
2023-12-04 23:41 | 1321.034472 | 26.9996 | 3 | 1 | 3.261344 | 0 | 0 | 0 | 0 | 0 | 0 | 0.0001459067 | 25.06828 | 25.04226 | 25.2803
2023-12-04 23:41 | 1321.134472 | 27.0996 | 3 | 1 | 3.261507 | 0 | 0 | 0 | 0 | 0 | 0 | 0.0001549108 | 25.06828 | 25.04226 | 25.2803
2023-12-04 23:41 | 1321.235772 | 27.2009 | 3 | 1 | 3.261588 | 0 | 0 | 0 | 0 | 0 | 0 | 0.000164032 | 25.05835 | 25.04226 | 25.2803
2023-12-04 23:41 | 1321.335872 | 27.301 | 3 | 1 | 3.261391 | 0 | 0 | 0 | 0 | 0 | 0 | 0.0001362495 | 25.05834 | 25.04226 | 25.2803
2023-12-04 23:41 | 1321.435272 | 27.4004 | 3 | 1 | 3.261497 | 0 | 0 | 0 | 0 | 0 | 0 | 0.0001086614 | 25.05834 | 25.04226 | 25.2803
2023-12-04 23:41 | 1321.535472 | 27.5006 | 3 | 1 | 3.26141 | 0 | 0 | 0 | 0 | 0 | 0 | 8.085115e-05 | 25.05834 | 25.04226 | 25.2803
2023-12-04 23:41 | 1321.634672 | 27.5998 | 3 | 1 | 3.261401 | 0 | 0 | 0 | 0 | 0 | 0 | 5.331849e-05 | 25.05834 | 25.04226 | 25.2803
2023-12-04 23:41 | 1321.735872 | 27.701 | 3 | 1 | 3.261472 | 0 | 0 | 0 | 0 | 0 | 0 | 2.523074e-05 | 25.05834 | 25.04226 | 25.2803
2023-12-04 23:41 | 1321.835672 | 27.8008 | 3 | 1 | 3.26165 | 0 | 0 | 0 | 0 | 0 | 0 | -2.468451e-06 | 25.05834 | 25.04226 | 25.2803
2023-12-04 23:41 | 1321.935372 | 27.9005 | 3 | 1 | 3.261463 | 0 | 0 | 0 | 0 | 0 | 0 | -3.013989e-05 | 25.05834 | 25.04226 | 25.2803
2023-12-04 23:41 | 1322.034772 | 27.9999 | 3 | 1 | 3.261458 | 0 | 0 | 0 | 0 | 0 | 0 | -5.772806e-05 | 25.05834 | 25.04226 | 25.2803
2023-12-04 23:41 | 1322.134672 | 28.0998 | 3 | 1 | 3.261596 | 0 | 0 | 0 | 0 | 0 | 0 | -8.5455e-05 | 25.05834 | 25.04226 | 25.2803
2023-12-04 23:41 | 1322.235672 | 28.2008 | 3 | 1 | 3.261469 | 0 | 0 | 0 | 0 | 0 | 0 | -0.0001134872 | 25.05834 | 25.10371 | 25.2803
2023-12-04 23:41 | 1322.334972 | 28.3001 | 3 | 1 | 3.26142 | 0 | 0 | 0 | 0 | 0 | 0 | -0.0001072115 | 25.05834 | 25.10371 | 25.2803
2023-12-04 23:41 | 1322.434672 | 28.3998 | 3 | 1 | 3.261617 | 0 | 0 | 0 | 0 | 0 | 0 | -0.0001009105 | 25.05834 | 25.10371 | 25.30604
2023-12-04 23:41 | 1322.535072 | 28.5002 | 3 | 1 | 3.261504 | 0 | 0 | 0 | 0 | 0 | 0 | -9.45652e-05 | 25.05834 | 25.10371 | 25.30604
2023-12-04 23:41 | 1322.634472 | 28.5996 | 3 | 1 | 3.261392 | 0 | 0 | 0 | 0 | 0 | 0 | -8.828313e-05 | 25.05834 | 25.10371 | 25.30604
2023-12-04 23:41 | 1322.735172 | 28.7003 | 3 | 1 | 3.261373 | 0 | 0 | 0 | 0 | 0 | 0 | -8.19189e-05 | 25.05834 | 25.10371 | 25.30604
2023-12-04 23:41 | 1322.834472 | 28.7996 | 3 | 1 | 3.261503 | 0 | 0 | 0 | 0 | 0 | 0 | -7.564315e-05 | 25.05834 | 25.10371 | 25.30604
2023-12-04 23:41 | 1322.935472 | 28.9006 | 3 | 1 | 3.261492 | 0 | 0 | 0 | 0 | 0 | 0 | -6.925997e-05 | 25.05834 | 25.10371 | 25.30604
2023-12-04 23:41 | 1323.035072 | 29.0002 | 3 | 1 | 3.261504 | 0 | 0 | 0 | 0 | 0 | 0 | -6.296526e-05 | 25.05834 | 25.10371 | 25.30604
2023-12-04 23:41 | 1323.136072 | 29.1012 | 3 | 1 | 3.261596 | 0 | 0 | 0 | 0 | 0 | 0 | -5.658207e-05 | 25.05834 | 25.10371 | 25.30604
2023-12-04 23:41 | 1323.235372 | 29.2005 | 3 | 1 | 3.261414 | 0 | 0 | 0 | 0 | 0 | 0 | -5.030632e-05 | 25.05834 | 25.10371 | 25.30604
2023-12-04 23:41 | 1323.334872 | 29.3 | 3 | 1 | 3.26153 | 0 | 0 | 0 | 0 | 0 | 0 | -5.030632e-05 | 25.05834 | 25.10371 | 25.30604
2023-12-04 23:41 | 1323.436172 | 29.4013 | 3 | 1 | 3.261449 | 0 | 0 | 0 | 0 | 0 | 0 | -5.030632e-05 | 25.05834 | 25.10371 | 25.30604
2023-12-04 23:41 | 1323.535272 | 29.5004 | 3 | 1 | 3.261444 | 0 | 0 | 0 | 0 | 0 | 0 | -5.030632e-05 | 25.05834 | 25.10371 | 25.30604
2023-12-04 23:41 | 1323.634472 | 29.5996 | 3 | 1 | 3.261539 | 0 | 0 | 0 | 0 | 0 | 0 | -5.030632e-05 | 25.05834 | 25.10371 | 25.30604
2023-12-04 23:41 | 1323.735472 | 29.7006 | 3 | 1 | 3.261464 | 0 | 0 | 0 | 0 | 0 | 0 | -5.030632e-05 | 25.05834 | 25.10371 | 25.30604
2023-12-04 23:41 | 1323.835472 | 29.8006 | 3 | 1 | 3.261522 | 0 | 0 | 0 | 0 | 0 | 0 | -5.030632e-05 | 25.05834 | 25.10371 | 25.30604
2023-12-04 23:41 | 1323.936172 | 29.9013 | 3 | 1 | 3.261468 | 0 | 0 | 0 | 0 | 0 | 0 | -5.030632e-05 | 25.05834 | 25.10371 | 25.30604
2023-12-04 23:41 | 1324.036172 | 30.0013 | 3 | 1 | 3.261415 | 0 | 0 | 0 | 0 | 0 | 0 | -5.030632e-05 | 25.05834 | 25.10371 | 25.30604
2023-12-04 23:41 | 1324.037372 | 30.0025 | 3 | 1 | 3.261452 | 0 | 0 | 0 | 0 | 0 | 0 | -5.030632e-05 | 25.05834 | 25.10371 | 25.30604