## Global_Info
TEST REPORT
|  |  | 20231202_v4_EIS400V_2 | Serial Number |  | C:\ArbinSoftware\DataPro\Result\20231202_v4_EIS400V_2
|  |  | 2024-04-18 | 207487
Channel | Start DateTime | Schedule File Name | Creator | Comments | Software Version | Schedule Version | MASS | Specific Capacity | Capacity | Item ID | Has Aux | Has Specail | Log Aux Data Flag | Log Special Flag
1 | 2023-12-02 18:30 | INR21700_m50T\2nd_life_EIS\EIS_general.sdu |  |  | PV7.0 Build: 181116USB | Schedule Version 7.00.15 | 0 | 0 | 4.85 |  | 3 | 0 | TRUE | TRUE
Note on G2: Click to open file path

## ACIM_Chan1
Device_ID | Test_ID | Channel_ID | Cycle_ID | Step_ID | Pt | Freq | Zmod | Zphz
Gamry_1 | 1059 | 0 | 1 | 2 | 0 | 10019.53 | 0.0480606 | 49.74344
Gamry_1 | 1059 | 0 | 1 | 2 | 1 | 7207.031 | 0.0395962 | 43.9683
Gamry_1 | 1059 | 0 | 1 | 2 | 2 | 5150.463 | 0.0334712 | 37.22764
Gamry_1 | 1059 | 0 | 1 | 2 | 3 | 3715.701 | 0.0294711 | 30.13434
Gamry_1 | 1059 | 0 | 1 | 2 | 4 | 2686.738 | 0.0270201 | 23.06706
Gamry_1 | 1059 | 0 | 1 | 2 | 5 | 1933.594 | 0.0256765 | 16.68345
Gamry_1 | 1059 | 0 | 1 | 2 | 6 | 1395.089 | 0.0250736 | 11.49345
Gamry_1 | 1059 | 0 | 1 | 2 | 7 | 1000.702 | 0.0248864 | 7.472822
Gamry_1 | 1059 | 0 | 1 | 2 | 8 | 716.9117 | 0.0249602 | 4.485499
Gamry_1 | 1059 | 0 | 1 | 2 | 9 | 520.8333 | 0.0251327 | 2.407351
Gamry_1 | 1059 | 0 | 1 | 2 | 10 | 372.8693 | 0.0253774 | 0.9149135
Gamry_1 | 1059 | 0 | 1 | 2 | 11 | 269.3965 | 0.0256028 | -0.1981481
Gamry_1 | 1059 | 0 | 1 | 2 | 12 | 193.6983 | 0.0258743 | -0.9186385
Gamry_1 | 1059 | 0 | 1 | 2 | 13 | 139.2327 | 0.0261247 | -1.499474
Gamry_1 | 1059 | 0 | 1 | 2 | 14 | 99.734 | 0.0264323 | -1.858454
Gamry_1 | 1059 | 0 | 1 | 2 | 15 | 72.11539 | 0.0266894 | -2.079257
Gamry_1 | 1059 | 0 | 1 | 2 | 16 | 49.86702 | 0.027008 | -2.382673
Gamry_1 | 1059 | 0 | 1 | 2 | 17 | 37.5 | 0.0272729 | -2.552802
Gamry_1 | 1059 | 0 | 1 | 2 | 18 | 27.25291 | 0.0275324 | -2.634398
Gamry_1 | 1059 | 0 | 1 | 2 | 19 | 19.29012 | 0.027951 | -2.753038
Gamry_1 | 1059 | 0 | 1 | 2 | 20 | 13.95089 | 0.028258 | -2.691107
Gamry_1 | 1059 | 0 | 1 | 2 | 21 | 9.9734 | 0.0286091 | -2.510319
Gamry_1 | 1059 | 0 | 1 | 2 | 22 | 7.233796 | 0.0288285 | -2.537512
Gamry_1 | 1059 | 0 | 1 | 2 | 23 | 5.196785 | 0.0291107 | -2.225693
Gamry_1 | 1059 | 0 | 1 | 2 | 24 | 3.720238 | 0.0293522 | -2.070707
Gamry_1 | 1059 | 0 | 1 | 2 | 25 | 2.689329 | 0.0294705 | -1.607584
Gamry_1 | 1059 | 0 | 1 | 2 | 26 | 1.929012 | 0.0296245 | -1.864116
Gamry_1 | 1059 | 0 | 1 | 2 | 27 | 1.395089 | 0.0298034 | -1.785695
Gamry_1 | 1059 | 0 | 1 | 2 | 28 | 0.997765 | 0.0299412 | -1.724171
Gamry_1 | 1059 | 0 | 1 | 2 | 29 | 0.7233796 | 0.0300243 | -1.821777
Gamry_1 | 1059 | 0 | 1 | 2 | 30 | 0.5185288 | 0.0302056 | -2.129581
Gamry_1 | 1059 | 0 | 1 | 2 | 31 | 0.3732086 | 0.0303927 | -2.483315
Gamry_1 | 1059 | 0 | 1 | 2 | 32 | 0.2687787 | 0.0305219 | -2.663878
Gamry_1 | 1059 | 0 | 1 | 2 | 33 | 0.1933787 | 0.0308692 | -3.040763
Gamry_1 | 1059 | 0 | 1 | 2 | 34 | 0.1391776 | 0.0311192 | -3.579927
Gamry_1 | 1059 | 0 | 1 | 2 | 35 | 0.1001603 | 0.0314627 | -4.160912
Gamry_1 | 1059 | 0 | 1 | 2 | 36 | 0.0719825 | 0.031922 | -4.903635
Gamry_1 | 1059 | 0 | 1 | 2 | 37 | 0.051807 | 0.0324013 | -5.766685
Gamry_1 | 1059 | 0 | 1 | 2 | 38 | 0.0372971 | 0.0330067 | -6.750813
Gamry_1 | 1059 | 0 | 1 | 2 | 39 | 0.0268286 | 0.0337522 | -7.915326
Gamry_1 | 1059 | 0 | 1 | 2 | 40 | 0.0193124 | 0.0346552 | -9.172992
Gamry_1 | 1059 | 0 | 1 | 2 | 41 | 0.0138979 | 0.0356776 | -10.67102
Gamry_1 | 1059 | 0 | 1 | 2 | 42 | 0.0100006 | 0.0369771 | -12.4908
Note on A1: Device_ID
Note on B1: Test_ID
Note on C1: Channel_ID
Note on D1: Cycle_ID
Note on E1: Step_ID
Note on F1: Pt
Note on G1: Freq
Note on H1: Zmod
Note on I1: Zphz

## Channel_1_1
Date_Time | Test_Time(s) | Step_Time(s) | Step_Index | Cycle_Index | Voltage(V) | Current(A) | Charge_Capacity(Ah) | Discharge_Capacity(Ah) | Charge_Energy(Wh) | Discharge_Energy(Wh) | Internal Resistance(Ohm) | dV/dt(V/s) | Aux_Temperature(¡æ)_1 | Aux_Temperature(¡æ)_2 | Aux_Temperature(¡æ)_3
2023-12-02 18:22 | 0.1002 | 0.1 | 1 | 1 | 4.002188 | 0 | 0 | 0 | 0 | 0 | 0 | 0 | 24.92064 | 25.00887 | 25.27547
2023-12-02 18:22 | 0.2006 | 0.2004 | 1 | 1 | 4.002133 | 0 | 0 | 0 | 0 | 0 | 0 | 0 | 24.92064 | 25.00887 | 25.27547
2023-12-02 18:22 | 0.301 | 0.3008 | 1 | 1 | 4.002244 | 0 | 0 | 0 | 0 | 0 | 0 | 0 | 24.92064 | 25.00887 | 25.27547
2023-12-02 18:22 | 0.4022 | 0.402 | 1 | 1 | 4.002219 | 0 | 0 | 0 | 0 | 0 | 0 | 0 | 24.92064 | 25.00887 | 25.27547
2023-12-02 18:22 | 0.5004 | 0.5002 | 1 | 1 | 4.002355 | 0 | 0 | 0 | 0 | 0 | 0 | -8.620952e-08 | 24.92064 | 25.00887 | 25.27547
2023-12-02 18:22 | 0.6008 | 0.6006 | 1 | 1 | 4.002255 | 0 | 0 | 0 | 0 | 0 | 0 | -1.743504e-07 | 24.92064 | 25.00887 | 25.27547
2023-12-02 18:22 | 0.7008 | 0.7006 | 1 | 1 | 4.002209 | 0 | 0 | 0 | 0 | 0 | 0 | -2.621402e-07 | 24.92064 | 25.00887 | 25.27547
2023-12-02 18:22 | 0.8 | 0.7998 | 1 | 1 | 4.002069 | 0 | 0 | 0 | 0 | 0 | 0 | -3.492276e-07 | 24.92064 | 25.00887 | 25.27547
2023-12-02 18:22 | 0.9018 | 0.9016 | 1 | 1 | 4.002132 | 0 | 0 | 0 | 0 | 0 | 0 | -4.385975e-07 | 24.92064 | 25.00887 | 25.27547
2023-12-02 18:22 | 1.0002 | 1 | 1 | 1 | 4.002153 | 0 | 0 | 0 | 0 | 0 | 0 | -5.249826e-07 | 24.92064 | 25.00887 | 25.27547
2023-12-02 18:22 | 1.0015 | 1.0013 | 1 | 1 | 4.002213 | 0 | 0 | 0 | 0 | 0 | 0 | -5.261239e-07 | 24.92064 | 25.00887 | 25.27547
2023-12-02 18:22 | 1.020399 | 0.0014 | 2 | 1 | 4.002285 | 0 | 0 | 0 | 0 | 0 | 0 | -5.427162e-07 | 24.92064 | 25.00887 | 25.27547
2023-12-02 18:23 | 61.020399 | 60.0014 | 2 | 1 | 4.009816 | 0 | 0 | 0 | 0 | 0 | 0 | -5.321656e-05 | 24.91717 | 25.00663 | 25.27293
2023-12-02 18:24 | 121.020899 | 120.0019 | 2 | 1 | 3.99634 | 0 | 0 | 0 | 0 | 0 | 0 | -0.0001058908 | 24.91371 | 25.00439 | 25.27039
2023-12-02 18:25 | 181.023499 | 180.0045 | 2 | 1 | 3.997559 | 0 | 0 | 0 | 0 | 0 | 0 | -0.000158567 | 24.91025 | 25.00215 | 25.26784
2023-12-02 18:26 | 241.024799 | 240.0058 | 2 | 1 | 4.010327 | 0 | 0 | 0 | 0 | 0 | 0 | -0.0002112419 | 24.90679 | 24.99992 | 25.2653
2023-12-02 18:27 | 301.025199 | 300.0062 | 2 | 1 | 3.996306 | 0 | 0 | 0 | 0 | 0 | 0 | -0.0002639161 | 24.90333 | 24.99768 | 25.26276
2023-12-02 18:28 | 361.026799 | 360.0078 | 2 | 1 | 4.009538 | 0 | 0 | 0 | 0 | 0 | 0 | -0.0003165914 | 24.89987 | 24.99544 | 25.26022
2023-12-02 18:29 | 421.027199 | 420.0082 | 2 | 1 | 4.00857 | 0 | 0 | 0 | 0 | 0 | 0 | -0.0003692656 | 24.89641 | 24.9932 | 25.25767
2023-12-02 18:30 | 481.029699 | 480.0107 | 2 | 1 | 4.002678 | 0 | 0 | 0 | 0 | 0 | 0 | -0.0004219416 | 24.89294 | 24.99096 | 25.25513
2023-12-02 18:31 | 541.031099 | 540.0121 | 2 | 1 | 3.999391 | 0 | 0 | 0 | 0 | 0 | 0 | -0.0004746167 | 24.88948 | 24.98872 | 25.25259
2023-12-02 18:32 | 601.033999 | 600.015 | 2 | 1 | 3.997265 | 0 | 0 | 0 | 0 | 0 | 0 | -0.0005272931 | 24.88602 | 24.98648 | 25.25004
2023-12-02 18:33 | 661.034799 | 660.0158 | 2 | 1 | 4.003671 | 0 | 0 | 0 | 0 | 0 | 0 | -0.0005799676 | 24.88256 | 24.98424 | 25.2475
2023-12-02 18:34 | 721.036399 | 720.0174 | 2 | 1 | 4.007448 | 0 | 0 | 0 | 0 | 0 | 0 | -0.0006326429 | 24.8791 | 24.982 | 25.24496
2023-12-02 18:35 | 781.037299 | 780.0183 | 2 | 1 | 4.000588 | 0 | 0 | 0 | 0 | 0 | 0 | -0.0006853175 | 24.87564 | 24.97976 | 25.24241
2023-12-02 18:36 | 841.038699 | 840.0197 | 2 | 1 | 3.996249 | 0 | 0 | 0 | 0 | 0 | 0 | -0.0007379926 | 24.87217 | 24.97752 | 25.23987
2023-12-02 18:37 | 901.041199 | 900.0222 | 2 | 1 | 3.998977 | 0 | 0 | 0 | 0 | 0 | 0 | -0.0007906686 | 24.86871 | 24.97528 | 25.23733
2023-12-02 18:38 | 961.043999 | 960.025 | 2 | 1 | 4.006022 | 0 | 0 | 0 | 0 | 0 | 0 | -0.0008433449 | 24.86525 | 24.97305 | 25.23479
2023-12-02 18:39 | 1021.044999 | 1020.026 | 2 | 1 | 4.009777 | 0 | 0 | 0 | 0 | 0 | 0 | -0.0008960196 | 24.86179 | 24.97081 | 25.23224
2023-12-02 18:40 | 1081.047099 | 1080.0281 | 2 | 1 | 3.996467 | 0 | 0 | 0 | 0 | 0 | 0 | -0.0009486953 | 24.85833 | 24.96857 | 25.2297
2023-12-02 18:41 | 1141.047799 | 1140.0288 | 2 | 1 | 4.007997 | 0 | 0 | 0 | 0 | 0 | 0 | -0.00100137 | 24.85487 | 24.96633 | 25.22716
2023-12-02 18:42 | 1201.048499 | 1200.0295 | 2 | 1 | 4.002717 | 0 | 0 | 0 | 0 | 0 | 0 | -0.001054044 | 24.8514 | 24.96409 | 25.22461
2023-12-02 18:43 | 1261.048499 | 1260.0295 | 2 | 1 | 3.999712 | 0 | 0 | 0 | 0 | 0 | 0 | -0.001106718 | 24.84794 | 24.96185 | 25.22207
2023-12-02 18:44 | 1321.050999 | 1320.032 | 2 | 1 | 4.009883 | 0 | 0 | 0 | 0 | 0 | 0 | -0.001159394 | 24.84448 | 24.95961 | 25.21953
2023-12-02 18:45 | 1381.052299 | 1380.0333 | 2 | 1 | 3.996548 | 0 | 0 | 0 | 0 | 0 | 0 | -0.001212069 | 24.84102 | 24.95737 | 25.21698
2023-12-02 18:45 | 1403.92302 | 0.1004 | 3 | 1 | 4.002008 | 0 | 0 | 0 | 0 | 0 | 0 | -0.001232147 | 24.8397 | 24.95652 | 25.21601
2023-12-02 18:45 | 1404.02402 | 0.2014 | 3 | 1 | 4.0021 | 0 | 0 | 0 | 0 | 0 | 0 | -0.001226077 | 24.8397 | 24.95652 | 25.21601
2023-12-02 18:45 | 1404.12302 | 0.3004 | 3 | 1 | 4.001959 | 0 | 0 | 0 | 0 | 0 | 0 | -0.001220126 | 24.8397 | 24.95652 | 25.21601
2023-12-02 18:45 | 1404.22282 | 0.4002 | 3 | 1 | 4.002094 | 0 | 0 | 0 | 0 | 0 | 0 | -0.001214128 | 24.8397 | 24.95652 | 25.21601
2023-12-02 18:45 | 1404.32342 | 0.5008 | 3 | 1 | 4.002133 | 0 | 0 | 0 | 0 | 0 | 0 | -0.001208081 | 24.8397 | 24.95652 | 25.21601
2023-12-02 18:45 | 1404.42282 | 0.6002 | 3 | 1 | 4.002018 | 0 | 0 | 0 | 0 | 0 | 0 | -0.001202106 | 24.84997 | 24.95652 | 25.21601
2023-12-02 18:45 | 1404.52362 | 0.701 | 3 | 1 | 4.002156 | 0 | 0 | 0 | 0 | 0 | 0 | -0.001088665 | 24.84998 | 24.95652 | 25.21601
2023-12-02 18:45 | 1404.62302 | 0.8004 | 3 | 1 | 4.001861 | 0 | 0 | 0 | 0 | 0 | 0 | -0.0009767983 | 24.84998 | 24.95652 | 25.21601
2023-12-02 18:45 | 1404.72242 | 0.8998 | 3 | 1 | 4.002006 | 0 | 0 | 0 | 0 | 0 | 0 | -0.0008649319 | 24.84998 | 24.95652 | 25.21601
2023-12-02 18:45 | 1404.82462 | 1.002 | 3 | 1 | 4.00214 | 0 | 0 | 0 | 0 | 0 | 0 | -0.0007499144 | 24.84998 | 24.95652 | 25.21601
2023-12-02 18:45 | 1404.92402 | 1.1014 | 3 | 1 | 4.002094 | 0 | 0 | 0 | 0 | 0 | 0 | -0.0006380481 | 24.84998 | 24.95652 | 25.21601
2023-12-02 18:45 | 1405.02322 | 1.2006 | 3 | 1 | 4.002059 | 0 | 0 | 0 | 0 | 0 | 0 | -0.0005264069 | 24.84998 | 24.95652 | 25.21601
2023-12-02 18:45 | 1405.12442 | 1.3018 | 3 | 1 | 4.002061 | 0 | 0 | 0 | 0 | 0 | 0 | -0.0004125148 | 24.84998 | 24.95652 | 25.21601
2023-12-02 18:45 | 1405.22302 | 1.4004 | 3 | 1 | 4.002167 | 0 | 0 | 0 | 0 | 0 | 0 | -0.0003015488 | 24.84998 | 24.95652 | 25.21601
2023-12-02 18:45 | 1405.32442 | 1.5018 | 3 | 1 | 4.002069 | 0 | 0 | 0 | 0 | 0 | 0 | -0.0001874317 | 24.84998 | 24.95652 | 25.21601
2023-12-02 18:45 | 1405.42402 | 1.6014 | 3 | 1 | 4.002244 | 0 | 0 | 0 | 0 | 0 | 0 | -7.534027e-05 | 24.84998 | 24.98107 | 25.21601
2023-12-02 18:45 | 1405.52262 | 1.7 | 3 | 1 | 4.00205 | 0 | 0 | 0 | 0 | 0 | 0 | -5.591095e-05 | 24.84998 | 24.98107 | 25.21601
2023-12-02 18:45 | 1405.62322 | 1.8006 | 3 | 1 | 4.002114 | 0 | 0 | 0 | 0 | 0 | 0 | -3.608752e-05 | 24.84998 | 24.98107 | 25.21201
2023-12-02 18:45 | 1405.72322 | 1.9006 | 3 | 1 | 4.00212 | 0 | 0 | 0 | 0 | 0 | 0 | -1.638232e-05 | 24.84998 | 24.98107 | 25.21201
2023-12-02 18:45 | 1405.82282 | 2.0002 | 3 | 1 | 4.00231 | 0 | 0 | 0 | 0 | 0 | 0 | 3.244058e-06 | 24.84998 | 24.98107 | 25.21201
2023-12-02 18:45 | 1405.92362 | 2.101 | 3 | 1 | 4.002194 | 0 | 0 | 0 | 0 | 0 | 0 | 2.31069e-05 | 24.84998 | 24.98107 | 25.21201
2023-12-02 18:45 | 1406.02442 | 2.2018 | 3 | 1 | 4.002063 | 0 | 0 | 0 | 0 | 0 | 0 | 4.296974e-05 | 24.84998 | 24.98107 | 25.21201
2023-12-02 18:45 | 1406.12242 | 2.2998 | 3 | 1 | 4.002168 | 0 | 0 | 0 | 0 | 0 | 0 | 6.228083e-05 | 24.84998 | 24.98107 | 25.21201
2023-12-02 18:45 | 1406.22382 | 2.4012 | 3 | 1 | 4.002111 | 0 | 0 | 0 | 0 | 0 | 0 | 8.22619e-05 | 24.84998 | 24.98107 | 25.21201
2023-12-02 18:45 | 1406.32302 | 2.5004 | 3 | 1 | 4.002191 | 0 | 0 | 0 | 0 | 0 | 0 | 0.0001018095 | 24.84998 | 24.98107 | 25.21201
2023-12-02 18:45 | 1406.42342 | 2.6008 | 3 | 1 | 4.002171 | 0 | 0 | 0 | 0 | 0 | 0 | 0.0001215935 | 24.84998 | 24.98107 | 25.21201
2023-12-02 18:45 | 1406.52422 | 2.7016 | 3 | 1 | 4.002115 | 0 | 0 | 0 | 0 | 0 | 0 | 9.628588e-05 | 24.84998 | 24.98107 | 25.21201
2023-12-02 18:45 | 1406.62362 | 2.801 | 3 | 1 | 4.002142 | 0 | 0 | 0 | 0 | 0 | 0 | 7.132978e-05 | 24.84998 | 24.98107 | 25.21201
2023-12-02 18:45 | 1406.72302 | 2.9004 | 3 | 1 | 4.002201 | 0 | 0 | 0 | 0 | 0 | 0 | 4.637368e-05 | 24.84998 | 24.98107 | 25.21201
2023-12-02 18:45 | 1406.82342 | 3.0008 | 3 | 1 | 4.002211 | 0 | 0 | 0 | 0 | 0 | 0 | 2.116651e-05 | 24.84998 | 24.98107 | 25.21201
2023-12-02 18:45 | 1406.92302 | 3.1004 | 3 | 1 | 4.002238 | 0 | 0 | 0 | 0 | 0 | 0 | -3.839804e-06 | 24.84998 | 24.98107 | 25.21201
2023-12-02 18:45 | 1407.02242 | 3.1998 | 3 | 1 | 4.002166 | 0 | 0 | 0 | 0 | 0 | 0 | -2.87959e-05 | 24.84998 | 24.98107 | 25.21201
2023-12-02 18:45 | 1407.12282 | 3.3002 | 3 | 1 | 4.002151 | 0 | 0 | 0 | 0 | 0 | 0 | -5.400307e-05 | 24.84998 | 24.98107 | 25.21201
2023-12-02 18:45 | 1407.22442 | 3.4018 | 3 | 1 | 4.002158 | 0 | 0 | 0 | 0 | 0 | 0 | -7.951152e-05 | 24.84998 | 24.98107 | 25.21201
2023-12-02 18:45 | 1407.32342 | 3.5008 | 3 | 1 | 4.002235 | 0 | 0 | 0 | 0 | 0 | 0 | -0.0001043672 | 24.87353 | 24.98107 | 25.21201
2023-12-02 18:45 | 1407.42242 | 3.5998 | 3 | 1 | 4.002199 | 0 | 0 | 0 | 0 | 0 | 0 | -0.0001292229 | 24.87353 | 24.98107 | 25.21201
2023-12-02 18:45 | 1407.52462 | 3.702 | 3 | 1 | 4.002204 | 0 | 0 | 0 | 0 | 0 | 0 | -0.0001067128 | 24.87353 | 24.98107 | 25.21201
2023-12-02 18:45 | 1407.62462 | 3.802 | 3 | 1 | 4.002161 | 0 | 0 | 0 | 0 | 0 | 0 | -8.468737e-05 | 24.87353 | 24.98107 | 25.21201
2023-12-02 18:45 | 1407.72262 | 3.9 | 3 | 1 | 4.002169 | 0 | 0 | 0 | 0 | 0 | 0 | -6.31024e-05 | 24.87353 | 24.98107 | 25.21201
2023-12-02 18:45 | 1407.82342 | 4.0008 | 3 | 1 | 4.002153 | 0 | 0 | 0 | 0 | 0 | 0 | -4.090073e-05 | 24.87353 | 24.98107 | 25.21201
2023-12-02 18:45 | 1407.92302 | 4.1004 | 3 | 1 | 4.002158 | 0 | 0 | 0 | 0 | 0 | 0 | -1.896336e-05 | 24.87353 | 24.98107 | 25.21201
2023-12-02 18:45 | 1408.02362 | 4.201 | 3 | 1 | 4.002121 | 0 | 0 | 0 | 0 | 0 | 0 | 3.194265e-06 | 24.87353 | 24.98107 | 25.21201
2023-12-02 18:45 | 1408.12282 | 4.3002 | 3 | 1 | 4.00225 | 0 | 0 | 0 | 0 | 0 | 0 | 2.504353e-05 | 24.87353 | 24.98107 | 25.21201
2023-12-02 18:45 | 1408.22242 | 4.3998 | 3 | 1 | 4.002107 | 0 | 0 | 0 | 0 | 0 | 0 | 4.69809e-05 | 24.87353 | 24.98107 | 25.21201
2023-12-02 18:45 | 1408.32322 | 4.5006 | 3 | 1 | 4.002225 | 0 | 0 | 0 | 0 | 0 | 0 | 6.918258e-05 | 24.87353 | 24.99748 | 25.21201
2023-12-02 18:45 | 1408.42262 | 4.6 | 3 | 1 | 4.002117 | 0 | 0 | 0 | 0 | 0 | 0 | 9.10759e-05 | 24.87353 | 24.99748 | 25.24982
2023-12-02 18:45 | 1408.52342 | 4.7008 | 3 | 1 | 4.002235 | 0 | 0 | 0 | 0 | 0 | 0 | 9.376701e-05 | 24.87353 | 24.99748 | 25.24982
2023-12-02 18:45 | 1408.62442 | 4.8018 | 3 | 1 | 4.002225 | 0 | 0 | 0 | 0 | 0 | 0 | 9.646346e-05 | 24.87353 | 24.99748 | 25.24982
2023-12-02 18:45 | 1408.72342 | 4.9008 | 3 | 1 | 4.002147 | 0 | 0 | 0 | 0 | 0 | 0 | 9.910652e-05 | 24.87353 | 24.99748 | 25.24982
2023-12-02 18:45 | 1408.82282 | 5.0002 | 3 | 1 | 4.002244 | 0 | 0 | 0 | 0 | 0 | 0 | 0.0001017603 | 24.87353 | 24.99748 | 25.24982
2023-12-02 18:45 | 1408.92402 | 5.1014 | 3 | 1 | 4.002201 | 0 | 0 | 0 | 0 | 0 | 0 | 0.000104462 | 24.87353 | 24.99748 | 25.24982
2023-12-02 18:45 | 1409.02242 | 5.1998 | 3 | 1 | 4.002185 | 0 | 0 | 0 | 0 | 0 | 0 | 0.0001070891 | 24.87353 | 24.99748 | 25.24982
2023-12-02 18:45 | 1409.12262 | 5.3 | 3 | 1 | 4.002109 | 0 | 0 | 0 | 0 | 0 | 0 | 0.0001097642 | 24.87353 | 24.99748 | 25.24982
2023-12-02 18:45 | 1409.22342 | 5.4008 | 3 | 1 | 4.002226 | 0 | 0 | 0 | 0 | 0 | 0 | 0.0001124553 | 24.87353 | 24.99748 | 25.24982
2023-12-02 18:45 | 1409.32282 | 5.5002 | 3 | 1 | 4.002109 | 0 | 0 | 0 | 0 | 0 | 0 | 0.000115109 | 24.87353 | 24.99748 | 25.24982
2023-12-02 18:45 | 1409.42282 | 5.6002 | 3 | 1 | 4.002231 | 0 | 0 | 0 | 0 | 0 | 0 | 0.0001177788 | 24.87353 | 24.99748 | 25.24982
2023-12-02 18:45 | 1409.52282 | 5.7002 | 3 | 1 | 4.002028 | 0 | 0 | 0 | 0 | 0 | 0 | 0.000102958 | 24.87353 | 24.99748 | 25.24982
2023-12-02 18:45 | 1409.62242 | 5.7998 | 3 | 1 | 4.002174 | 0 | 0 | 0 | 0 | 0 | 0 | 8.819657e-05 | 24.87353 | 24.99748 | 25.24982
2023-12-02 18:45 | 1409.72262 | 5.9 | 3 | 1 | 4.002128 | 0 | 0 | 0 | 0 | 0 | 0 | 7.334619e-05 | 24.87353 | 24.99748 | 25.24982
2023-12-02 18:45 | 1409.82322 | 6.0006 | 3 | 1 | 4.002188 | 0 | 0 | 0 | 0 | 0 | 0 | 5.843652e-05 | 24.87353 | 24.99748 | 25.24982
2023-12-02 18:45 | 1409.92282 | 6.1002 | 3 | 1 | 4.002006 | 0 | 0 | 0 | 0 | 0 | 0 | 4.367506e-05 | 24.87353 | 24.99748 | 25.24982
2023-12-02 18:45 | 1410.02442 | 6.2018 | 3 | 1 | 4.002104 | 0 | 0 | 0 | 0 | 0 | 0 | 2.861719e-05 | 24.87353 | 24.99748 | 25.24982
2023-12-02 18:45 | 1410.12342 | 6.3008 | 3 | 1 | 4.002272 | 0 | 0 | 0 | 0 | 0 | 0 | 1.394465e-05 | 24.86427 | 24.99748 | 25.24982
2023-12-02 18:45 | 1410.22462 | 6.402 | 3 | 1 | 4.002314 | 0 | 0 | 0 | 0 | 0 | 0 | -1.053941e-06 | 24.86427 | 24.99748 | 25.24982
2023-12-02 18:45 | 1410.32262 | 6.5 | 3 | 1 | 4.002157 | 0 | 0 | 0 | 0 | 0 | 0 | -1.557827e-05 | 24.86427 | 24.99748 | 25.24982
2023-12-02 18:45 | 1410.42342 | 6.6008 | 3 | 1 | 4.002196 | 0 | 0 | 0 | 0 | 0 | 0 | -3.051758e-05 | 24.86427 | 24.99748 | 25.24982
2023-12-02 18:45 | 1410.52402 | 6.7014 | 3 | 1 | 4.002265 | 0 | 0 | 0 | 0 | 0 | 0 | -2.658169e-05 | 24.86427 | 24.99748 | 25.24982
2023-12-02 18:45 | 1410.62342 | 6.8008 | 3 | 1 | 4.002243 | 0 | 0 | 0 | 0 | 0 | 0 | -2.269275e-05 | 24.86427 | 24.99748 | 25.24982
2023-12-02 18:45 | 1410.72262 | 6.9 | 3 | 1 | 4.002329 | 0 | 0 | 0 | 0 | 0 | 0 | -1.881164e-05 | 24.86427 | 24.99748 | 25.24982
2023-12-02 18:45 | 1410.82422 | 7.0016 | 3 | 1 | 4.002243 | 0 | 0 | 0 | 0 | 0 | 0 | -1.483663e-05 | 24.86427 | 24.99748 | 25.24982
2023-12-02 18:45 | 1410.92362 | 7.101 | 3 | 1 | 4.002142 | 0 | 0 | 0 | 0 | 0 | 0 | -1.094769e-05 | 24.86427 | 24.99748 | 25.24982
2023-12-02 18:45 | 1411.02302 | 7.2004 | 3 | 1 | 4.002188 | 0 | 0 | 0 | 0 | 0 | 0 | -7.058755e-06 | 24.86427 | 24.99748 | 25.24982
2023-12-02 18:45 | 1411.12322 | 7.3006 | 3 | 1 | 4.002332 | 0 | 0 | 0 | 0 | 0 | 0 | -3.138518e-06 | 24.86427 | 24.99535 | 25.24982
2023-12-02 18:45 | 1411.22342 | 7.4008 | 3 | 1 | 4.002301 | 0 | 0 | 0 | 0 | 0 | 0 | 7.81719e-07 | 24.86427 | 24.99535 | 25.24982
2023-12-02 18:45 | 1411.32262 | 7.5 | 3 | 1 | 4.002282 | 0 | 0 | 0 | 0 | 0 | 0 | 4.662832e-06 | 24.86427 | 24.99535 | 25.21201
2023-12-02 18:45 | 1411.42282 | 7.6002 | 3 | 1 | 4.002118 | 0 | 0 | 0 | 0 | 0 | 0 | 8.583069e-06 | 24.86427 | 24.99535 | 25.21201
2023-12-02 18:45 | 1411.52302 | 7.7004 | 3 | 1 | 4.002263 | 0 | 0 | 0 | 0 | 0 | 0 | 4.045871e-06 | 24.86427 | 24.99535 | 25.21201
2023-12-02 18:45 | 1411.62322 | 7.8006 | 3 | 1 | 4.002155 | 0 | 0 | 0 | 0 | 0 | 0 | -4.913272e-07 | 24.86427 | 24.99535 | 25.21201
2023-12-02 18:45 | 1411.72262 | 7.9 | 3 | 1 | 4.00225 | 0 | 0 | 0 | 0 | 0 | 0 | -4.9923e-06 | 24.86427 | 24.99535 | 25.21201
2023-12-02 18:45 | 1411.82302 | 8.0004 | 3 | 1 | 4.002221 | 0 | 0 | 0 | 0 | 0 | 0 | -9.538554e-06 | 24.86427 | 24.99535 | 25.21201
2023-12-02 18:45 | 1411.92262 | 8.1 | 3 | 1 | 4.00228 | 0 | 0 | 0 | 0 | 0 | 0 | -1.404858e-05 | 24.86427 | 24.99535 | 25.21201
2023-12-02 18:45 | 1412.02322 | 8.2006 | 3 | 1 | 4.002243 | 0 | 0 | 0 | 0 | 0 | 0 | -1.860389e-05 | 24.86427 | 24.99535 | 25.21201
2023-12-02 18:45 | 1412.12342 | 8.3008 | 3 | 1 | 4.002257 | 0 | 0 | 0 | 0 | 0 | 0 | -2.314109e-05 | 24.86427 | 24.99535 | 25.21201
2023-12-02 18:45 | 1412.22262 | 8.4 | 3 | 1 | 4.002184 | 0 | 0 | 0 | 0 | 0 | 0 | -2.763301e-05 | 24.86427 | 24.99535 | 25.21201
2023-12-02 18:45 | 1412.32302 | 8.5004 | 3 | 1 | 4.002163 | 0 | 0 | 0 | 0 | 0 | 0 | -3.217926e-05 | 24.86427 | 24.99535 | 25.21201
2023-12-02 18:46 | 1412.42322 | 8.6006 | 3 | 1 | 4.002347 | 0 | 0 | 0 | 0 | 0 | 0 | -3.671646e-05 | 24.86427 | 24.99535 | 25.21201
2023-12-02 18:46 | 1412.52262 | 8.7 | 3 | 1 | 4.002227 | 0 | 0 | 0 | 0 | 0 | 0 | -3.780552e-05 | 24.86427 | 24.99535 | 25.21201
2023-12-02 18:46 | 1412.62342 | 8.8008 | 3 | 1 | 4.002256 | 0 | 0 | 0 | 0 | 0 | 0 | -3.890991e-05 | 24.86427 | 24.99535 | 25.21201
2023-12-02 18:46 | 1412.72262 | 8.9 | 3 | 1 | 4.002329 | 0 | 0 | 0 | 0 | 0 | 0 | -3.999678e-05 | 24.86427 | 24.99535 | 25.21201
2023-12-02 18:46 | 1412.82422 | 9.0016 | 3 | 1 | 4.002271 | 0 | 0 | 0 | 0 | 0 | 0 | -4.110994e-05 | 24.86427 | 24.99535 | 25.21201
2023-12-02 18:46 | 1412.92242 | 9.0998 | 3 | 1 | 4.002205 | 0 | 0 | 0 | 0 | 0 | 0 | -4.218585e-05 | 24.87043 | 24.99535 | 25.21201
2023-12-02 18:46 | 1413.02282 | 9.2002 | 3 | 1 | 4.002212 | 0 | 0 | 0 | 0 | 0 | 0 | -4.328586e-05 | 24.87043 | 24.99535 | 25.21201
2023-12-02 18:46 | 1413.12302 | 9.3004 | 3 | 1 | 4.002223 | 0 | 0 | 0 | 0 | 0 | 0 | -4.438368e-05 | 24.87043 | 24.99535 | 25.21201
2023-12-02 18:46 | 1413.22322 | 9.4006 | 3 | 1 | 4.002357 | 0 | 0 | 0 | 0 | 0 | 0 | -4.54815e-05 | 24.87043 | 24.99535 | 25.21201
2023-12-02 18:46 | 1413.32262 | 9.5 | 3 | 1 | 4.002307 | 0 | 0 | 0 | 0 | 0 | 0 | -4.657056e-05 | 24.87043 | 24.99535 | 25.21201
2023-12-02 18:46 | 1413.42422 | 9.6016 | 3 | 1 | 4.002175 | 0 | 0 | 0 | 0 | 0 | 0 | -4.768372e-05 | 24.87043 | 24.99535 | 25.21201
2023-12-02 18:46 | 1413.52342 | 9.7008 | 3 | 1 | 4.002242 | 0 | 0 | 0 | 0 | 0 | 0 | -4.181589e-05 | 24.87043 | 24.99535 | 25.21201
2023-12-02 18:46 | 1413.62362 | 9.801 | 3 | 1 | 4.002267 | 0 | 0 | 0 | 0 | 0 | 0 | -3.588891e-05 | 24.87043 | 24.99535 | 25.21201
2023-12-02 18:46 | 1413.72282 | 9.9002 | 3 | 1 | 4.002353 | 0 | 0 | 0 | 0 | 0 | 0 | -3.002109e-05 | 24.87043 | 24.99535 | 25.21201
2023-12-02 18:46 | 1413.82342 | 10.0008 | 3 | 1 | 4.00231 | 0 | 0 | 0 | 0 | 0 | 0 | -2.407045e-05 | 24.87043 | 24.99535 | 25.21201
2023-12-02 18:46 | 1413.92322 | 10.1006 | 3 | 1 | 4.002445 | 0 | 0 | 0 | 0 | 0 | 0 | -1.816713e-05 | 24.87043 | 24.98724 | 25.21201
2023-12-02 18:46 | 1414.02362 | 10.201 | 3 | 1 | 4.002299 | 0 | 0 | 0 | 0 | 0 | 0 | -1.222833e-05 | 24.87043 | 24.98724 | 25.21201
2023-12-02 18:46 | 1414.12282 | 10.3002 | 3 | 1 | 4.002302 | 0 | 0 | 0 | 0 | 0 | 0 | -6.3605e-06 | 24.87043 | 24.98724 | 25.19676
2023-12-02 18:46 | 1414.22302 | 10.4004 | 3 | 1 | 4.00223 | 0 | 0 | 0 | 0 | 0 | 0 | -4.33523e-07 | 24.87043 | 24.98724 | 25.19676
2023-12-02 18:46 | 1414.32452 | 10.5019 | 3 | 1 | 4.002302 | 0 | 0 | 0 | 0 | 0 | 0 | 5.570351e-06 | 24.87043 | 24.98724 | 25.19676
2023-12-02 18:46 | 1414.42382 | 10.6012 | 3 | 1 | 4.002181 | 0 | 0 | 0 | 0 | 0 | 0 | 1.144409e-05 | 24.87043 | 24.98724 | 25.19676
2023-12-02 18:46 | 1414.52302 | 10.7004 | 3 | 1 | 4.00232 | 0 | 0 | 0 | 0 | 0 | 0 | -4.708588e-06 | 24.87043 | 24.98724 | 25.19676
2023-12-02 18:46 | 1414.62322 | 10.8006 | 3 | 1 | 4.002273 | 0 | 0 | 0 | 0 | 0 | 0 | -2.10241e-05 | 24.87043 | 24.98724 | 25.19676
2023-12-02 18:46 | 1414.72262 | 10.9 | 3 | 1 | 4.002216 | 0 | 0 | 0 | 0 | 0 | 0 | -3.720934e-05 | 24.87043 | 24.98724 | 25.19676
2023-12-02 18:46 | 1414.82302 | 11.0004 | 3 | 1 | 4.002394 | 0 | 0 | 0 | 0 | 0 | 0 | -5.355742e-05 | 24.87043 | 24.98724 | 25.19676
2023-12-02 18:46 | 1414.92402 | 11.1014 | 3 | 1 | 4.002309 | 0 | 0 | 0 | 0 | 0 | 0 | -7.000319e-05 | 24.87043 | 24.98724 | 25.19676
2023-12-02 18:46 | 1415.02322 | 11.2006 | 3 | 1 | 4.002213 | 0 | 0 | 0 | 0 | 0 | 0 | -8.615587e-05 | 24.87043 | 24.98724 | 25.19676
2023-12-02 18:46 | 1415.12342 | 11.3008 | 3 | 1 | 4.002233 | 0 | 0 | 0 | 0 | 0 | 0 | -0.0001024714 | 24.87043 | 24.98724 | 25.19676
2023-12-02 18:46 | 1415.22242 | 11.3998 | 3 | 1 | 4.002303 | 0 | 0 | 0 | 0 | 0 | 0 | -0.0001185915 | 24.87043 | 24.98724 | 25.19676
2023-12-02 18:46 | 1415.32342 | 11.5008 | 3 | 1 | 4.002127 | 0 | 0 | 0 | 0 | 0 | 0 | -0.0001350373 | 24.87043 | 24.98724 | 25.19676
2023-12-02 18:46 | 1415.42242 | 11.5998 | 3 | 1 | 4.002249 | 0 | 0 | 0 | 0 | 0 | 0 | -0.0001511574 | 24.87043 | 24.98724 | 25.19676
2023-12-02 18:46 | 1415.52262 | 11.7 | 3 | 1 | 4.002234 | 0 | 0 | 0 | 0 | 0 | 0 | -0.0001140701 | 24.87043 | 24.98724 | 25.19676
2023-12-02 18:46 | 1415.62322 | 11.8006 | 3 | 1 | 4.002425 | 0 | 0 | 0 | 0 | 0 | 0 | -7.683481e-05 | 24.87043 | 24.98724 | 25.19676
2023-12-02 18:46 | 1415.72342 | 11.9008 | 3 | 1 | 4.002257 | 0 | 0 | 0 | 0 | 0 | 0 | -3.974754e-05 | 24.87043 | 24.98724 | 25.19676
2023-12-02 18:46 | 1415.82262 | 12 | 3 | 1 | 4.002211 | 0 | 0 | 0 | 0 | 0 | 0 | -3.030417e-06 | 24.87448 | 24.98724 | 25.19676
2023-12-02 18:46 | 1415.92302 | 12.1004 | 3 | 1 | 4.002286 | 0 | 0 | 0 | 0 | 0 | 0 | 3.413087e-05 | 24.87448 | 24.98724 | 25.19676
2023-12-02 18:46 | 1416.02462 | 12.202 | 3 | 1 | 4.002409 | 0 | 0 | 0 | 0 | 0 | 0 | 7.173632e-05 | 24.87448 | 24.98724 | 25.19676
2023-12-02 18:46 | 1416.12302 | 12.3004 | 3 | 1 | 4.002285 | 0 | 0 | 0 | 0 | 0 | 0 | 0.0001081573 | 24.87448 | 24.98724 | 25.19676
2023-12-02 18:46 | 1416.22342 | 12.4008 | 3 | 1 | 4.002342 | 0 | 0 | 0 | 0 | 0 | 0 | 0.0001453186 | 24.87448 | 24.98724 | 25.19676
2023-12-02 18:46 | 1416.32322 | 12.5006 | 3 | 1 | 4.002265 | 0 | 0 | 0 | 0 | 0 | 0 | 0.0001822578 | 24.87448 | 24.98724 | 25.19676
2023-12-02 18:46 | 1416.42342 | 12.6008 | 3 | 1 | 4.002312 | 0 | 0 | 0 | 0 | 0 | 0 | 0.0002193451 | 24.87448 | 24.98724 | 25.19676
2023-12-02 18:46 | 1416.52302 | 12.7004 | 3 | 1 | 4.002269 | 0 | 0 | 0 | 0 | 0 | 0 | 0.0001868534 | 24.87448 | 24.98724 | 25.19676
2023-12-02 18:46 | 1416.62462 | 12.802 | 3 | 1 | 4.002423 | 0 | 0 | 0 | 0 | 0 | 0 | 0.0001537093 | 24.87448 | 24.98724 | 25.19676
2023-12-02 18:46 | 1416.72402 | 12.9014 | 3 | 1 | 4.002256 | 0 | 0 | 0 | 0 | 0 | 0 | 0.0001212828 | 24.87448 | 24.98724 | 25.19676
2023-12-02 18:46 | 1416.82422 | 13.0016 | 3 | 1 | 4.002664 | 0 | 0 | 0 | 0 | 0 | 0 | 8.859537e-05 | 24.87448 | 25.00556 | 25.19676
2023-12-02 18:46 | 1416.92262 | 13.1 | 3 | 1 | 4.002234 | 0 | 0 | 0 | 0 | 0 | 0 | 5.649514e-05 | 24.87448 | 25.00556 | 25.19366
2023-12-02 18:46 | 1417.02342 | 13.2008 | 3 | 1 | 4.002316 | 0 | 0 | 0 | 0 | 0 | 0 | 2.361198e-05 | 24.87448 | 25.00556 | 25.19366
2023-12-02 18:46 | 1417.12362 | 13.301 | 3 | 1 | 4.002349 | 0 | 0 | 0 | 0 | 0 | 0 | -9.075454e-06 | 24.87448 | 25.00556 | 25.19366
2023-12-02 18:46 | 1417.22302 | 13.4004 | 3 | 1 | 4.002261 | 0 | 0 | 0 | 0 | 0 | 0 | -4.150191e-05 | 24.87448 | 25.00556 | 25.19366
2023-12-02 18:46 | 1417.32262 | 13.5 | 3 | 1 | 4.002262 | 0 | 0 | 0 | 0 | 0 | 0 | -7.39936e-05 | 24.87448 | 25.00556 | 25.19366
2023-12-02 18:46 | 1417.42322 | 13.6006 | 3 | 1 | 4.002357 | 0 | 0 | 0 | 0 | 0 | 0 | -0.0001068115 | 24.87448 | 25.00556 | 25.19366
2023-12-02 18:46 | 1417.52282 | 13.7002 | 3 | 1 | 4.002332 | 0 | 0 | 0 | 0 | 0 | 0 | -9.047394e-05 | 24.87448 | 25.00556 | 25.19366
2023-12-02 18:46 | 1417.62362 | 13.801 | 3 | 1 | 4.002286 | 0 | 0 | 0 | 0 | 0 | 0 | -7.393951e-05 | 24.87448 | 25.00556 | 25.19366
2023-12-02 18:46 | 1417.72422 | 13.9016 | 3 | 1 | 4.002376 | 0 | 0 | 0 | 0 | 0 | 0 | -5.74379e-05 | 24.87448 | 25.00556 | 25.19366
2023-12-02 18:46 | 1417.82382 | 14.0012 | 3 | 1 | 4.002001 | 0 | 0 | 0 | 0 | 0 | 0 | -4.110031e-05 | 24.87448 | 25.00556 | 25.19366
2023-12-02 18:46 | 1417.92282 | 14.1002 | 3 | 1 | 4.002326 | 0 | 0 | 0 | 0 | 0 | 0 | -2.486115e-05 | 24.87448 | 25.00556 | 25.19366
2023-12-02 18:46 | 1418.02342 | 14.2008 | 3 | 1 | 4.002398 | 0 | 0 | 0 | 0 | 0 | 0 | -8.359528e-06 | 24.87448 | 25.00556 | 25.19366
2023-12-02 18:46 | 1418.12262 | 14.3 | 3 | 1 | 4.002421 | 0 | 0 | 0 | 0 | 0 | 0 | 7.912445e-06 | 24.87448 | 25.00556 | 25.19366
2023-12-02 18:46 | 1418.22402 | 14.4014 | 3 | 1 | 4.002383 | 0 | 0 | 0 | 0 | 0 | 0 | 2.454529e-05 | 24.87448 | 25.00556 | 25.19366
2023-12-02 18:46 | 1418.32342 | 14.5008 | 3 | 1 | 4.002274 | 0 | 0 | 0 | 0 | 0 | 0 | 4.085007e-05 | 24.87448 | 25.00556 | 25.19366
2023-12-02 18:46 | 1418.42322 | 14.6006 | 3 | 1 | 4.0024 | 0 | 0 | 0 | 0 | 0 | 0 | 5.722046e-05 | 24.87448 | 25.00556 | 25.19366
2023-12-02 18:46 | 1418.52302 | 14.7004 | 3 | 1 | 4.002301 | 0 | 0 | 0 | 0 | 0 | 0 | 4.360475e-05 | 24.87448 | 25.00556 | 25.19366
2023-12-02 18:46 | 1418.62302 | 14.8004 | 3 | 1 | 4.002399 | 0 | 0 | 0 | 0 | 0 | 0 | 2.996175e-05 | 24.88522 | 25.00556 | 25.19366
2023-12-02 18:46 | 1418.72242 | 14.8998 | 3 | 1 | 4.002375 | 0 | 0 | 0 | 0 | 0 | 0 | 1.64006e-05 | 24.88522 | 25.00556 | 25.19366
2023-12-02 18:46 | 1418.82302 | 15.0004 | 3 | 1 | 4.002426 | 0 | 0 | 0 | 0 | 0 | 0 | 2.675745e-06 | 24.88522 | 25.00556 | 25.19366
2023-12-02 18:46 | 1418.92262 | 15.1 | 3 | 1 | 4.002203 | 0 | 0 | 0 | 0 | 0 | 0 | -1.091268e-05 | 24.88522 | 25.00556 | 25.19366
2023-12-02 18:46 | 1419.02322 | 15.2006 | 3 | 1 | 4.002325 | 0 | 0 | 0 | 0 | 0 | 0 | -2.463754e-05 | 24.88522 | 25.00556 | 25.19366
2023-12-02 18:46 | 1419.12362 | 15.301 | 3 | 1 | 4.002281 | 0 | 0 | 0 | 0 | 0 | 0 | -3.833511e-05 | 24.88522 | 25.00556 | 25.19366
2023-12-02 18:46 | 1419.22282 | 15.4002 | 3 | 1 | 4.002254 | 0 | 0 | 0 | 0 | 0 | 0 | -5.186897e-05 | 24.88522 | 25.00556 | 25.19366
2023-12-02 18:46 | 1419.32342 | 15.5008 | 3 | 1 | 4.002281 | 0 | 0 | 0 | 0 | 0 | 0 | -6.559383e-05 | 24.88522 | 25.00556 | 25.19366
2023-12-02 18:46 | 1419.42282 | 15.6002 | 3 | 1 | 4.002337 | 0 | 0 | 0 | 0 | 0 | 0 | -7.915497e-05 | 24.88522 | 25.00556 | 25.19366
2023-12-02 18:46 | 1419.52372 | 15.7011 | 3 | 1 | 4.002306 | 0 | 0 | 0 | 0 | 0 | 0 | -7.982841e-05 | 24.88522 | 25.00556 | 25.19366
2023-12-02 18:46 | 1419.62262 | 15.8 | 3 | 1 | 4.002362 | 0 | 0 | 0 | 0 | 0 | 0 | -8.048851e-05 | 24.88522 | 25.03058 | 25.19366
2023-12-02 18:46 | 1419.72322 | 15.9006 | 3 | 1 | 4.002265 | 0 | 0 | 0 | 0 | 0 | 0 | -8.115995e-05 | 24.88522 | 25.03058 | 25.19366
2023-12-02 18:46 | 1419.82362 | 16.001 | 3 | 1 | 4.002253 | 0 | 0 | 0 | 0 | 0 | 0 | -8.183006e-05 | 24.88522 | 25.03058 | 25.25436
2023-12-02 18:46 | 1419.92282 | 16.1002 | 3 | 1 | 4.002371 | 0 | 0 | 0 | 0 | 0 | 0 | -8.249216e-05 | 24.88522 | 25.03058 | 25.25436
2023-12-02 18:46 | 1420.02322 | 16.2006 | 3 | 1 | 4.002306 | 0 | 0 | 0 | 0 | 0 | 0 | -8.316227e-05 | 24.88522 | 25.03058 | 25.25436
2023-12-02 18:46 | 1420.12242 | 16.2998 | 3 | 1 | 4.002275 | 0 | 0 | 0 | 0 | 0 | 0 | -8.382437e-05 | 24.88522 | 25.03058 | 25.25436
2023-12-02 18:46 | 1420.22462 | 16.402 | 3 | 1 | 4.002364 | 0 | 0 | 0 | 0 | 0 | 0 | -8.450649e-05 | 24.88522 | 25.03058 | 25.25436
2023-12-02 18:46 | 1420.32282 | 16.5002 | 3 | 1 | 4.002277 | 0 | 0 | 0 | 0 | 0 | 0 | -8.516192e-05 | 24.88522 | 25.03058 | 25.25436
2023-12-02 18:46 | 1420.42302 | 16.6004 | 3 | 1 | 4.00218 | 0 | 0 | 0 | 0 | 0 | 0 | -8.583069e-05 | 24.88522 | 25.03058 | 25.25436
2023-12-02 18:46 | 1420.52242 | 16.6998 | 3 | 1 | 4.002263 | 0 | 0 | 0 | 0 | 0 | 0 | -7.480469e-05 | 24.88522 | 25.03058 | 25.25436
2023-12-02 18:46 | 1420.62322 | 16.8006 | 3 | 1 | 4.002409 | 0 | 0 | 0 | 0 | 0 | 0 | -6.362339e-05 | 24.88522 | 25.03058 | 25.25436
2023-12-02 18:46 | 1420.72362 | 16.901 | 3 | 1 | 4.00233 | 0 | 0 | 0 | 0 | 0 | 0 | -5.248646e-05 | 24.88522 | 25.03058 | 25.25436
2023-12-02 18:46 | 1420.82302 | 17.0004 | 3 | 1 | 4.0022 | 0 | 0 | 0 | 0 | 0 | 0 | -4.146046e-05 | 24.88522 | 25.03058 | 25.25436
2023-12-02 18:46 | 1420.92322 | 17.1006 | 3 | 1 | 4.002287 | 0 | 0 | 0 | 0 | 0 | 0 | -3.034571e-05 | 24.88522 | 25.03058 | 25.25436
2023-12-02 18:46 | 1421.02242 | 17.1998 | 3 | 1 | 4.002415 | 0 | 0 | 0 | 0 | 0 | 0 | -1.93419e-05 | 24.88522 | 25.03058 | 25.25436
2023-12-02 18:46 | 1421.12322 | 17.3006 | 3 | 1 | 4.002594 | 0 | 0 | 0 | 0 | 0 | 0 | -8.1606e-06 | 24.88522 | 25.03058 | 25.25436
2023-12-02 18:46 | 1421.22322 | 17.4006 | 3 | 1 | 4.002279 | 0 | 0 | 0 | 0 | 0 | 0 | 2.931958e-06 | 24.88522 | 25.03058 | 25.25436
2023-12-02 18:46 | 1421.32262 | 17.5 | 3 | 1 | 4.002378 | 0 | 0 | 0 | 0 | 0 | 0 | 1.395796e-05 | 24.88522 | 25.03058 | 25.25436
2023-12-02 18:46 | 1421.42462 | 17.602 | 3 | 1 | 4.002318 | 0 | 0 | 0 | 0 | 0 | 0 | 2.527237e-05 | 24.88522 | 25.03058 | 25.25436
2023-12-02 18:46 | 1421.52242 | 17.6998 | 3 | 1 | 4.002235 | 0 | 0 | 0 | 0 | 0 | 0 | 1.293614e-05 | 24.85089 | 25.03058 | 25.25436
2023-12-02 18:46 | 1421.62302 | 17.8004 | 3 | 1 | 4.002459 | 0 | 0 | 0 | 0 | 0 | 0 | 2.467322e-07 | 24.85089 | 25.03058 | 25.25436
2023-12-02 18:46 | 1421.72462 | 17.902 | 3 | 1 | 4.002351 | 0 | 0 | 0 | 0 | 0 | 0 | -1.256882e-05 | 24.85089 | 25.03058 | 25.25436
2023-12-02 18:46 | 1421.82422 | 18.0016 | 3 | 1 | 4.002467 | 0 | 0 | 0 | 0 | 0 | 0 | -2.513209e-05 | 24.85089 | 25.03058 | 25.25436
2023-12-02 18:46 | 1421.92242 | 18.0998 | 3 | 1 | 4.002379 | 0 | 0 | 0 | 0 | 0 | 0 | -3.751877e-05 | 24.85089 | 25.03058 | 25.25436
2023-12-02 18:46 | 1422.02362 | 18.201 | 3 | 1 | 4.002327 | 0 | 0 | 0 | 0 | 0 | 0 | -5.028386e-05 | 24.85089 | 25.03058 | 25.25436
2023-12-02 18:46 | 1422.12302 | 18.3004 | 3 | 1 | 4.002327 | 0 | 0 | 0 | 0 | 0 | 0 | -6.282191e-05 | 24.85089 | 25.03058 | 25.25436
2023-12-02 18:46 | 1422.22382 | 18.4012 | 3 | 1 | 4.002363 | 0 | 0 | 0 | 0 | 0 | 0 | -7.553655e-05 | 24.85089 | 25.03058 | 25.25436
2023-12-02 18:46 | 1422.32322 | 18.5006 | 3 | 1 | 4.002457 | 0 | 0 | 0 | 0 | 0 | 0 | -8.807459e-05 | 24.85089 | 25.03058 | 25.25436
2023-12-02 18:46 | 1422.42262 | 18.6 | 3 | 1 | 4.002359 | 0 | 0 | 0 | 0 | 0 | 0 | -0.0001006126 | 24.85089 | 25.03058 | 25.25436
2023-12-02 18:46 | 1422.52342 | 18.7008 | 3 | 1 | 4.002456 | 0 | 0 | 0 | 0 | 0 | 0 | -6.774715e-05 | 24.85089 | 24.96056 | 25.25436
2023-12-02 18:46 | 1422.62442 | 18.8018 | 3 | 1 | 4.002412 | 0 | 0 | 0 | 0 | 0 | 0 | -3.481644e-05 | 24.85089 | 24.96056 | 25.1915
2023-12-02 18:46 | 1422.72362 | 18.901 | 3 | 1 | 4.002318 | 0 | 0 | 0 | 0 | 0 | 0 | -2.472623e-06 | 24.85089 | 24.96056 | 25.1915
2023-12-02 18:46 | 1422.82302 | 19.0004 | 3 | 1 | 4.002477 | 0 | 0 | 0 | 0 | 0 | 0 | 2.993641e-05 | 24.85089 | 24.96056 | 25.1915
2023-12-02 18:46 | 1422.92242 | 19.0998 | 3 | 1 | 4.002356 | 0 | 0 | 0 | 0 | 0 | 0 | 6.234544e-05 | 24.85089 | 24.96056 | 25.1915
2023-12-02 18:46 | 1423.02462 | 19.202 | 3 | 1 | 4.002417 | 0 | 0 | 0 | 0 | 0 | 0 | 9.566739e-05 | 24.85089 | 24.96056 | 25.1915
2023-12-02 18:46 | 1423.12342 | 19.3008 | 3 | 1 | 4.002334 | 0 | 0 | 0 | 0 | 0 | 0 | 0.0001278808 | 24.85089 | 24.96056 | 25.1915
2023-12-02 18:46 | 1423.22422 | 19.4016 | 3 | 1 | 4.002389 | 0 | 0 | 0 | 0 | 0 | 0 | 0.0001607463 | 24.85089 | 24.96056 | 25.1915
2023-12-02 18:46 | 1423.32442 | 19.5018 | 3 | 1 | 4.002375 | 0 | 0 | 0 | 0 | 0 | 0 | 0.0001934162 | 24.85089 | 24.96056 | 25.1915
2023-12-02 18:46 | 1423.42442 | 19.6018 | 3 | 1 | 4.002449 | 0 | 0 | 0 | 0 | 0 | 0 | 0.0002260208 | 24.85089 | 24.96056 | 25.1915
2023-12-02 18:46 | 1423.52262 | 19.7 | 3 | 1 | 4.002322 | 0 | 0 | 0 | 0 | 0 | 0 | 0.0001936256 | 24.85089 | 24.96056 | 25.1915
2023-12-02 18:46 | 1423.62442 | 19.8018 | 3 | 1 | 4.00247 | 0 | 0 | 0 | 0 | 0 | 0 | 0.0001600427 | 24.85089 | 24.96056 | 25.1915
2023-12-02 18:46 | 1423.72342 | 19.9008 | 3 | 1 | 4.002244 | 0 | 0 | 0 | 0 | 0 | 0 | 0.0001273836 | 24.85089 | 24.96056 | 25.1915
2023-12-02 18:46 | 1423.82242 | 19.9998 | 3 | 1 | 4.002305 | 0 | 0 | 0 | 0 | 0 | 0 | 9.472446e-05 | 24.85089 | 24.96056 | 25.1915
2023-12-02 18:46 | 1423.92322 | 20.1006 | 3 | 1 | 4.002207 | 0 | 0 | 0 | 0 | 0 | 0 | 6.147151e-05 | 24.85089 | 24.96056 | 25.1915
2023-12-02 18:46 | 1424.02362 | 20.201 | 3 | 1 | 4.002327 | 0 | 0 | 0 | 0 | 0 | 0 | 2.835052e-05 | 24.85089 | 24.96056 | 25.1915
2023-12-02 18:46 | 1424.12362 | 20.301 | 3 | 1 | 4.002359 | 0 | 0 | 0 | 0 | 0 | 0 | -4.638516e-06 | 24.85089 | 24.96056 | 25.1915
2023-12-02 18:46 | 1424.22342 | 20.4008 | 3 | 1 | 4.002282 | 0 | 0 | 0 | 0 | 0 | 0 | -3.756157e-05 | 24.85089 | 24.96056 | 25.1915
2023-12-02 18:46 | 1424.32302 | 20.5004 | 3 | 1 | 4.002337 | 0 | 0 | 0 | 0 | 0 | 0 | -7.041865e-05 | 24.84374 | 24.96056 | 25.1915
2023-12-02 18:46 | 1424.42322 | 20.6006 | 3 | 1 | 4.002219 | 0 | 0 | 0 | 0 | 0 | 0 | -0.0001034737 | 24.84374 | 24.96056 | 25.1915
2023-12-02 18:46 | 1424.52282 | 20.7002 | 3 | 1 | 4.002568 | 0 | 0 | 0 | 0 | 0 | 0 | -9.358919e-05 | 24.84374 | 24.96056 | 25.1915
2023-12-02 18:46 | 1424.62342 | 20.8008 | 3 | 1 | 4.002375 | 0 | 0 | 0 | 0 | 0 | 0 | -8.360548e-05 | 24.84374 | 24.96056 | 25.1915
2023-12-02 18:46 | 1424.72262 | 20.9 | 3 | 1 | 4.002113 | 0 | 0 | 0 | 0 | 0 | 0 | -7.376071e-05 | 24.84374 | 24.96056 | 25.1915
2023-12-02 18:46 | 1424.82342 | 21.0008 | 3 | 1 | 4.002291 | 0 | 0 | 0 | 0 | 0 | 0 | -6.375715e-05 | 24.84374 | 24.96056 | 25.1915
2023-12-02 18:46 | 1424.92302 | 21.1004 | 3 | 1 | 4.002471 | 0 | 0 | 0 | 0 | 0 | 0 | -5.387267e-05 | 24.84374 | 24.96056 | 25.1915
2023-12-02 18:46 | 1425.02302 | 21.2004 | 3 | 1 | 4.002416 | 0 | 0 | 0 | 0 | 0 | 0 | -4.394851e-05 | 24.84374 | 24.96056 | 25.1915
2023-12-02 18:46 | 1425.12322 | 21.3006 | 3 | 1 | 4.002516 | 0 | 0 | 0 | 0 | 0 | 0 | -3.400449e-05 | 24.84374 | 24.96056 | 25.1915
2023-12-02 18:46 | 1425.22242 | 21.3998 | 3 | 1 | 4.002441 | 0 | 0 | 0 | 0 | 0 | 0 | -2.415972e-05 | 24.84374 | 24.96056 | 25.1915
2023-12-02 18:46 | 1425.32342 | 21.5008 | 3 | 1 | 4.002436 | 0 | 0 | 0 | 0 | 0 | 0 | -1.413631e-05 | 24.84374 | 24.96056 | 25.1915
2023-12-02 18:46 | 1425.42262 | 21.6 | 3 | 1 | 4.002364 | 0 | 0 | 0 | 0 | 0 | 0 | -4.291534e-06 | 24.84374 | 24.96056 | 25.1915
2023-12-02 18:46 | 1425.52302 | 21.7004 | 3 | 1 | 4.002287 | 0 | 0 | 0 | 0 | 0 | 0 | 1.023615e-05 | 24.84374 | 24.96056 | 25.20578
2023-12-02 18:46 | 1425.62362 | 21.801 | 3 | 1 | 4.002493 | 0 | 0 | 0 | 0 | 0 | 0 | 2.479277e-05 | 24.84374 | 24.96056 | 25.20578
2023-12-02 18:46 | 1425.72402 | 21.9014 | 3 | 1 | 4.002337 | 0 | 0 | 0 | 0 | 0 | 0 | 3.932045e-05 | 24.84374 | 24.96056 | 25.20578
2023-12-02 18:46 | 1425.82322 | 22.0006 | 3 | 1 | 4.002357 | 0 | 0 | 0 | 0 | 0 | 0 | 5.36745e-05 | 24.84374 | 24.96056 | 25.20578
2023-12-02 18:46 | 1425.92262 | 22.1 | 3 | 1 | 4.002251 | 0 | 0 | 0 | 0 | 0 | 0 | 6.805749e-05 | 24.84374 | 24.96056 | 25.20578
2023-12-02 18:46 | 1426.02422 | 22.2016 | 3 | 1 | 4.002402 | 0 | 0 | 0 | 0 | 0 | 0 | 8.275881e-05 | 24.84374 | 24.96056 | 25.20578
2023-12-02 18:46 | 1426.12322 | 22.3006 | 3 | 1 | 4.002474 | 0 | 0 | 0 | 0 | 0 | 0 | 9.708391e-05 | 24.84374 | 24.96056 | 25.20578
2023-12-02 18:46 | 1426.22442 | 22.4018 | 3 | 1 | 4.00238 | 0 | 0 | 0 | 0 | 0 | 0 | 0.0001117274 | 24.84374 | 24.96056 | 25.20578
2023-12-02 18:46 | 1426.32282 | 22.5002 | 3 | 1 | 4.002392 | 0 | 0 | 0 | 0 | 0 | 0 | 0.0001259656 | 24.84374 | 24.96056 | 25.20578
2023-12-02 18:46 | 1426.42442 | 22.6018 | 3 | 1 | 4.002278 | 0 | 0 | 0 | 0 | 0 | 0 | 0.000140667 | 24.84374 | 24.96056 | 25.20578
2023-12-02 18:46 | 1426.52282 | 22.7002 | 3 | 1 | 4.00236 | 0 | 0 | 0 | 0 | 0 | 0 | 0.0001205487 | 24.84374 | 24.96056 | 25.20578
2023-12-02 18:46 | 1426.62462 | 22.802 | 3 | 1 | 4.002459 | 0 | 0 | 0 | 0 | 0 | 0 | 9.973521e-05 | 24.84374 | 24.96056 | 25.20578
2023-12-02 18:46 | 1426.72362 | 22.901 | 3 | 1 | 4.002535 | 0 | 0 | 0 | 0 | 0 | 0 | 7.949423e-05 | 24.84374 | 24.96056 | 25.20578
2023-12-02 18:46 | 1426.82282 | 23.0002 | 3 | 1 | 4.002362 | 0 | 0 | 0 | 0 | 0 | 0 | 5.921236e-05 | 24.84374 | 24.96056 | 25.20578
2023-12-02 18:46 | 1426.92242 | 23.0998 | 3 | 1 | 4.002328 | 0 | 0 | 0 | 0 | 0 | 0 | 3.884871e-05 | 24.84374 | 24.96056 | 25.20578
2023-12-02 18:46 | 1427.02302 | 23.2004 | 3 | 1 | 4.00243 | 0 | 0 | 0 | 0 | 0 | 0 | 1.82806e-05 | 24.84374 | 24.96056 | 25.20578
2023-12-02 18:46 | 1427.12262 | 23.3 | 3 | 1 | 4.002294 | 0 | 0 | 0 | 0 | 0 | 0 | -2.083046e-06 | 24.86329 | 24.96056 | 25.20578
2023-12-02 18:46 | 1427.22322 | 23.4006 | 3 | 1 | 4.002562 | 0 | 0 | 0 | 0 | 0 | 0 | -2.265115e-05 | 24.86329 | 24.96056 | 25.20578
2023-12-02 18:46 | 1427.32262 | 23.5 | 3 | 1 | 4.002403 | 0 | 0 | 0 | 0 | 0 | 0 | -4.297391e-05 | 24.86329 | 24.96056 | 25.20578
2023-12-02 18:46 | 1427.42262 | 23.6 | 3 | 1 | 4.00248 | 0 | 0 | 0 | 0 | 0 | 0 | -6.341934e-05 | 24.86329 | 24.96056 | 25.20578
2023-12-02 18:46 | 1427.52422 | 23.7016 | 3 | 1 | 4.002478 | 0 | 0 | 0 | 0 | 0 | 0 | -6.240318e-05 | 24.86329 | 24.96056 | 25.20578
2023-12-02 18:46 | 1427.62362 | 23.801 | 3 | 1 | 4.002464 | 0 | 0 | 0 | 0 | 0 | 0 | -6.140902e-05 | 24.86329 | 24.96056 | 25.20578
2023-12-02 18:46 | 1427.72302 | 23.9004 | 3 | 1 | 4.002449 | 0 | 0 | 0 | 0 | 0 | 0 | -6.041487e-05 | 24.86329 | 24.96056 | 25.20578
2023-12-02 18:46 | 1427.82442 | 24.0018 | 3 | 1 | 4.002383 | 0 | 0 | 0 | 0 | 0 | 0 | -5.940071e-05 | 24.86329 | 24.96056 | 25.20578
2023-12-02 18:46 | 1427.92282 | 24.1002 | 3 | 1 | 4.002355 | 0 | 0 | 0 | 0 | 0 | 0 | -5.841655e-05 | 24.86329 | 24.96056 | 25.20578
2023-12-02 18:46 | 1428.02262 | 24.2 | 3 | 1 | 4.002445 | 0 | 0 | 0 | 0 | 0 | 0 | -5.741839e-05 | 24.86329 | 24.96056 | 25.20578
2023-12-02 18:46 | 1428.12342 | 24.3008 | 3 | 1 | 4.002411 | 0 | 0 | 0 | 0 | 0 | 0 | -5.641024e-05 | 24.86329 | 24.96582 | 25.20578
2023-12-02 18:46 | 1428.22422 | 24.4016 | 3 | 1 | 4.00235 | 0 | 0 | 0 | 0 | 0 | 0 | -5.540208e-05 | 24.86329 | 24.96582 | 25.20578
2023-12-02 18:46 | 1428.32342 | 24.5008 | 3 | 1 | 4.002403 | 0 | 0 | 0 | 0 | 0 | 0 | -5.440992e-05 | 24.86329 | 24.96582 | 25.21104
2023-12-02 18:46 | 1428.42382 | 24.6012 | 3 | 1 | 4.002243 | 0 | 0 | 0 | 0 | 0 | 0 | -5.340576e-05 | 24.86329 | 24.96582 | 25.21104
2023-12-02 18:46 | 1428.52322 | 24.7006 | 3 | 1 | 4.00241 | 0 | 0 | 0 | 0 | 0 | 0 | -3.494594e-05 | 24.86329 | 24.96582 | 25.21104
2023-12-02 18:46 | 1428.62362 | 24.801 | 3 | 1 | 4.002409 | 0 | 0 | 0 | 0 | 0 | 0 | -1.63004e-05 | 24.86329 | 24.96582 | 25.21104
2023-12-02 18:46 | 1428.72282 | 24.9002 | 3 | 1 | 4.002388 | 0 | 0 | 0 | 0 | 0 | 0 | 2.122279e-06 | 24.86329 | 24.96582 | 25.21104
2023-12-02 18:46 | 1428.82342 | 25.0008 | 3 | 1 | 4.002402 | 0 | 0 | 0 | 0 | 0 | 0 | 2.080496e-05 | 24.86329 | 24.96582 | 25.21104
2023-12-02 18:46 | 1428.92302 | 25.1004 | 3 | 1 | 4.002404 | 0 | 0 | 0 | 0 | 0 | 0 | 3.930192e-05 | 24.86329 | 24.96582 | 25.21104
2023-12-02 18:46 | 1429.02342 | 25.2008 | 3 | 1 | 4.002561 | 0 | 0 | 0 | 0 | 0 | 0 | 5.794746e-05 | 24.86329 | 24.96582 | 25.21104
2023-12-02 18:46 | 1429.12242 | 25.2998 | 3 | 1 | 4.002477 | 0 | 0 | 0 | 0 | 0 | 0 | 7.6333e-05 | 24.86329 | 24.96582 | 25.21104
2023-12-02 18:46 | 1429.22382 | 25.4012 | 3 | 1 | 4.002427 | 0 | 0 | 0 | 0 | 0 | 0 | 9.516425e-05 | 24.86329 | 24.96582 | 25.21104
2023-12-02 18:46 | 1429.32322 | 25.5006 | 3 | 1 | 4.002444 | 0 | 0 | 0 | 0 | 0 | 0 | 0.0001136241 | 24.86329 | 24.96582 | 25.21104
2023-12-02 18:46 | 1429.42262 | 25.6 | 3 | 1 | 4.00234 | 0 | 0 | 0 | 0 | 0 | 0 | 0.0001320839 | 24.86329 | 24.96582 | 25.21104
2023-12-02 18:46 | 1429.52302 | 25.7004 | 3 | 1 | 4.002456 | 0 | 0 | 0 | 0 | 0 | 0 | 0.0001086057 | 24.86329 | 24.96582 | 25.21104
2023-12-02 18:46 | 1429.62262 | 25.8 | 3 | 1 | 4.002113 | 0 | 0 | 0 | 0 | 0 | 0 | 8.531461e-05 | 24.86329 | 24.96582 | 25.21104
2023-12-02 18:46 | 1429.72322 | 25.9006 | 3 | 1 | 4.002427 | 0 | 0 | 0 | 0 | 0 | 0 | 6.178966e-05 | 24.86329 | 24.96582 | 25.21104
2023-12-02 18:46 | 1429.82362 | 26.001 | 3 | 1 | 4.002518 | 0 | 0 | 0 | 0 | 0 | 0 | 3.831147e-05 | 24.86329 | 24.96582 | 25.21104
2023-12-02 18:46 | 1429.92282 | 26.1002 | 3 | 1 | 4.002407 | 0 | 0 | 0 | 0 | 0 | 0 | 1.511391e-05 | 24.86329 | 24.96582 | 25.21104
2023-12-02 18:46 | 1430.02322 | 26.2006 | 3 | 1 | 4.002488 | 0 | 0 | 0 | 0 | 0 | 0 | -8.364272e-06 | 24.88068 | 24.96582 | 25.21104
2023-12-02 18:46 | 1430.12262 | 26.3 | 3 | 1 | 4.002662 | 0 | 0 | 0 | 0 | 0 | 0 | -3.160861e-05 | 24.88068 | 24.96582 | 25.21104
2023-12-02 18:46 | 1430.22402 | 26.4014 | 3 | 1 | 4.002455 | 0 | 0 | 0 | 0 | 0 | 0 | -5.532064e-05 | 24.88068 | 24.96582 | 25.21104
2023-12-02 18:46 | 1430.32362 | 26.501 | 3 | 1 | 4.002355 | 0 | 0 | 0 | 0 | 0 | 0 | -7.861174e-05 | 24.88068 | 24.96582 | 25.21104
2023-12-02 18:46 | 1430.42382 | 26.6012 | 3 | 1 | 4.002554 | 0 | 0 | 0 | 0 | 0 | 0 | -0.0001020432 | 24.88068 | 24.96582 | 25.21104
2023-12-02 18:46 | 1430.52322 | 26.7006 | 3 | 1 | 4.002462 | 0 | 0 | 0 | 0 | 0 | 0 | -8.33498e-05 | 24.88068 | 24.96582 | 25.21104
2023-12-02 18:46 | 1430.62262 | 26.8 | 3 | 1 | 4.002362 | 0 | 0 | 0 | 0 | 0 | 0 | -6.465645e-05 | 24.88068 | 24.96582 | 25.21104
2023-12-02 18:46 | 1430.72322 | 26.9006 | 3 | 1 | 4.002489 | 0 | 0 | 0 | 0 | 0 | 0 | -4.573742e-05 | 24.88068 | 24.96582 | 25.21104
2023-12-02 18:46 | 1430.82262 | 27 | 3 | 1 | 4.002452 | 0 | 0 | 0 | 0 | 0 | 0 | -2.704407e-05 | 24.88068 | 24.96582 | 25.21104
2023-12-02 18:46 | 1430.92362 | 27.101 | 3 | 1 | 4.002428 | 0 | 0 | 0 | 0 | 0 | 0 | -8.049813e-06 | 24.88068 | 24.96582 | 25.21104
2023-12-02 18:46 | 1431.02282 | 27.2002 | 3 | 1 | 4.002402 | 0 | 0 | 0 | 0 | 0 | 0 | 1.060593e-05 | 24.88068 | 24.99748 | 25.21104
2023-12-02 18:46 | 1431.12242 | 27.2998 | 3 | 1 | 4.002292 | 0 | 0 | 0 | 0 | 0 | 0 | 2.933689e-05 | 24.88068 | 24.99748 | 25.23555
2023-12-02 18:46 | 1431.22382 | 27.4012 | 3 | 1 | 4.002496 | 0 | 0 | 0 | 0 | 0 | 0 | 4.840637e-05 | 24.88068 | 24.99748 | 25.23555
2023-12-02 18:46 | 1431.32462 | 27.502 | 3 | 1 | 4.002474 | 0 | 0 | 0 | 0 | 0 | 0 | 6.736301e-05 | 24.88068 | 24.99748 | 25.23555
2023-12-02 18:46 | 1431.42282 | 27.6002 | 3 | 1 | 4.002451 | 0 | 0 | 0 | 0 | 0 | 0 | 8.583069e-05 | 24.88068 | 24.99748 | 25.23555
2023-12-02 18:46 | 1431.52322 | 27.7006 | 3 | 1 | 4.002405 | 0 | 0 | 0 | 0 | 0 | 0 | 8.253394e-05 | 24.88068 | 24.99748 | 25.23555
2023-12-02 18:46 | 1431.62342 | 27.8008 | 3 | 1 | 4.002279 | 0 | 0 | 0 | 0 | 0 | 0 | 7.924377e-05 | 24.88068 | 24.99748 | 25.23555
2023-12-02 18:46 | 1431.72362 | 27.901 | 3 | 1 | 4.002271 | 0 | 0 | 0 | 0 | 0 | 0 | 7.595359e-05 | 24.88068 | 24.99748 | 25.23555
2023-12-02 18:46 | 1431.82282 | 28.0002 | 3 | 1 | 4.002336 | 0 | 0 | 0 | 0 | 0 | 0 | 7.269625e-05 | 24.88068 | 24.99748 | 25.23555
2023-12-02 18:46 | 1431.92342 | 28.1008 | 3 | 1 | 4.002501 | 0 | 0 | 0 | 0 | 0 | 0 | 6.939294e-05 | 24.88068 | 24.99748 | 25.23555
2023-12-02 18:46 | 1432.02402 | 28.2014 | 3 | 1 | 4.002415 | 0 | 0 | 0 | 0 | 0 | 0 | 6.608963e-05 | 24.88068 | 24.99748 | 25.23555
2023-12-02 18:46 | 1432.12342 | 28.3008 | 3 | 1 | 4.002509 | 0 | 0 | 0 | 0 | 0 | 0 | 6.282572e-05 | 24.88068 | 24.99748 | 25.23555
2023-12-02 18:46 | 1432.22262 | 28.4 | 3 | 1 | 4.002418 | 0 | 0 | 0 | 0 | 0 | 0 | 5.956838e-05 | 24.88068 | 24.99748 | 25.23555
2023-12-02 18:46 | 1432.32302 | 28.5004 | 3 | 1 | 4.002456 | 0 | 0 | 0 | 0 | 0 | 0 | 5.627164e-05 | 24.88068 | 24.99748 | 25.23555
2023-12-02 18:46 | 1432.42482 | 28.6022 | 3 | 1 | 4.002492 | 0 | 0 | 0 | 0 | 0 | 0 | 5.292892e-05 | 24.88068 | 24.99748 | 25.23555
2023-12-02 18:46 | 1432.52262 | 28.7 | 3 | 1 | 4.00231 | 0 | 0 | 0 | 0 | 0 | 0 | 4.858234e-05 | 24.88068 | 24.99748 | 25.23555
2023-12-02 18:46 | 1432.62342 | 28.8008 | 3 | 1 | 4.002307 | 0 | 0 | 0 | 0 | 0 | 0 | 4.410242e-05 | 24.88068 | 24.99748 | 25.23555
2023-12-02 18:46 | 1432.72262 | 28.9 | 3 | 1 | 4.002534 | 0 | 0 | 0 | 0 | 0 | 0 | 3.969361e-05 | 24.88068 | 24.99748 | 25.23555
2023-12-02 18:46 | 1432.82322 | 29.0006 | 3 | 1 | 4.002388 | 0 | 0 | 0 | 0 | 0 | 0 | 3.522258e-05 | 24.85615 | 24.99748 | 25.23555
2023-12-02 18:46 | 1432.92442 | 29.1018 | 3 | 1 | 4.002452 | 0 | 0 | 0 | 0 | 0 | 0 | 3.072489e-05 | 24.85615 | 24.99748 | 25.23555
2023-12-02 18:46 | 1433.02342 | 29.2008 | 3 | 1 | 4.002418 | 0 | 0 | 0 | 0 | 0 | 0 | 2.632497e-05 | 24.85615 | 24.99748 | 25.23555
2023-12-02 18:46 | 1433.12302 | 29.3004 | 3 | 1 | 4.002472 | 0 | 0 | 0 | 0 | 0 | 0 | 2.189838e-05 | 24.85615 | 24.99748 | 25.23555
2023-12-02 18:46 | 1433.22362 | 29.401 | 3 | 1 | 4.002624 | 0 | 0 | 0 | 0 | 0 | 0 | 1.742735e-05 | 24.85615 | 24.99748 | 25.23555
2023-12-02 18:46 | 1433.32302 | 29.5004 | 3 | 1 | 4.002442 | 0 | 0 | 0 | 0 | 0 | 0 | 1.300965e-05 | 24.85615 | 24.99748 | 25.23555
2023-12-02 18:46 | 1433.42262 | 29.6 | 3 | 1 | 4.002467 | 0 | 0 | 0 | 0 | 0 | 0 | 8.583069e-06 | 24.85615 | 24.99748 | 25.23555
2023-12-02 18:46 | 1433.52302 | 29.7004 | 3 | 1 | 4.002503 | 0 | 0 | 0 | 0 | 0 | 0 | 8.583069e-06 | 24.85615 | 24.99748 | 25.23555
2023-12-02 18:46 | 1433.62262 | 29.8 | 3 | 1 | 4.002511 | 0 | 0 | 0 | 0 | 0 | 0 | 8.583069e-06 | 24.85615 | 24.99748 | 25.23555
2023-12-02 18:46 | 1433.72322 | 29.9006 | 3 | 1 | 4.002525 | 0 | 0 | 0 | 0 | 0 | 0 | 8.583069e-06 | 24.85615 | 24.99748 | 25.23555
2023-12-02 18:46 | 1433.82342 | 30.0008 | 3 | 1 | 4.002513 | 0 | 0 | 0 | 0 | 0 | 0 | 8.583069e-06 | 24.85615 | 24.97296 | 25.23555
2023-12-02 18:46 | 1433.82472 | 30.0021 | 3 | 1 | 4.002504 | 0 | 0 | 0 | 0 | 0 | 0 | 8.583069e-06 | 24.85615 | 24.97296 | 25.23555