## Global_Info
TEST REPORT
|  |  | 20231205_v5_EIS326V | Serial Number |  | C:\ArbinSoftware\DataPro\\20231205_v5_EIS326V
|  |  | 2024-04-18 | 207487
Channel | Start DateTime | Schedule File Name | Creator | Comments | Software Version | Schedule Version | MASS | Specific Capacity | Capacity | Item ID | Has Aux | Has Specail | Log Aux Data Flag | Log Special Flag
4 | 2023-12-05 10:36 | INR21700_m50T\2nd_life_EIS\EIS_general.sdu |  |  | PV7.0 Build: 181116USB | Schedule Version 7.00.15 | 0 | 0 | 4.85 |  | 1 | 0 | TRUE | TRUE
Note on G2: Click to open file path

## ACIM_Chan4
Device_ID | Test_ID | Channel_ID | Cycle_ID | Step_ID | Pt | Freq | Zmod | Zphz
Gamry_1 | 1102 | 3 | 1 | 2 | 0 | 10019.53 | 0.0462038 | 48.3065
Gamry_1 | 1102 | 3 | 1 | 2 | 1 | 7207.031 | 0.0383731 | 42.62422
Gamry_1 | 1102 | 3 | 1 | 2 | 2 | 5150.463 | 0.0326258 | 35.99462
Gamry_1 | 1102 | 3 | 1 | 2 | 3 | 3715.701 | 0.0288822 | 29.03375
Gamry_1 | 1102 | 3 | 1 | 2 | 4 | 2686.738 | 0.0265828 | 22.19522
Gamry_1 | 1102 | 3 | 1 | 2 | 5 | 1933.594 | 0.0253147 | 15.99997
Gamry_1 | 1102 | 3 | 1 | 2 | 6 | 1395.089 | 0.0247483 | 10.94934
Gamry_1 | 1102 | 3 | 1 | 2 | 7 | 1000.702 | 0.0245869 | 6.99754
Gamry_1 | 1102 | 3 | 1 | 2 | 8 | 716.9117 | 0.0246581 | 4.065191
Gamry_1 | 1102 | 3 | 1 | 2 | 9 | 520.8333 | 0.0248435 | 2.011855
Gamry_1 | 1102 | 3 | 1 | 2 | 10 | 372.8693 | 0.0250903 | 0.4492309
Gamry_1 | 1102 | 3 | 1 | 2 | 11 | 269.3965 | 0.0253749 | -0.6532377
Gamry_1 | 1102 | 3 | 1 | 2 | 12 | 193.6983 | 0.0256837 | -1.480305
Gamry_1 | 1102 | 3 | 1 | 2 | 13 | 139.2327 | 0.0260044 | -2.078035
Gamry_1 | 1102 | 3 | 1 | 2 | 14 | 99.734 | 0.0263415 | -2.522216
Gamry_1 | 1102 | 3 | 1 | 2 | 15 | 72.11539 | 0.0267091 | -2.819695
Gamry_1 | 1102 | 3 | 1 | 2 | 16 | 49.86702 | 0.0270723 | -3.099087
Gamry_1 | 1102 | 3 | 1 | 2 | 17 | 37.5 | 0.0273832 | -3.279522
Gamry_1 | 1102 | 3 | 1 | 2 | 18 | 27.25291 | 0.0277382 | -3.446178
Gamry_1 | 1102 | 3 | 1 | 2 | 19 | 19.29012 | 0.0281797 | -3.582435
Gamry_1 | 1102 | 3 | 1 | 2 | 20 | 13.95089 | 0.0285783 | -3.755242
Gamry_1 | 1102 | 3 | 1 | 2 | 21 | 9.9734 | 0.0290191 | -3.748009
Gamry_1 | 1102 | 3 | 1 | 2 | 22 | 7.233796 | 0.029483 | -3.64684
Gamry_1 | 1102 | 3 | 1 | 2 | 23 | 5.196785 | 0.0299156 | -3.408685
Gamry_1 | 1102 | 3 | 1 | 2 | 24 | 3.720238 | 0.0303254 | -3.264
Gamry_1 | 1102 | 3 | 1 | 2 | 25 | 2.689329 | 0.0306327 | -2.964513
Gamry_1 | 1102 | 3 | 1 | 2 | 26 | 1.929012 | 0.0310373 | -2.823634
Gamry_1 | 1102 | 3 | 1 | 2 | 27 | 1.395089 | 0.0312644 | -2.726874
Gamry_1 | 1102 | 3 | 1 | 2 | 28 | 0.997765 | 0.0314934 | -2.715192
Gamry_1 | 1102 | 3 | 1 | 2 | 29 | 0.7233796 | 0.0317756 | -2.633589
Gamry_1 | 1102 | 3 | 1 | 2 | 30 | 0.5185288 | 0.0319466 | -2.795163
Gamry_1 | 1102 | 3 | 1 | 2 | 31 | 0.3732086 | 0.0321588 | -2.985631
Gamry_1 | 1102 | 3 | 1 | 2 | 32 | 0.2687787 | 0.0324309 | -3.317638
Gamry_1 | 1102 | 3 | 1 | 2 | 33 | 0.1933787 | 0.0326768 | -3.919846
Gamry_1 | 1102 | 3 | 1 | 2 | 34 | 0.1391776 | 0.0330842 | -4.525829
Gamry_1 | 1102 | 3 | 1 | 2 | 35 | 0.1001603 | 0.0335149 | -5.445296
Gamry_1 | 1102 | 3 | 1 | 2 | 36 | 0.0719825 | 0.034185 | -6.432469
Gamry_1 | 1102 | 3 | 1 | 2 | 37 | 0.051807 | 0.0347443 | -7.601262
Gamry_1 | 1102 | 3 | 1 | 2 | 38 | 0.0372971 | 0.035452 | -9.024209
Gamry_1 | 1102 | 3 | 1 | 2 | 39 | 0.0268286 | 0.0362964 | -10.84754
Gamry_1 | 1102 | 3 | 1 | 2 | 40 | 0.0193124 | 0.0372912 | -13.25985
Gamry_1 | 1102 | 3 | 1 | 2 | 41 | 0.0138979 | 0.0386986 | -16.41389
Gamry_1 | 1102 | 3 | 1 | 2 | 42 | 0.0100006 | 0.0407685 | -20.24094
Note on A1: Device_ID
Note on B1: Test_ID
Note on C1: Channel_ID
Note on D1: Cycle_ID
Note on E1: Step_ID
Note on F1: Pt
Note on G1: Freq
Note on H1: Zmod
Note on I1: Zphz

## Channel_4_1
Date_Time | Test_Time(s) | Step_Time(s) | Step_Index | Cycle_Index | Voltage(V) | Current(A) | Charge_Capacity(Ah) | Discharge_Capacity(Ah) | Charge_Energy(Wh) | Discharge_Energy(Wh) | Internal Resistance(Ohm) | dV/dt(V/s) | Aux_Temperature(¡æ)_1
2023-12-05 10:37 | 0.1016 | 0.1014 | 1 | 1 | 3.263398 | 0 | 0 | 0 | 0 | 0 | 0 | 0 | 24.91979
2023-12-05 10:37 | 0.2002 | 0.2 | 1 | 1 | 3.263503 | 0 | 0 | 0 | 0 | 0 | 0 | 0 | 24.91979
2023-12-05 10:37 | 0.3006 | 0.3004 | 1 | 1 | 3.263498 | 0 | 0 | 0 | 0 | 0 | 0 | 0 | 24.91979
2023-12-05 10:37 | 0.4006 | 0.4004 | 1 | 1 | 3.263434 | 0 | 0 | 0 | 0 | 0 | 0 | 0 | 24.91979
2023-12-05 10:37 | 0.5 | 0.4998 | 1 | 1 | 3.263422 | 0 | 0 | 0 | 0 | 0 | 0 | 0 | 24.91979
2023-12-05 10:37 | 0.6002 | 0.6 | 1 | 1 | 3.263465 | 0 | 0 | 0 | 0 | 0 | 0 | 0 | 24.91979
2023-12-05 10:37 | 0.7005 | 0.7003 | 1 | 1 | 3.263512 | 0 | 0 | 0 | 0 | 0 | 0 | 0 | 24.91979
2023-12-05 10:37 | 0.8002 | 0.8 | 1 | 1 | 3.263434 | 0 | 0 | 0 | 0 | 0 | 0 | 0 | 24.91979
2023-12-05 10:38 | 0.9009 | 0.9007 | 1 | 1 | 3.263462 | 0 | 0 | 0 | 0 | 0 | 0 | 0 | 24.91979
2023-12-05 10:38 | 1.0005 | 1.0003 | 1 | 1 | 3.263504 | 0 | 0 | 0 | 0 | 0 | 0 | -1.239237e-07 | 24.91979
2023-12-05 10:38 | 1.0014 | 1.0012 | 1 | 1 | 3.263514 | 0 | 0 | 0 | 0 | 0 | 0 | -1.250435e-07 | 24.91979
2023-12-05 10:38 | 1.0183 | 0.001 | 2 | 1 | 3.263501 | 0 | 0 | 0 | 0 | 0 | 0 | -1.460707e-07 | 24.91979
2023-12-05 10:39 | 61.0189 | 60.0016 | 2 | 1 | 3.25726 | 0 | 0 | 0 | 0 | 0 | 0 | -7.479966e-05 | 24.91801
2023-12-05 10:40 | 121.0216 | 120.0043 | 2 | 1 | 3.271058 | 0 | 0 | 0 | 0 | 0 | 0 | -0.0001494559 | 24.91623
2023-12-05 10:41 | 181.0233 | 180.006 | 2 | 1 | 3.266442 | 0 | 0 | 0 | 0 | 0 | 0 | -0.0002241108 | 24.91445
2023-12-05 10:42 | 241.0235 | 240.0062 | 2 | 1 | 3.257835 | 0 | 0 | 0 | 0 | 0 | 0 | -0.0002987639 | 24.91267
2023-12-05 10:43 | 301.0258 | 300.0085 | 2 | 1 | 3.268191 | 0 | 0 | 0 | 0 | 0 | 0 | -0.0003734196 | 24.91089
2023-12-05 10:44 | 361.0268 | 360.0095 | 2 | 1 | 3.257974 | 0 | 0 | 0 | 0 | 0 | 0 | -0.0004480737 | 24.90911
2023-12-05 10:45 | 421.0287 | 420.0114 | 2 | 1 | 3.266895 | 0 | 0 | 0 | 0 | 0 | 0 | -0.0005227289 | 24.90734
2023-12-05 10:46 | 481.0295 | 480.0122 | 2 | 1 | 3.260312 | 0 | 0 | 0 | 0 | 0 | 0 | -0.0005973827 | 24.90556
2023-12-05 10:47 | 541.0325 | 540.0152 | 2 | 1 | 3.263301 | 0 | 0 | 0 | 0 | 0 | 0 | -0.0006720393 | 24.90378
2023-12-05 10:48 | 601.0363 | 600.019 | 2 | 1 | 3.257354 | 0 | 0 | 0 | 0 | 0 | 0 | -0.0007466969 | 24.902
2023-12-05 10:49 | 661.0368 | 660.0195 | 2 | 1 | 3.261804 | 0 | 0 | 0 | 0 | 0 | 0 | -0.0008213503 | 24.90022
2023-12-05 10:50 | 721.038 | 720.0207 | 2 | 1 | 3.268541 | 0 | 0 | 0 | 0 | 0 | 0 | -0.0008960046 | 24.89844
2023-12-05 10:51 | 781.0396 | 780.0223 | 2 | 1 | 3.270516 | 0 | 0 | 0 | 0 | 0 | 0 | -0.0009706595 | 24.89666
2023-12-05 10:52 | 841.041 | 840.0237 | 2 | 1 | 3.26447 | 0 | 0 | 0 | 0 | 0 | 0 | -0.001045314 | 24.89488
2023-12-05 10:53 | 901.0416 | 900.0243 | 2 | 1 | 3.258322 | 0 | 0 | 0 | 0 | 0 | 0 | -0.001119968 | 24.8931
2023-12-05 10:54 | 961.0447 | 960.0274 | 2 | 1 | 3.257737 | 0 | 0 | 0 | 0 | 0 | 0 | -0.001194624 | 24.89132
2023-12-05 10:55 | 1021.0468 | 1020.0295 | 2 | 1 | 3.26359 | 0 | 0 | 0 | 0 | 0 | 0 | -0.00126928 | 24.88954
2023-12-05 10:56 | 1081.0476 | 1080.0303 | 2 | 1 | 3.271125 | 0 | 0 | 0 | 0 | 0 | 0 | -0.001343934 | 24.88776
2023-12-05 10:57 | 1141.0478 | 1140.0305 | 2 | 1 | 3.258091 | 0 | 0 | 0 | 0 | 0 | 0 | -0.001418587 | 24.88598
2023-12-05 10:58 | 1201.0496 | 1200.0323 | 2 | 1 | 3.266747 | 0 | 0 | 0 | 0 | 0 | 0 | -0.001493242 | 24.88684
2023-12-05 10:59 | 1261.0499 | 1260.0326 | 2 | 1 | 3.265772 | 0 | 0 | 0 | 0 | 0 | 0 | -0.001567895 | 24.88378
2023-12-05 11:00 | 1321.0503 | 1320.033 | 2 | 1 | 3.258785 | 0 | 0 | 0 | 0 | 0 | 0 | -0.001642548 | 24.85342
2023-12-05 11:01 | 1381.0507 | 1380.0334 | 2 | 1 | 3.271093 | 0 | 0 | 0 | 0 | 0 | 0 | -0.001717202 | 24.83834
2023-12-05 11:02 | 1441.0529 | 1440.0356 | 2 | 1 | 3.258054 | 0 | 0 | 0 | 0 | 0 | 0 | -0.001791857 | 24.87135
2023-12-05 11:02 | 1458.759912 | 0.1003 | 3 | 1 | 3.262236 | 0 | 0 | 0 | 0 | 0 | 0 | -0.001813889 | 24.92117
2023-12-05 11:02 | 1458.860112 | 0.2005 | 3 | 1 | 3.26238 | 0 | 0 | 0 | 0 | 0 | 0 | -0.001781258 | 24.92117
2023-12-05 11:02 | 1458.960512 | 0.3009 | 3 | 1 | 3.262319 | 0 | 0 | 0 | 0 | 0 | 0 | -0.001748562 | 24.92117
2023-12-05 11:02 | 1459.060912 | 0.4013 | 3 | 1 | 3.262292 | 0 | 0 | 0 | 0 | 0 | 0 | -0.00158376 | 24.92117
2023-12-05 11:02 | 1459.160412 | 0.5008 | 3 | 1 | 3.262294 | 0 | 0 | 0 | 0 | 0 | 0 | -0.001420435 | 24.92117
2023-12-05 11:02 | 1459.259712 | 0.6001 | 3 | 1 | 3.262436 | 0 | 0 | 0 | 0 | 0 | 0 | -0.001257439 | 24.92117
2023-12-05 11:02 | 1459.359512 | 0.6999 | 3 | 1 | 3.262317 | 0 | 0 | 0 | 0 | 0 | 0 | -0.001093622 | 24.92117
2023-12-05 11:02 | 1459.459712 | 0.8001 | 3 | 1 | 3.262323 | 0 | 0 | 0 | 0 | 0 | 0 | -0.0009291484 | 24.92117
2023-12-05 11:02 | 1459.560712 | 0.9011 | 3 | 1 | 3.262422 | 0 | 0 | 0 | 0 | 0 | 0 | -0.0007633616 | 24.92117
2023-12-05 11:02 | 1459.659612 | 1 | 3 | 1 | 3.262277 | 0 | 0 | 0 | 0 | 0 | 0 | -0.0006010219 | 24.9479
2023-12-05 11:02 | 1459.759912 | 1.1003 | 3 | 1 | 3.262385 | 0 | 0 | 0 | 0 | 0 | 0 | -0.0004363841 | 24.9479
2023-12-05 11:02 | 1459.860112 | 1.2005 | 3 | 1 | 3.262373 | 0 | 0 | 0 | 0 | 0 | 0 | -0.0002719105 | 24.9479
2023-12-05 11:02 | 1459.960112 | 1.3005 | 3 | 1 | 3.262275 | 0 | 0 | 0 | 0 | 0 | 0 | -0.0001077652 | 24.9479
2023-12-05 11:02 | 1460.060612 | 1.401 | 3 | 1 | 3.262353 | 0 | 0 | 0 | 0 | 0 | 0 | -9.868032e-05 | 24.9479
2023-12-05 11:02 | 1460.159912 | 1.5003 | 3 | 1 | 3.262291 | 0 | 0 | 0 | 0 | 0 | 0 | -8.970392e-05 | 24.9479
2023-12-05 11:02 | 1460.259412 | 1.5998 | 3 | 1 | 3.26235 | 0 | 0 | 0 | 0 | 0 | 0 | -8.070944e-05 | 24.9479
2023-12-05 11:02 | 1460.359912 | 1.7003 | 3 | 1 | 3.262384 | 0 | 0 | 0 | 0 | 0 | 0 | -7.162456e-05 | 24.9479
2023-12-05 11:02 | 1460.459912 | 1.8003 | 3 | 1 | 3.262341 | 0 | 0 | 0 | 0 | 0 | 0 | -6.258488e-05 | 24.9479
2023-12-05 11:02 | 1460.560112 | 1.9005 | 3 | 1 | 3.262305 | 0 | 0 | 0 | 0 | 0 | 0 | -5.352712e-05 | 24.9479
2023-12-05 11:02 | 1460.660112 | 2.0005 | 3 | 1 | 3.262401 | 0 | 0 | 0 | 0 | 0 | 0 | -4.448744e-05 | 24.9479
2023-12-05 11:02 | 1460.760912 | 2.1013 | 3 | 1 | 3.262328 | 0 | 0 | 0 | 0 | 0 | 0 | -3.537544e-05 | 24.9479
2023-12-05 11:02 | 1460.860312 | 2.2007 | 3 | 1 | 3.262191 | 0 | 0 | 0 | 0 | 0 | 0 | -2.639e-05 | 24.9479
2023-12-05 11:02 | 1460.959712 | 2.3001 | 3 | 1 | 3.262281 | 0 | 0 | 0 | 0 | 0 | 0 | -1.740456e-05 | 24.9479
2023-12-05 11:02 | 1461.060112 | 2.4005 | 3 | 1 | 3.262338 | 0 | 0 | 0 | 0 | 0 | 0 | 6.126143e-06 | 24.9479
2023-12-05 11:02 | 1461.159612 | 2.5 | 3 | 1 | 3.262218 | 0 | 0 | 0 | 0 | 0 | 0 | 2.944591e-05 | 24.9479
2023-12-05 11:02 | 1461.260112 | 2.6005 | 3 | 1 | 3.262257 | 0 | 0 | 0 | 0 | 0 | 0 | 5.300005e-05 | 24.9479
2023-12-05 11:02 | 1461.360612 | 2.701 | 3 | 1 | 3.262297 | 0 | 0 | 0 | 0 | 0 | 0 | 7.655418e-05 | 24.9479
2023-12-05 11:02 | 1461.460012 | 2.8004 | 3 | 1 | 3.262167 | 0 | 0 | 0 | 0 | 0 | 0 | 9.985051e-05 | 24.9479
2023-12-05 11:02 | 1461.559512 | 2.8999 | 3 | 1 | 3.26235 | 0 | 0 | 0 | 0 | 0 | 0 | 0.0001231703 | 24.9479
2023-12-05 11:02 | 1461.660712 | 3.0011 | 3 | 1 | 3.262326 | 0 | 0 | 0 | 0 | 0 | 0 | 0.0001468885 | 24.9479
2023-12-05 11:02 | 1461.760112 | 3.1005 | 3 | 1 | 3.262357 | 0 | 0 | 0 | 0 | 0 | 0 | 0.0001701848 | 24.9479
2023-12-05 11:02 | 1461.859512 | 3.1999 | 3 | 1 | 3.262284 | 0 | 0 | 0 | 0 | 0 | 0 | 0.0001934811 | 24.9479
2023-12-05 11:02 | 1461.960712 | 3.3011 | 3 | 1 | 3.262401 | 0 | 0 | 0 | 0 | 0 | 0 | 0.0002171993 | 24.9479
2023-12-05 11:02 | 1462.059512 | 3.3999 | 3 | 1 | 3.262202 | 0 | 0 | 0 | 0 | 0 | 0 | 0.0001864191 | 24.9479
2023-12-05 11:02 | 1462.159512 | 3.4999 | 3 | 1 | 3.262267 | 0 | 0 | 0 | 0 | 0 | 0 | 0.0001552649 | 24.9479
2023-12-05 11:02 | 1462.259712 | 3.6001 | 3 | 1 | 3.262403 | 0 | 0 | 0 | 0 | 0 | 0 | 0.0001240485 | 24.9479
2023-12-05 11:02 | 1462.359912 | 3.7003 | 3 | 1 | 3.262373 | 0 | 0 | 0 | 0 | 0 | 0 | 9.283206e-05 | 24.9479
2023-12-05 11:02 | 1462.459912 | 3.8003 | 3 | 1 | 3.262326 | 0 | 0 | 0 | 0 | 0 | 0 | 6.167793e-05 | 24.9479
2023-12-05 11:02 | 1462.559512 | 3.8999 | 3 | 1 | 3.262362 | 0 | 0 | 0 | 0 | 0 | 0 | 3.064843e-05 | 24.91189
2023-12-05 11:02 | 1462.659812 | 4.0002 | 3 | 1 | 3.262375 | 0 | 0 | 0 | 0 | 0 | 0 | -5.991619e-07 | 24.91186
2023-12-05 11:02 | 1462.760112 | 4.1005 | 3 | 1 | 3.262299 | 0 | 0 | 0 | 0 | 0 | 0 | -3.184675e-05 | 24.91186
2023-12-05 11:02 | 1462.859512 | 4.1999 | 3 | 1 | 3.262335 | 0 | 0 | 0 | 0 | 0 | 0 | -6.281395e-05 | 24.91186
2023-12-05 11:02 | 1462.959412 | 4.2998 | 3 | 1 | 3.262405 | 0 | 0 | 0 | 0 | 0 | 0 | -9.393692e-05 | 24.91186
2023-12-05 11:02 | 1463.059912 | 4.4003 | 3 | 1 | 3.26237 | 0 | 0 | 0 | 0 | 0 | 0 | -8.957819e-05 | 24.91186
2023-12-05 11:02 | 1463.160112 | 4.5005 | 3 | 1 | 3.262447 | 0 | 0 | 0 | 0 | 0 | 0 | -8.523246e-05 | 24.91186
2023-12-05 11:02 | 1463.259512 | 4.5999 | 3 | 1 | 3.262344 | 0 | 0 | 0 | 0 | 0 | 0 | -8.092143e-05 | 24.91186
2023-12-05 11:02 | 1463.359712 | 4.7001 | 3 | 1 | 3.262333 | 0 | 0 | 0 | 0 | 0 | 0 | -7.657571e-05 | 24.91186
2023-12-05 11:02 | 1463.459712 | 4.8001 | 3 | 1 | 3.262422 | 0 | 0 | 0 | 0 | 0 | 0 | -7.223866e-05 | 24.91186
2023-12-05 11:02 | 1463.560012 | 4.9004 | 3 | 1 | 3.26235 | 0 | 0 | 0 | 0 | 0 | 0 | -6.78886e-05 | 24.91186
2023-12-05 11:02 | 1463.659412 | 4.9998 | 3 | 1 | 3.262365 | 0 | 0 | 0 | 0 | 0 | 0 | -6.357757e-05 | 24.91186
2023-12-05 11:02 | 1463.759712 | 5.1001 | 3 | 1 | 3.262317 | 0 | 0 | 0 | 0 | 0 | 0 | -5.922751e-05 | 24.91186
2023-12-05 11:02 | 1463.859912 | 5.2003 | 3 | 1 | 3.262388 | 0 | 0 | 0 | 0 | 0 | 0 | -5.488179e-05 | 24.91186
2023-12-05 11:02 | 1463.959912 | 5.3003 | 3 | 1 | 3.26237 | 0 | 0 | 0 | 0 | 0 | 0 | -5.054474e-05 | 24.91186
2023-12-05 11:02 | 1464.060312 | 5.4007 | 3 | 1 | 3.26235 | 0 | 0 | 0 | 0 | 0 | 0 | -4.102344e-05 | 24.91186
2023-12-05 11:02 | 1464.159812 | 5.5002 | 3 | 1 | 3.262304 | 0 | 0 | 0 | 0 | 0 | 0 | -3.158748e-05 | 24.91186
2023-12-05 11:02 | 1464.260012 | 5.6004 | 3 | 1 | 3.262427 | 0 | 0 | 0 | 0 | 0 | 0 | -2.208515e-05 | 24.91186
2023-12-05 11:02 | 1464.360312 | 5.7007 | 3 | 1 | 3.262361 | 0 | 0 | 0 | 0 | 0 | 0 | -1.257333e-05 | 24.91186
2023-12-05 11:02 | 1464.460212 | 5.8006 | 3 | 1 | 3.262293 | 0 | 0 | 0 | 0 | 0 | 0 | -3.099442e-06 | 24.91186
2023-12-05 11:02 | 1464.559812 | 5.9002 | 3 | 1 | 3.262315 | 0 | 0 | 0 | 0 | 0 | 0 | 6.345994e-06 | 24.91186
2023-12-05 11:02 | 1464.660912 | 6.0013 | 3 | 1 | 3.262321 | 0 | 0 | 0 | 0 | 0 | 0 | 1.593368e-05 | 24.91186
2023-12-05 11:02 | 1464.760412 | 6.1008 | 3 | 1 | 3.262351 | 0 | 0 | 0 | 0 | 0 | 0 | 2.536963e-05 | 24.91186
2023-12-05 11:02 | 1464.859712 | 6.2001 | 3 | 1 | 3.262332 | 0 | 0 | 0 | 0 | 0 | 0 | 3.478662e-05 | 24.91186
2023-12-05 11:02 | 1464.960512 | 6.3009 | 3 | 1 | 3.262352 | 0 | 0 | 0 | 0 | 0 | 0 | 4.434586e-05 | 24.91186
2023-12-05 11:02 | 1465.059412 | 6.3998 | 3 | 1 | 3.262297 | 0 | 0 | 0 | 0 | 0 | 0 | 2.652722e-05 | 24.91186
2023-12-05 11:02 | 1465.159712 | 6.5001 | 3 | 1 | 3.262338 | 0 | 0 | 0 | 0 | 0 | 0 | 8.456355e-06 | 24.91186
2023-12-05 11:02 | 1465.259612 | 6.6 | 3 | 1 | 3.262483 | 0 | 0 | 0 | 0 | 0 | 0 | -9.542447e-06 | 24.91186
2023-12-05 11:02 | 1465.359912 | 6.7003 | 3 | 1 | 3.262239 | 0 | 0 | 0 | 0 | 0 | 0 | -2.761331e-05 | 24.93453
2023-12-05 11:02 | 1465.460112 | 6.8005 | 3 | 1 | 3.262361 | 0 | 0 | 0 | 0 | 0 | 0 | -4.566617e-05 | 24.93453
2023-12-05 11:02 | 1465.559512 | 6.8999 | 3 | 1 | 3.262379 | 0 | 0 | 0 | 0 | 0 | 0 | -6.357488e-05 | 24.93453
2023-12-05 11:02 | 1465.659512 | 6.9999 | 3 | 1 | 3.262365 | 0 | 0 | 0 | 0 | 0 | 0 | -8.15917e-05 | 24.93453
2023-12-05 11:02 | 1465.759712 | 7.1001 | 3 | 1 | 3.262352 | 0 | 0 | 0 | 0 | 0 | 0 | -9.964455e-05 | 24.93453
2023-12-05 11:02 | 1465.859712 | 7.2001 | 3 | 1 | 3.262404 | 0 | 0 | 0 | 0 | 0 | 0 | -0.0001176614 | 24.93453
2023-12-05 11:02 | 1465.959612 | 7.3 | 3 | 1 | 3.262352 | 0 | 0 | 0 | 0 | 0 | 0 | -0.0001356602 | 24.93453
2023-12-05 11:02 | 1466.060112 | 7.4005 | 3 | 1 | 3.262455 | 0 | 0 | 0 | 0 | 0 | 0 | -0.0001202849 | 24.93453
2023-12-05 11:02 | 1466.160312 | 7.5007 | 3 | 1 | 3.262272 | 0 | 0 | 0 | 0 | 0 | 0 | -0.0001049554 | 24.93453
2023-12-05 11:02 | 1466.259712 | 7.6001 | 3 | 1 | 3.262408 | 0 | 0 | 0 | 0 | 0 | 0 | -8.97484e-05 | 24.93453
2023-12-05 11:02 | 1466.359712 | 7.7001 | 3 | 1 | 3.262413 | 0 | 0 | 0 | 0 | 0 | 0 | -7.444958e-05 | 24.93453
2023-12-05 11:02 | 1466.459712 | 7.8001 | 3 | 1 | 3.262282 | 0 | 0 | 0 | 0 | 0 | 0 | -5.915076e-05 | 24.93453
2023-12-05 11:02 | 1466.560112 | 7.9005 | 3 | 1 | 3.262392 | 0 | 0 | 0 | 0 | 0 | 0 | -4.379074e-05 | 24.93453
2023-12-05 11:02 | 1466.660112 | 8.0005 | 3 | 1 | 3.262448 | 0 | 0 | 0 | 0 | 0 | 0 | -2.849191e-05 | 24.93453
2023-12-05 11:02 | 1466.759512 | 8.0999 | 3 | 1 | 3.262502 | 0 | 0 | 0 | 0 | 0 | 0 | -1.328488e-05 | 24.93453
2023-12-05 11:02 | 1466.859812 | 8.2002 | 3 | 1 | 3.262311 | 0 | 0 | 0 | 0 | 0 | 0 | 2.059836e-06 | 24.93453
2023-12-05 11:02 | 1466.960112 | 8.3005 | 3 | 1 | 3.262347 | 0 | 0 | 0 | 0 | 0 | 0 | 1.740456e-05 | 24.93453
2023-12-05 11:02 | 1467.060512 | 8.4009 | 3 | 1 | 3.262315 | 0 | 0 | 0 | 0 | 0 | 0 | 1.426784e-05 | 24.93453
2023-12-05 11:02 | 1467.159412 | 8.4998 | 3 | 1 | 3.262282 | 0 | 0 | 0 | 0 | 0 | 0 | 1.117798e-05 | 24.93453
2023-12-05 11:02 | 1467.259712 | 8.6001 | 3 | 1 | 3.262363 | 0 | 0 | 0 | 0 | 0 | 0 | 8.044391e-06 | 24.93453
2023-12-05 11:02 | 1467.359912 | 8.7003 | 3 | 1 | 3.26227 | 0 | 0 | 0 | 0 | 0 | 0 | 4.913922e-06 | 24.93453
2023-12-05 11:02 | 1467.460912 | 8.8013 | 3 | 1 | 3.262358 | 0 | 0 | 0 | 0 | 0 | 0 | 1.758459e-06 | 24.93453
2023-12-05 11:02 | 1467.560312 | 8.9007 | 3 | 1 | 3.262358 | 0 | 0 | 0 | 0 | 0 | 0 | -1.347016e-06 | 24.93453
2023-12-05 11:02 | 1467.659712 | 9.0001 | 3 | 1 | 3.262343 | 0 | 0 | 0 | 0 | 0 | 0 | -4.452491e-06 | 24.93453
2023-12-05 11:02 | 1467.760012 | 9.1004 | 3 | 1 | 3.262328 | 0 | 0 | 0 | 0 | 0 | 0 | -7.586085e-06 | 24.93453
2023-12-05 11:02 | 1467.859412 | 9.1998 | 3 | 1 | 3.262366 | 0 | 0 | 0 | 0 | 0 | 0 | -1.069156e-05 | 24.93453
2023-12-05 11:02 | 1467.959812 | 9.3002 | 3 | 1 | 3.262303 | 0 | 0 | 0 | 0 | 0 | 0 | -1.382828e-05 | 24.93453
2023-12-05 11:02 | 1468.060212 | 9.4006 | 3 | 1 | 3.26247 | 0 | 0 | 0 | 0 | 0 | 0 | -6.152104e-06 | 24.93453
2023-12-05 11:02 | 1468.159612 | 9.5 | 3 | 1 | 3.262355 | 0 | 0 | 0 | 0 | 0 | 0 | 1.447613e-06 | 24.93453
2023-12-05 11:02 | 1468.259912 | 9.6003 | 3 | 1 | 3.262385 | 0 | 0 | 0 | 0 | 0 | 0 | 9.11614e-06 | 24.90128
2023-12-05 11:02 | 1468.359612 | 9.7 | 3 | 1 | 3.262167 | 0 | 0 | 0 | 0 | 0 | 0 | 1.673879e-05 | 24.90124
2023-12-05 11:02 | 1468.460612 | 9.801 | 3 | 1 | 3.262288 | 0 | 0 | 0 | 0 | 0 | 0 | 2.446084e-05 | 24.90124
2023-12-05 11:02 | 1468.559412 | 9.8998 | 3 | 1 | 3.262421 | 0 | 0 | 0 | 0 | 0 | 0 | 3.201468e-05 | 24.90124
2023-12-05 11:02 | 1468.659412 | 9.9998 | 3 | 1 | 3.262556 | 0 | 0 | 0 | 0 | 0 | 0 | 3.966028e-05 | 24.90124
2023-12-05 11:02 | 1468.760612 | 10.101 | 3 | 1 | 3.262434 | 0 | 0 | 0 | 0 | 0 | 0 | 4.739761e-05 | 24.90124
2023-12-05 11:02 | 1468.859712 | 10.2001 | 3 | 1 | 3.262419 | 0 | 0 | 0 | 0 | 0 | 0 | 5.497439e-05 | 24.90124
2023-12-05 11:02 | 1468.960812 | 10.3012 | 3 | 1 | 3.262409 | 0 | 0 | 0 | 0 | 0 | 0 | 6.270409e-05 | 24.90124
2023-12-05 11:02 | 1469.059512 | 10.3999 | 3 | 1 | 3.262393 | 0 | 0 | 0 | 0 | 0 | 0 | 5.47942e-05 | 24.90124
2023-12-05 11:02 | 1469.160712 | 10.5011 | 3 | 1 | 3.262386 | 0 | 0 | 0 | 0 | 0 | 0 | 4.668396e-05 | 24.90124
2023-12-05 11:02 | 1469.260112 | 10.6005 | 3 | 1 | 3.26236 | 0 | 0 | 0 | 0 | 0 | 0 | 3.871798e-05 | 24.90124
2023-12-05 11:02 | 1469.359412 | 10.6998 | 3 | 1 | 3.262377 | 0 | 0 | 0 | 0 | 0 | 0 | 3.076e-05 | 24.90124
2023-12-05 11:02 | 1469.459712 | 10.8001 | 3 | 1 | 3.262339 | 0 | 0 | 0 | 0 | 0 | 0 | 2.272189e-05 | 24.90124
2023-12-05 11:02 | 1469.559412 | 10.8998 | 3 | 1 | 3.262332 | 0 | 0 | 0 | 0 | 0 | 0 | 1.473186e-05 | 24.90124
2023-12-05 11:02 | 1469.660212 | 11.0006 | 3 | 1 | 3.262339 | 0 | 0 | 0 | 0 | 0 | 0 | 6.653682e-06 | 24.90124
2023-12-05 11:02 | 1469.760212 | 11.1006 | 3 | 1 | 3.262447 | 0 | 0 | 0 | 0 | 0 | 0 | -1.360388e-06 | 24.90124
2023-12-05 11:02 | 1469.860112 | 11.2005 | 3 | 1 | 3.262445 | 0 | 0 | 0 | 0 | 0 | 0 | -9.366444e-06 | 24.90124
2023-12-05 11:02 | 1469.960412 | 11.3008 | 3 | 1 | 3.262316 | 0 | 0 | 0 | 0 | 0 | 0 | -1.740456e-05 | 24.90124
2023-12-05 11:02 | 1470.060012 | 11.4004 | 3 | 1 | 3.262375 | 0 | 0 | 0 | 0 | 0 | 0 | -7.421047e-06 | 24.90124
2023-12-05 11:02 | 1470.160312 | 11.5007 | 3 | 1 | 3.262375 | 0 | 0 | 0 | 0 | 0 | 0 | 2.632628e-06 | 24.90124
2023-12-05 11:02 | 1470.259712 | 11.6001 | 3 | 1 | 3.262451 | 0 | 0 | 0 | 0 | 0 | 0 | 1.259609e-05 | 24.90124
2023-12-05 11:02 | 1470.360212 | 11.7006 | 3 | 1 | 3.262474 | 0 | 0 | 0 | 0 | 0 | 0 | 2.266981e-05 | 24.90124
2023-12-05 11:02 | 1470.459612 | 11.8 | 3 | 1 | 3.262332 | 0 | 0 | 0 | 0 | 0 | 0 | 3.263327e-05 | 24.90124
2023-12-05 11:02 | 1470.560712 | 11.9011 | 3 | 1 | 3.262335 | 0 | 0 | 0 | 0 | 0 | 0 | 4.276714e-05 | 24.90124
2023-12-05 11:02 | 1470.660012 | 12.0004 | 3 | 1 | 3.262399 | 0 | 0 | 0 | 0 | 0 | 0 | 5.272058e-05 | 24.90124
2023-12-05 11:02 | 1470.759412 | 12.0998 | 3 | 1 | 3.262392 | 0 | 0 | 0 | 0 | 0 | 0 | 6.268404e-05 | 24.90124
2023-12-05 11:02 | 1470.859712 | 12.2001 | 3 | 1 | 3.262358 | 0 | 0 | 0 | 0 | 0 | 0 | 7.273771e-05 | 24.90124
2023-12-05 11:02 | 1470.959412 | 12.2998 | 3 | 1 | 3.26241 | 0 | 0 | 0 | 0 | 0 | 0 | 8.273125e-05 | 24.90124
2023-12-05 11:02 | 1471.059812 | 12.4002 | 3 | 1 | 3.262407 | 0 | 0 | 0 | 0 | 0 | 0 | 7.313434e-05 | 24.94259
2023-12-05 11:02 | 1471.159812 | 12.5002 | 3 | 1 | 3.262343 | 0 | 0 | 0 | 0 | 0 | 0 | 6.357567e-05 | 24.94259
2023-12-05 11:02 | 1471.260112 | 12.6005 | 3 | 1 | 3.262317 | 0 | 0 | 0 | 0 | 0 | 0 | 5.398832e-05 | 24.94259
2023-12-05 11:02 | 1471.360412 | 12.7008 | 3 | 1 | 3.262558 | 0 | 0 | 0 | 0 | 0 | 0 | 4.440097e-05 | 24.94259
2023-12-05 11:02 | 1471.460612 | 12.801 | 3 | 1 | 3.262254 | 0 | 0 | 0 | 0 | 0 | 0 | 3.482318e-05 | 24.94259
2023-12-05 11:02 | 1471.559612 | 12.9 | 3 | 1 | 3.262435 | 0 | 0 | 0 | 0 | 0 | 0 | 2.536009e-05 | 24.94259
2023-12-05 11:02 | 1471.659612 | 13 | 3 | 1 | 3.262488 | 0 | 0 | 0 | 0 | 0 | 0 | 1.580142e-05 | 24.94259
2023-12-05 11:02 | 1471.759912 | 13.1003 | 3 | 1 | 3.262413 | 0 | 0 | 0 | 0 | 0 | 0 | 6.214067e-06 | 24.94259
2023-12-05 11:02 | 1471.860212 | 13.2006 | 3 | 1 | 3.262532 | 0 | 0 | 0 | 0 | 0 | 0 | -3.373282e-06 | 24.94259
2023-12-05 11:02 | 1471.959612 | 13.3 | 3 | 1 | 3.262433 | 0 | 0 | 0 | 0 | 0 | 0 | -1.28746e-05 | 24.94259
2023-12-05 11:02 | 1472.060012 | 13.4004 | 3 | 1 | 3.262421 | 0 | 0 | 0 | 0 | 0 | 0 | -8.616332e-06 | 24.94259
2023-12-05 11:02 | 1472.159412 | 13.4998 | 3 | 1 | 3.262346 | 0 | 0 | 0 | 0 | 0 | 0 | -4.400474e-06 | 24.94259
2023-12-05 11:02 | 1472.259712 | 13.6001 | 3 | 1 | 3.262492 | 0 | 0 | 0 | 0 | 0 | 0 | -1.464442e-07 | 24.94259
2023-12-05 11:02 | 1472.359412 | 13.6998 | 3 | 1 | 3.262537 | 0 | 0 | 0 | 0 | 0 | 0 | 4.082138e-06 | 24.94259
2023-12-05 11:02 | 1472.460212 | 13.8006 | 3 | 1 | 3.262417 | 0 | 0 | 0 | 0 | 0 | 0 | 8.357374e-06 | 24.94259
2023-12-05 11:02 | 1472.559412 | 13.8998 | 3 | 1 | 3.262504 | 0 | 0 | 0 | 0 | 0 | 0 | 1.256475e-05 | 24.94259
2023-12-05 11:02 | 1472.660612 | 14.001 | 3 | 1 | 3.262478 | 0 | 0 | 0 | 0 | 0 | 0 | 1.685695e-05 | 24.94259
2023-12-05 11:02 | 1472.760112 | 14.1005 | 3 | 1 | 3.26243 | 0 | 0 | 0 | 0 | 0 | 0 | 2.107705e-05 | 24.94259
2023-12-05 11:02 | 1472.859412 | 14.1998 | 3 | 1 | 3.262478 | 0 | 0 | 0 | 0 | 0 | 0 | 2.528867e-05 | 24.94259
2023-12-05 11:02 | 1472.960212 | 14.3006 | 3 | 1 | 3.262532 | 0 | 0 | 0 | 0 | 0 | 0 | 2.95639e-05 | 24.94259
2023-12-05 11:02 | 1473.060612 | 14.401 | 3 | 1 | 3.26242 | 0 | 0 | 0 | 0 | 0 | 0 | 2.764893e-05 | 24.94259
2023-12-05 11:02 | 1473.160212 | 14.5006 | 3 | 1 | 3.262459 | 0 | 0 | 0 | 0 | 0 | 0 | 2.574921e-05 | 24.94259
2023-12-05 11:02 | 1473.260212 | 14.6006 | 3 | 1 | 3.262544 | 0 | 0 | 0 | 0 | 0 | 0 | 2.384186e-05 | 24.94259
2023-12-05 11:02 | 1473.361012 | 14.7014 | 3 | 1 | 3.262385 | 0 | 0 | 0 | 0 | 0 | 0 | 2.191925e-05 | 24.94259
2023-12-05 11:02 | 1473.459512 | 14.7999 | 3 | 1 | 3.262423 | 0 | 0 | 0 | 0 | 0 | 0 | 2.004051e-05 | 24.94259
2023-12-05 11:02 | 1473.560012 | 14.9004 | 3 | 1 | 3.262448 | 0 | 0 | 0 | 0 | 0 | 0 | 1.812363e-05 | 24.94259
2023-12-05 11:02 | 1473.659412 | 14.9998 | 3 | 1 | 3.262405 | 0 | 0 | 0 | 0 | 0 | 0 | 1.622772e-05 | 24.94259
2023-12-05 11:02 | 1473.759612 | 15.1 | 3 | 1 | 3.262479 | 0 | 0 | 0 | 0 | 0 | 0 | 1.431656e-05 | 24.94259
2023-12-05 11:02 | 1473.859912 | 15.2003 | 3 | 1 | 3.262524 | 0 | 0 | 0 | 0 | 0 | 0 | 1.240349e-05 | 24.94351
2023-12-05 11:02 | 1473.960212 | 15.3006 | 3 | 1 | 3.262453 | 0 | 0 | 0 | 0 | 0 | 0 | 1.049042e-05 | 24.94351
2023-12-05 11:02 | 1474.059812 | 15.4002 | 3 | 1 | 3.262539 | 0 | 0 | 0 | 0 | 0 | 0 | 9.801494e-06 | 24.94351
2023-12-05 11:02 | 1474.160012 | 15.5004 | 3 | 1 | 3.262439 | 0 | 0 | 0 | 0 | 0 | 0 | 9.10842e-06 | 24.94351
2023-12-05 11:02 | 1474.259412 | 15.5998 | 3 | 1 | 3.262453 | 0 | 0 | 0 | 0 | 0 | 0 | 8.420879e-06 | 24.94351
2023-12-05 11:02 | 1474.360012 | 15.7004 | 3 | 1 | 3.262467 | 0 | 0 | 0 | 0 | 0 | 0 | 7.725039e-06 | 24.94351
2023-12-05 11:02 | 1474.460012 | 15.8004 | 3 | 1 | 3.262422 | 0 | 0 | 0 | 0 | 0 | 0 | 7.033348e-06 | 24.94351
2023-12-05 11:02 | 1474.559612 | 15.9 | 3 | 1 | 3.262477 | 0 | 0 | 0 | 0 | 0 | 0 | 6.344424e-06 | 24.94351
2023-12-05 11:02 | 1474.659612 | 16 | 3 | 1 | 3.262488 | 0 | 0 | 0 | 0 | 0 | 0 | 5.652734e-06 | 24.94351
2023-12-05 11:02 | 1474.759612 | 16.1 | 3 | 1 | 3.262431 | 0 | 0 | 0 | 0 | 0 | 0 | 4.961043e-06 | 24.94351
2023-12-05 11:02 | 1474.859512 | 16.1999 | 3 | 1 | 3.262545 | 0 | 0 | 0 | 0 | 0 | 0 | 4.270044e-06 | 24.94351
2023-12-05 11:02 | 1474.959812 | 16.3002 | 3 | 1 | 3.262543 | 0 | 0 | 0 | 0 | 0 | 0 | 3.576279e-06 | 24.94351
2023-12-05 11:02 | 1475.059412 | 16.3998 | 3 | 1 | 3.262533 | 0 | 0 | 0 | 0 | 0 | 0 | -4.304404e-06 | 24.94351
2023-12-05 11:02 | 1475.159612 | 16.5 | 3 | 1 | 3.262555 | 0 | 0 | 0 | 0 | 0 | 0 | -1.223256e-05 | 24.94351
2023-12-05 11:02 | 1475.260412 | 16.6008 | 3 | 1 | 3.262486 | 0 | 0 | 0 | 0 | 0 | 0 | -2.020819e-05 | 24.94351
2023-12-05 11:02 | 1475.359912 | 16.7003 | 3 | 1 | 3.262564 | 0 | 0 | 0 | 0 | 0 | 0 | -2.808096e-05 | 24.94351
2023-12-05 11:02 | 1475.460112 | 16.8005 | 3 | 1 | 3.262473 | 0 | 0 | 0 | 0 | 0 | 0 | -3.600912e-05 | 24.94351
2023-12-05 11:02 | 1475.560012 | 16.9004 | 3 | 1 | 3.262635 | 0 | 0 | 0 | 0 | 0 | 0 | -4.391354e-05 | 24.94351
2023-12-05 11:02 | 1475.659412 | 16.9998 | 3 | 1 | 3.262433 | 0 | 0 | 0 | 0 | 0 | 0 | -5.17784e-05 | 24.94351
2023-12-05 11:02 | 1475.759712 | 17.1001 | 3 | 1 | 3.262527 | 0 | 0 | 0 | 0 | 0 | 0 | -5.971446e-05 | 24.94351
2023-12-05 11:02 | 1475.860012 | 17.2004 | 3 | 1 | 3.262457 | 0 | 0 | 0 | 0 | 0 | 0 | -6.765053e-05 | 24.94351
2023-12-05 11:02 | 1475.960212 | 17.3006 | 3 | 1 | 3.262536 | 0 | 0 | 0 | 0 | 0 | 0 | -7.557869e-05 | 24.94351
2023-12-05 11:02 | 1476.059812 | 17.4002 | 3 | 1 | 3.26251 | 0 | 0 | 0 | 0 | 0 | 0 | -6.856927e-05 | 24.94351
2023-12-05 11:02 | 1476.160112 | 17.5005 | 3 | 1 | 3.262498 | 0 | 0 | 0 | 0 | 0 | 0 | -6.151059e-05 | 24.94351
2023-12-05 11:02 | 1476.259512 | 17.5999 | 3 | 1 | 3.262556 | 0 | 0 | 0 | 0 | 0 | 0 | -5.451524e-05 | 24.94351
2023-12-05 11:02 | 1476.359812 | 17.7002 | 3 | 1 | 3.262517 | 0 | 0 | 0 | 0 | 0 | 0 | -4.745656e-05 | 24.94351
2023-12-05 11:02 | 1476.460012 | 17.8004 | 3 | 1 | 3.262458 | 0 | 0 | 0 | 0 | 0 | 0 | -4.040491e-05 | 24.94351
2023-12-05 11:02 | 1476.559412 | 17.8998 | 3 | 1 | 3.262517 | 0 | 0 | 0 | 0 | 0 | 0 | -3.340957e-05 | 24.94351
2023-12-05 11:02 | 1476.660412 | 18.0008 | 3 | 1 | 3.262514 | 0 | 0 | 0 | 0 | 0 | 0 | -2.630162e-05 | 24.94351
2023-12-05 11:02 | 1476.759812 | 18.1002 | 3 | 1 | 3.262636 | 0 | 0 | 0 | 0 | 0 | 0 | -1.930627e-05 | 24.92338
2023-12-05 11:02 | 1476.860112 | 18.2005 | 3 | 1 | 3.262459 | 0 | 0 | 0 | 0 | 0 | 0 | -1.224759e-05 | 24.92336
2023-12-05 11:02 | 1476.959612 | 18.3 | 3 | 1 | 3.262559 | 0 | 0 | 0 | 0 | 0 | 0 | -5.245209e-06 | 24.92336
2023-12-05 11:02 | 1477.060112 | 18.4005 | 3 | 1 | 3.26243 | 0 | 0 | 0 | 0 | 0 | 0 | -1.353159e-05 | 24.92336
2023-12-05 11:02 | 1477.160312 | 18.5007 | 3 | 1 | 3.262475 | 0 | 0 | 0 | 0 | 0 | 0 | -2.179325e-05 | 24.92336
2023-12-05 11:02 | 1477.259712 | 18.6001 | 3 | 1 | 3.26268 | 0 | 0 | 0 | 0 | 0 | 0 | -2.998893e-05 | 24.92336
2023-12-05 11:02 | 1477.359912 | 18.7003 | 3 | 1 | 3.262431 | 0 | 0 | 0 | 0 | 0 | 0 | -3.825059e-05 | 24.92336
2023-12-05 11:02 | 1477.460012 | 18.8004 | 3 | 1 | 3.262503 | 0 | 0 | 0 | 0 | 0 | 0 | -4.650399e-05 | 24.92336
2023-12-05 11:02 | 1477.559512 | 18.8999 | 3 | 1 | 3.262506 | 0 | 0 | 0 | 0 | 0 | 0 | -5.470793e-05 | 24.92336
2023-12-05 11:02 | 1477.659912 | 19.0003 | 3 | 1 | 3.262472 | 0 | 0 | 0 | 0 | 0 | 0 | -6.298607e-05 | 24.92336
2023-12-05 11:02 | 1477.759912 | 19.1003 | 3 | 1 | 3.262563 | 0 | 0 | 0 | 0 | 0 | 0 | -7.123123e-05 | 24.92336
2023-12-05 11:02 | 1477.860112 | 19.2005 | 3 | 1 | 3.262469 | 0 | 0 | 0 | 0 | 0 | 0 | -7.949288e-05 | 24.92336
2023-12-05 11:02 | 1477.960112 | 19.3005 | 3 | 1 | 3.262482 | 0 | 0 | 0 | 0 | 0 | 0 | -8.773804e-05 | 24.92336
2023-12-05 11:02 | 1478.059712 | 19.4001 | 3 | 1 | 3.262522 | 0 | 0 | 0 | 0 | 0 | 0 | -6.609633e-05 | 24.92336
2023-12-05 11:02 | 1478.160012 | 19.5004 | 3 | 1 | 3.262452 | 0 | 0 | 0 | 0 | 0 | 0 | -4.430252e-05 | 24.92336
2023-12-05 11:02 | 1478.260212 | 19.6006 | 3 | 1 | 3.262509 | 0 | 0 | 0 | 0 | 0 | 0 | -2.253044e-05 | 24.92336
2023-12-05 11:02 | 1478.359912 | 19.7003 | 3 | 1 | 3.262544 | 0 | 0 | 0 | 0 | 0 | 0 | -8.669983e-07 | 24.92336
2023-12-05 11:02 | 1478.460912 | 19.8013 | 3 | 1 | 3.26266 | 0 | 0 | 0 | 0 | 0 | 0 | 2.107891e-05 | 24.92336
2023-12-05 11:02 | 1478.560512 | 19.9009 | 3 | 1 | 3.262565 | 0 | 0 | 0 | 0 | 0 | 0 | 4.272062e-05 | 24.92336
2023-12-05 11:02 | 1478.660112 | 20.0005 | 3 | 1 | 3.262587 | 0 | 0 | 0 | 0 | 0 | 0 | 6.436233e-05 | 24.92336
2023-12-05 11:02 | 1478.759512 | 20.0999 | 3 | 1 | 3.262418 | 0 | 0 | 0 | 0 | 0 | 0 | 8.596058e-05 | 24.92336
2023-12-05 11:02 | 1478.859412 | 20.1998 | 3 | 1 | 3.262571 | 0 | 0 | 0 | 0 | 0 | 0 | 0.0001076675 | 24.92336
2023-12-05 11:02 | 1478.959712 | 20.3001 | 3 | 1 | 3.262505 | 0 | 0 | 0 | 0 | 0 | 0 | 0.0001294613 | 24.92336
2023-12-05 11:02 | 1479.060012 | 20.4004 | 3 | 1 | 3.262583 | 0 | 0 | 0 | 0 | 0 | 0 | 0.0001088022 | 24.92336
2023-12-05 11:02 | 1479.161012 | 20.5014 | 3 | 1 | 3.262519 | 0 | 0 | 0 | 0 | 0 | 0 | 8.799891e-05 | 24.92336
2023-12-05 11:02 | 1479.260312 | 20.6007 | 3 | 1 | 3.262444 | 0 | 0 | 0 | 0 | 0 | 0 | 6.754579e-05 | 24.92336
2023-12-05 11:02 | 1479.360112 | 20.7005 | 3 | 1 | 3.262536 | 0 | 0 | 0 | 0 | 0 | 0 | 4.698968e-05 | 24.92336
2023-12-05 11:02 | 1479.459512 | 20.7999 | 3 | 1 | 3.262638 | 0 | 0 | 0 | 0 | 0 | 0 | 2.651596e-05 | 24.92336
2023-12-05 11:02 | 1479.559712 | 20.9001 | 3 | 1 | 3.262503 | 0 | 0 | 0 | 0 | 0 | 0 | 5.877455e-06 | 24.94259
2023-12-05 11:02 | 1479.660712 | 21.0011 | 3 | 1 | 3.262549 | 0 | 0 | 0 | 0 | 0 | 0 | -1.492582e-05 | 24.94259
2023-12-05 11:02 | 1479.760112 | 21.1005 | 3 | 1 | 3.262528 | 0 | 0 | 0 | 0 | 0 | 0 | -3.539954e-05 | 24.94259
2023-12-05 11:02 | 1479.859612 | 21.2 | 3 | 1 | 3.262478 | 0 | 0 | 0 | 0 | 0 | 0 | -5.589386e-05 | 24.94259
2023-12-05 11:02 | 1479.959812 | 21.3002 | 3 | 1 | 3.262469 | 0 | 0 | 0 | 0 | 0 | 0 | -7.653236e-05 | 24.94259
2023-12-05 11:02 | 1480.060112 | 21.4005 | 3 | 1 | 3.262548 | 0 | 0 | 0 | 0 | 0 | 0 | -7.007317e-05 | 24.94259
2023-12-05 11:02 | 1480.159512 | 21.4999 | 3 | 1 | 3.262517 | 0 | 0 | 0 | 0 | 0 | 0 | -6.367193e-05 | 24.94259
2023-12-05 11:02 | 1480.260312 | 21.6007 | 3 | 1 | 3.262661 | 0 | 0 | 0 | 0 | 0 | 0 | -5.718053e-05 | 24.94259
2023-12-05 11:02 | 1480.359412 | 21.6998 | 3 | 1 | 3.262589 | 0 | 0 | 0 | 0 | 0 | 0 | -5.079861e-05 | 24.94259
2023-12-05 11:02 | 1480.459512 | 21.7999 | 3 | 1 | 3.26263 | 0 | 0 | 0 | 0 | 0 | 0 | -4.43523e-05 | 24.94259
2023-12-05 11:02 | 1480.559512 | 21.8999 | 3 | 1 | 3.262597 | 0 | 0 | 0 | 0 | 0 | 0 | -3.791242e-05 | 24.94259
2023-12-05 11:02 | 1480.660112 | 22.0005 | 3 | 1 | 3.26255 | 0 | 0 | 0 | 0 | 0 | 0 | -3.14339e-05 | 24.94259
2023-12-05 11:02 | 1480.760112 | 22.1005 | 3 | 1 | 3.262575 | 0 | 0 | 0 | 0 | 0 | 0 | -2.499402e-05 | 24.94259
2023-12-05 11:02 | 1480.860012 | 22.2004 | 3 | 1 | 3.262507 | 0 | 0 | 0 | 0 | 0 | 0 | -1.856059e-05 | 24.94259
2023-12-05 11:02 | 1480.959412 | 22.2998 | 3 | 1 | 3.262539 | 0 | 0 | 0 | 0 | 0 | 0 | -1.215935e-05 | 24.94259
2023-12-05 11:02 | 1481.059712 | 22.4001 | 3 | 1 | 3.262458 | 0 | 0 | 0 | 0 | 0 | 0 | 3.257077e-06 | 24.94259
2023-12-05 11:02 | 1481.159712 | 22.5001 | 3 | 1 | 3.262571 | 0 | 0 | 0 | 0 | 0 | 0 | 1.862739e-05 | 24.94259
2023-12-05 11:02 | 1481.259512 | 22.5999 | 3 | 1 | 3.262572 | 0 | 0 | 0 | 0 | 0 | 0 | 3.396696e-05 | 24.94259
2023-12-05 11:02 | 1481.360112 | 22.7005 | 3 | 1 | 3.262595 | 0 | 0 | 0 | 0 | 0 | 0 | 4.94295e-05 | 24.94259
2023-12-05 11:02 | 1481.460312 | 22.8007 | 3 | 1 | 3.262451 | 0 | 0 | 0 | 0 | 0 | 0 | 6.483055e-05 | 24.94259
2023-12-05 11:02 | 1481.559912 | 22.9003 | 3 | 1 | 3.262563 | 0 | 0 | 0 | 0 | 0 | 0 | 8.013938e-05 | 24.94259
2023-12-05 11:02 | 1481.659912 | 23.0003 | 3 | 1 | 3.262461 | 0 | 0 | 0 | 0 | 0 | 0 | 9.55097e-05 | 24.94259
2023-12-05 11:02 | 1481.760212 | 23.1006 | 3 | 1 | 3.26259 | 0 | 0 | 0 | 0 | 0 | 0 | 0.0001109261 | 24.94259
2023-12-05 11:02 | 1481.859612 | 23.2 | 3 | 1 | 3.262623 | 0 | 0 | 0 | 0 | 0 | 0 | 0.0001262042 | 24.94259
2023-12-05 11:02 | 1481.959912 | 23.3003 | 3 | 1 | 3.262629 | 0 | 0 | 0 | 0 | 0 | 0 | 0.0001416206 | 24.94259
2023-12-05 11:02 | 1482.060112 | 23.4005 | 3 | 1 | 3.262443 | 0 | 0 | 0 | 0 | 0 | 0 | 0.0001158703 | 24.94259
2023-12-05 11:02 | 1482.159512 | 23.4999 | 3 | 1 | 3.262593 | 0 | 0 | 0 | 0 | 0 | 0 | 9.032553e-05 | 24.94259
2023-12-05 11:02 | 1482.259512 | 23.5999 | 3 | 1 | 3.262603 | 0 | 0 | 0 | 0 | 0 | 0 | 6.462657e-05 | 24.94259
2023-12-05 11:02 | 1482.359712 | 23.7001 | 3 | 1 | 3.262593 | 0 | 0 | 0 | 0 | 0 | 0 | 3.887622e-05 | 24.94259
2023-12-05 11:02 | 1482.460512 | 23.8009 | 3 | 1 | 3.26264 | 0 | 0 | 0 | 0 | 0 | 0 | 1.297168e-05 | 24.91058
2023-12-05 11:02 | 1482.559612 | 23.9 | 3 | 1 | 3.262525 | 0 | 0 | 0 | 0 | 0 | 0 | -1.249598e-05 | 24.91058
2023-12-05 11:02 | 1482.660912 | 24.0013 | 3 | 1 | 3.262505 | 0 | 0 | 0 | 0 | 0 | 0 | -3.852902e-05 | 24.91058
2023-12-05 11:02 | 1482.760312 | 24.1007 | 3 | 1 | 3.262532 | 0 | 0 | 0 | 0 | 0 | 0 | -6.407378e-05 | 24.91058
2023-12-05 11:02 | 1482.859712 | 24.2001 | 3 | 1 | 3.262589 | 0 | 0 | 0 | 0 | 0 | 0 | -8.961854e-05 | 24.91058
2023-12-05 11:02 | 1482.960012 | 24.3004 | 3 | 1 | 3.262568 | 0 | 0 | 0 | 0 | 0 | 0 | -0.0001153946 | 24.91058
2023-12-05 11:02 | 1483.059412 | 24.3998 | 3 | 1 | 3.262629 | 0 | 0 | 0 | 0 | 0 | 0 | -0.0001024537 | 24.91058
2023-12-05 11:02 | 1483.160712 | 24.5011 | 3 | 1 | 3.2625 | 0 | 0 | 0 | 0 | 0 | 0 | -8.926555e-05 | 24.91058
2023-12-05 11:02 | 1483.260112 | 24.6005 | 3 | 1 | 3.262611 | 0 | 0 | 0 | 0 | 0 | 0 | -7.63247e-05 | 24.91058
2023-12-05 11:02 | 1483.359612 | 24.7 | 3 | 1 | 3.262537 | 0 | 0 | 0 | 0 | 0 | 0 | -6.337084e-05 | 24.91058
2023-12-05 11:02 | 1483.459812 | 24.8002 | 3 | 1 | 3.262683 | 0 | 0 | 0 | 0 | 0 | 0 | -5.032585e-05 | 24.91058
2023-12-05 11:02 | 1483.560112 | 24.9005 | 3 | 1 | 3.262525 | 0 | 0 | 0 | 0 | 0 | 0 | -3.726784e-05 | 24.91058
2023-12-05 11:02 | 1483.660012 | 25.0004 | 3 | 1 | 3.26263 | 0 | 0 | 0 | 0 | 0 | 0 | -2.42619e-05 | 24.91058
2023-12-05 11:02 | 1483.759412 | 25.0998 | 3 | 1 | 3.26262 | 0 | 0 | 0 | 0 | 0 | 0 | -1.132106e-05 | 24.91058
2023-12-05 11:02 | 1483.859512 | 25.1999 | 3 | 1 | 3.262612 | 0 | 0 | 0 | 0 | 0 | 0 | 1.71092e-06 | 24.91058
2023-12-05 11:02 | 1483.959912 | 25.3003 | 3 | 1 | 3.262476 | 0 | 0 | 0 | 0 | 0 | 0 | 1.478195e-05 | 24.91058
2023-12-05 11:02 | 1484.060912 | 25.4013 | 3 | 1 | 3.262525 | 0 | 0 | 0 | 0 | 0 | 0 | 1.959608e-05 | 24.91058
2023-12-05 11:02 | 1484.159712 | 25.5001 | 3 | 1 | 3.262596 | 0 | 0 | 0 | 0 | 0 | 0 | 2.430535e-05 | 24.91058
2023-12-05 11:02 | 1484.259512 | 25.5999 | 3 | 1 | 3.262692 | 0 | 0 | 0 | 0 | 0 | 0 | 2.906228e-05 | 24.91058
2023-12-05 11:02 | 1484.360312 | 25.7007 | 3 | 1 | 3.262588 | 0 | 0 | 0 | 0 | 0 | 0 | 3.386688e-05 | 24.91058
2023-12-05 11:02 | 1484.460312 | 25.8007 | 3 | 1 | 3.262452 | 0 | 0 | 0 | 0 | 0 | 0 | 3.863334e-05 | 24.91058
2023-12-05 11:02 | 1484.560212 | 25.9006 | 3 | 1 | 3.26257 | 0 | 0 | 0 | 0 | 0 | 0 | 4.339504e-05 | 24.91058
2023-12-05 11:02 | 1484.659612 | 26 | 3 | 1 | 3.262692 | 0 | 0 | 0 | 0 | 0 | 0 | 4.813291e-05 | 24.91058
2023-12-05 11:02 | 1484.759912 | 26.1003 | 3 | 1 | 3.262632 | 0 | 0 | 0 | 0 | 0 | 0 | 5.291367e-05 | 24.91058
2023-12-05 11:02 | 1484.860112 | 26.2005 | 3 | 1 | 3.262517 | 0 | 0 | 0 | 0 | 0 | 0 | 5.768967e-05 | 24.91058
2023-12-05 11:02 | 1484.960312 | 26.3007 | 3 | 1 | 3.262594 | 0 | 0 | 0 | 0 | 0 | 0 | 6.246567e-05 | 24.91058
2023-12-05 11:02 | 1485.060512 | 26.4009 | 3 | 1 | 3.262657 | 0 | 0 | 0 | 0 | 0 | 0 | 5.620348e-05 | 24.91058
2023-12-05 11:02 | 1485.159412 | 26.4998 | 3 | 1 | 3.262584 | 0 | 0 | 0 | 0 | 0 | 0 | 5.002253e-05 | 24.91058
2023-12-05 11:02 | 1485.259712 | 26.6001 | 3 | 1 | 3.262474 | 0 | 0 | 0 | 0 | 0 | 0 | 4.375409e-05 | 24.91245
2023-12-05 11:02 | 1485.359512 | 26.6999 | 3 | 1 | 3.262604 | 0 | 0 | 0 | 0 | 0 | 0 | 3.75169e-05 | 24.91245
2023-12-05 11:02 | 1485.459912 | 26.8003 | 3 | 1 | 3.2626 | 0 | 0 | 0 | 0 | 0 | 0 | 3.124221e-05 | 24.91245
2023-12-05 11:02 | 1485.560112 | 26.9005 | 3 | 1 | 3.262693 | 0 | 0 | 0 | 0 | 0 | 0 | 2.498002e-05 | 24.91245
2023-12-05 11:02 | 1485.659512 | 26.9999 | 3 | 1 | 3.262678 | 0 | 0 | 0 | 0 | 0 | 0 | 1.876782e-05 | 24.91245
2023-12-05 11:02 | 1485.759512 | 27.0999 | 3 | 1 | 3.262618 | 0 | 0 | 0 | 0 | 0 | 0 | 1.251813e-05 | 24.91245
2023-12-05 11:02 | 1485.859712 | 27.2001 | 3 | 1 | 3.262603 | 0 | 0 | 0 | 0 | 0 | 0 | 6.255941e-06 | 24.91245
2023-12-05 11:02 | 1485.959812 | 27.3002 | 3 | 1 | 3.262583 | 0 | 0 | 0 | 0 | 0 | 0 | 0 | 24.91245
2023-12-05 11:02 | 1486.060012 | 27.4004 | 3 | 1 | 3.262565 | 0 | 0 | 0 | 0 | 0 | 0 | -3.057556e-06 | 24.91245
2023-12-05 11:02 | 1486.159412 | 27.4998 | 3 | 1 | 3.262531 | 0 | 0 | 0 | 0 | 0 | 0 | -6.0907e-06 | 24.91245
2023-12-05 11:02 | 1486.259612 | 27.6 | 3 | 1 | 3.262606 | 0 | 0 | 0 | 0 | 0 | 0 | -9.148255e-06 | 24.91245
2023-12-05 11:02 | 1486.359612 | 27.7 | 3 | 1 | 3.262607 | 0 | 0 | 0 | 0 | 0 | 0 | -1.219971e-05 | 24.91245
2023-12-05 11:02 | 1486.459612 | 27.8 | 3 | 1 | 3.262584 | 0 | 0 | 0 | 0 | 0 | 0 | -1.525116e-05 | 24.91245
2023-12-05 11:02 | 1486.559612 | 27.9 | 3 | 1 | 3.262674 | 0 | 0 | 0 | 0 | 0 | 0 | -1.830261e-05 | 24.91245
2023-12-05 11:02 | 1486.660212 | 28.0006 | 3 | 1 | 3.262675 | 0 | 0 | 0 | 0 | 0 | 0 | -2.137237e-05 | 24.91245
2023-12-05 11:02 | 1486.760212 | 28.1006 | 3 | 1 | 3.262533 | 0 | 0 | 0 | 0 | 0 | 0 | -2.442383e-05 | 24.91245
2023-12-05 11:02 | 1486.860412 | 28.2008 | 3 | 1 | 3.262598 | 0 | 0 | 0 | 0 | 0 | 0 | -2.748138e-05 | 24.91245
2023-12-05 11:02 | 1486.959912 | 28.3003 | 3 | 1 | 3.262607 | 0 | 0 | 0 | 0 | 0 | 0 | -3.051758e-05 | 24.91245
2023-12-05 11:02 | 1487.060212 | 28.4006 | 3 | 1 | 3.262593 | 0 | 0 | 0 | 0 | 0 | 0 | -3.121134e-05 | 24.91245
2023-12-05 11:02 | 1487.159612 | 28.5 | 3 | 1 | 3.262549 | 0 | 0 | 0 | 0 | 0 | 0 | -3.189888e-05 | 24.91245
2023-12-05 11:02 | 1487.259512 | 28.5999 | 3 | 1 | 3.262618 | 0 | 0 | 0 | 0 | 0 | 0 | -3.258988e-05 | 24.91245
2023-12-05 11:02 | 1487.360612 | 28.701 | 3 | 1 | 3.26256 | 0 | 0 | 0 | 0 | 0 | 0 | -3.328918e-05 | 24.91245
2023-12-05 11:02 | 1487.460612 | 28.801 | 3 | 1 | 3.262676 | 0 | 0 | 0 | 0 | 0 | 0 | -3.398087e-05 | 24.91245
2023-12-05 11:02 | 1487.559612 | 28.9 | 3 | 1 | 3.262647 | 0 | 0 | 0 | 0 | 0 | 0 | -3.466565e-05 | 24.91245
2023-12-05 11:02 | 1487.659912 | 29.0003 | 3 | 1 | 3.262487 | 0 | 0 | 0 | 0 | 0 | 0 | -3.535941e-05 | 24.91245
2023-12-05 11:02 | 1487.760212 | 29.1006 | 3 | 1 | 3.262637 | 0 | 0 | 0 | 0 | 0 | 0 | -3.605318e-05 | 24.91245
2023-12-05 11:02 | 1487.859612 | 29.2 | 3 | 1 | 3.262624 | 0 | 0 | 0 | 0 | 0 | 0 | -3.674072e-05 | 24.91245
2023-12-05 11:02 | 1487.959512 | 29.2999 | 3 | 1 | 3.262571 | 0 | 0 | 0 | 0 | 0 | 0 | -3.743172e-05 | 24.91245
2023-12-05 11:02 | 1488.059812 | 29.4002 | 3 | 1 | 3.262592 | 0 | 0 | 0 | 0 | 0 | 0 | -3.743172e-05 | 24.96368
2023-12-05 11:02 | 1488.160212 | 29.5006 | 3 | 1 | 3.262637 | 0 | 0 | 0 | 0 | 0 | 0 | -3.743172e-05 | 24.96368
2023-12-05 11:02 | 1488.259612 | 29.6 | 3 | 1 | 3.262611 | 0 | 0 | 0 | 0 | 0 | 0 | -3.743172e-05 | 24.96368
2023-12-05 11:02 | 1488.360812 | 29.7012 | 3 | 1 | 3.26262 | 0 | 0 | 0 | 0 | 0 | 0 | -3.743172e-05 | 24.96368
2023-12-05 11:02 | 1488.460212 | 29.8006 | 3 | 1 | 3.262556 | 0 | 0 | 0 | 0 | 0 | 0 | -3.743172e-05 | 24.96368
2023-12-05 11:02 | 1488.560112 | 29.9005 | 3 | 1 | 3.262558 | 0 | 0 | 0 | 0 | 0 | 0 | -3.743172e-05 | 24.96368
2023-12-05 11:02 | 1488.659812 | 30.0002 | 3 | 1 | 3.262578 | 0 | 0 | 0 | 0 | 0 | 0 | -3.743172e-05 | 24.96368
2023-12-05 11:02 | 1488.660712 | 30.0011 | 3 | 1 | 3.262635 | 0 | 0 | 0 | 0 | 0 | 0 | -3.743172e-05 | 24.96368