## Global_Info
TEST REPORT
|  |  | 20231203_v5_EIS400V | Serial Number |  | C:\ArbinSoftware\DataPro\Result\20231203_v5_EIS400V
|  |  | 2024-04-18 | 207487
Channel | Start DateTime | Schedule File Name | Creator | Comments | Software Version | Schedule Version | MASS | Specific Capacity | Capacity | Item ID | Has Aux | Has Specail | Log Aux Data Flag | Log Special Flag
4 | 2023-12-03 10:43 | INR21700_m50T\2nd_life_EIS\EIS_general.sdu |  |  | PV7.0 Build: 181116USB | Schedule Version 7.00.15 | 0 | 0 | 4.85 |  | 1 | 0 | TRUE | TRUE
Note on G2: Click to open file path

## ACIM_Chan4
Device_ID | Test_ID | Channel_ID | Cycle_ID | Step_ID | Pt | Freq | Zmod | Zphz
Gamry_1 | 1062 | 3 | 1 | 2 | 0 | 10019.53 | 0.0459752 | 48.65987
Gamry_1 | 1062 | 3 | 1 | 2 | 1 | 7207.031 | 0.0381205 | 43.03141
Gamry_1 | 1062 | 3 | 1 | 2 | 2 | 5150.463 | 0.0323103 | 36.50331
Gamry_1 | 1062 | 3 | 1 | 2 | 3 | 3715.701 | 0.0285298 | 29.53463
Gamry_1 | 1062 | 3 | 1 | 2 | 4 | 2686.738 | 0.0261902 | 22.64371
Gamry_1 | 1062 | 3 | 1 | 2 | 5 | 1933.594 | 0.024897 | 16.39072
Gamry_1 | 1062 | 3 | 1 | 2 | 6 | 1395.089 | 0.0243095 | 11.26417
Gamry_1 | 1062 | 3 | 1 | 2 | 7 | 1000.702 | 0.0241429 | 7.343379
Gamry_1 | 1062 | 3 | 1 | 2 | 8 | 716.9117 | 0.0241905 | 4.471396
Gamry_1 | 1062 | 3 | 1 | 2 | 9 | 520.8333 | 0.0243413 | 2.402064
Gamry_1 | 1062 | 3 | 1 | 2 | 10 | 372.8693 | 0.0245646 | 0.9206356
Gamry_1 | 1062 | 3 | 1 | 2 | 11 | 269.3965 | 0.0247932 | -0.1468523
Gamry_1 | 1062 | 3 | 1 | 2 | 12 | 193.6983 | 0.0250387 | -0.9044045
Gamry_1 | 1062 | 3 | 1 | 2 | 13 | 139.2327 | 0.0253275 | -1.453434
Gamry_1 | 1062 | 3 | 1 | 2 | 14 | 99.734 | 0.0256061 | -1.831523
Gamry_1 | 1062 | 3 | 1 | 2 | 15 | 72.11539 | 0.0258843 | -2.158729
Gamry_1 | 1062 | 3 | 1 | 2 | 16 | 49.86702 | 0.0261713 | -2.28386
Gamry_1 | 1062 | 3 | 1 | 2 | 17 | 37.5 | 0.0264492 | -2.311622
Gamry_1 | 1062 | 3 | 1 | 2 | 18 | 27.25291 | 0.0267328 | -2.385059
Gamry_1 | 1062 | 3 | 1 | 2 | 19 | 19.29012 | 0.026986 | -2.274666
Gamry_1 | 1062 | 3 | 1 | 2 | 20 | 13.95089 | 0.0272347 | -2.143097
Gamry_1 | 1062 | 3 | 1 | 2 | 21 | 9.9734 | 0.0274291 | -2.04395
Gamry_1 | 1062 | 3 | 1 | 2 | 22 | 7.233796 | 0.0276659 | -1.770039
Gamry_1 | 1062 | 3 | 1 | 2 | 23 | 5.196785 | 0.0277787 | -1.549601
Gamry_1 | 1062 | 3 | 1 | 2 | 24 | 3.720238 | 0.0279466 | -1.55008
Gamry_1 | 1062 | 3 | 1 | 2 | 25 | 2.689329 | 0.0281096 | -1.48908
Gamry_1 | 1062 | 3 | 1 | 2 | 26 | 1.929012 | 0.0281716 | -1.356346
Gamry_1 | 1062 | 3 | 1 | 2 | 27 | 1.395089 | 0.0282166 | -1.598202
Gamry_1 | 1062 | 3 | 1 | 2 | 28 | 0.997765 | 0.0283626 | -1.593179
Gamry_1 | 1062 | 3 | 1 | 2 | 29 | 0.7233796 | 0.0285476 | -1.828751
Gamry_1 | 1062 | 3 | 1 | 2 | 30 | 0.5185288 | 0.0286434 | -1.960603
Gamry_1 | 1062 | 3 | 1 | 2 | 31 | 0.3732086 | 0.0288122 | -2.412939
Gamry_1 | 1062 | 3 | 1 | 2 | 32 | 0.2687787 | 0.0290398 | -2.675277
Gamry_1 | 1062 | 3 | 1 | 2 | 33 | 0.1933787 | 0.0292631 | -3.145921
Gamry_1 | 1062 | 3 | 1 | 2 | 34 | 0.1391776 | 0.0295497 | -3.726887
Gamry_1 | 1062 | 3 | 1 | 2 | 35 | 0.1001603 | 0.0299165 | -4.309017
Gamry_1 | 1062 | 3 | 1 | 2 | 36 | 0.0719825 | 0.0304021 | -5.047707
Gamry_1 | 1062 | 3 | 1 | 2 | 37 | 0.051807 | 0.0308194 | -5.914384
Gamry_1 | 1062 | 3 | 1 | 2 | 38 | 0.0372971 | 0.0314326 | -6.936618
Gamry_1 | 1062 | 3 | 1 | 2 | 39 | 0.0268286 | 0.032134 | -8.072495
Gamry_1 | 1062 | 3 | 1 | 2 | 40 | 0.0193124 | 0.0330144 | -9.377837
Gamry_1 | 1062 | 3 | 1 | 2 | 41 | 0.0138979 | 0.0340093 | -10.97177
Gamry_1 | 1062 | 3 | 1 | 2 | 42 | 0.0100006 | 0.0352746 | -12.8268
Note on A1: Device_ID
Note on B1: Test_ID
Note on C1: Channel_ID
Note on D1: Cycle_ID
Note on E1: Step_ID
Note on F1: Pt
Note on G1: Freq
Note on H1: Zmod
Note on I1: Zphz

## Channel_4_1
Date_Time | Test_Time(s) | Step_Time(s) | Step_Index | Cycle_Index | Voltage(V) | Current(A) | Charge_Capacity(Ah) | Discharge_Capacity(Ah) | Charge_Energy(Wh) | Discharge_Energy(Wh) | Internal Resistance(Ohm) | dV/dt(V/s) | Aux_Temperature(¡æ)_1
2023-12-03 10:45 | 0.1 | 0.0998 | 1 | 1 | 4.002174 | 0 | 0 | 0 | 0 | 0 | 0 | 0 | 24.8893
2023-12-03 10:45 | 0.2015 | 0.2013 | 1 | 1 | 4.00216 | 0 | 0 | 0 | 0 | 0 | 0 | 0 | 24.8893
2023-12-03 10:45 | 0.3 | 0.2998 | 1 | 1 | 4.00217 | 0 | 0 | 0 | 0 | 0 | 0 | 0 | 24.8893
2023-12-03 10:45 | 0.4 | 0.3998 | 1 | 1 | 4.00219 | 0 | 0 | 0 | 0 | 0 | 0 | 0 | 24.8893
2023-12-03 10:45 | 0.5008 | 0.5006 | 1 | 1 | 4.002173 | 0 | 0 | 0 | 0 | 0 | 0 | 0 | 24.8893
2023-12-03 10:45 | 0.6003 | 0.6001 | 1 | 1 | 4.002063 | 0 | 0 | 0 | 0 | 0 | 0 | 0 | 24.8893
2023-12-03 10:45 | 0.7006 | 0.7004 | 1 | 1 | 4.002145 | 0 | 0 | 0 | 0 | 0 | 0 | -9.132283e-08 | 24.8893
2023-12-03 10:45 | 0.8 | 0.7998 | 1 | 1 | 4.002172 | 0 | 0 | 0 | 0 | 0 | 0 | -1.818262e-07 | 24.8893
2023-12-03 10:45 | 0.9004 | 0.9002 | 1 | 1 | 4.002171 | 0 | 0 | 0 | 0 | 0 | 0 | -2.732401e-07 | 24.8893
2023-12-03 10:45 | 1.0006 | 1.0004 | 1 | 1 | 4.002064 | 0 | 0 | 0 | 0 | 0 | 0 | -3.644719e-07 | 24.8893
2023-12-03 10:45 | 1.0014 | 1.0012 | 1 | 1 | 4.00206 | 0 | 0 | 0 | 0 | 0 | 0 | -3.652003e-07 | 24.8893
2023-12-03 10:45 | 1.0182 | 0.001 | 2 | 1 | 4.002244 | 0 | 0 | 0 | 0 | 0 | 0 | -3.804966e-07 | 24.8893
2023-12-03 10:46 | 61.0182 | 60.001 | 2 | 1 | 4.003319 | 0 | 0 | 0 | 0 | 0 | 0 | -5.50103e-05 | 24.89068
2023-12-03 10:47 | 121.0187 | 120.0015 | 2 | 1 | 4.005415 | 0 | 0 | 0 | 0 | 0 | 0 | -0.0001096406 | 24.89207
2023-12-03 10:48 | 181.0198 | 180.0026 | 2 | 1 | 4.010024 | 0 | 0 | 0 | 0 | 0 | 0 | -0.0001642714 | 24.89345
2023-12-03 10:49 | 241.0203 | 240.0031 | 2 | 1 | 4.007482 | 0 | 0 | 0 | 0 | 0 | 0 | -0.0002189016 | 24.89484
2023-12-03 10:50 | 301.0212 | 300.004 | 2 | 1 | 4.009964 | 0 | 0 | 0 | 0 | 0 | 0 | -0.0002735323 | 24.89622
2023-12-03 10:51 | 361.0219 | 360.0047 | 2 | 1 | 3.998035 | 0 | 0 | 0 | 0 | 0 | 0 | -0.0003281627 | 24.89761
2023-12-03 10:52 | 421.0223 | 420.0051 | 2 | 1 | 3.997991 | 0 | 0 | 0 | 0 | 0 | 0 | -0.0003827929 | 24.89899
2023-12-03 10:53 | 481.0224 | 480.0052 | 2 | 1 | 4.003763 | 0 | 0 | 0 | 0 | 0 | 0 | -0.0004374228 | 24.90038
2023-12-03 10:54 | 541.0237 | 540.0065 | 2 | 1 | 4.005181 | 0 | 0 | 0 | 0 | 0 | 0 | -0.0004920538 | 24.90177
2023-12-03 10:55 | 601.0237 | 600.0065 | 2 | 1 | 4.009919 | 0 | 0 | 0 | 0 | 0 | 0 | -0.0005466836 | 24.90315
2023-12-03 10:56 | 661.0243 | 660.0071 | 2 | 1 | 4.008479 | 0 | 0 | 0 | 0 | 0 | 0 | -0.0006013139 | 24.90454
2023-12-03 10:57 | 721.0247 | 720.0075 | 2 | 1 | 4.008484 | 0 | 0 | 0 | 0 | 0 | 0 | -0.0006559441 | 24.90592
2023-12-03 10:58 | 781.0252 | 780.008 | 2 | 1 | 4.009671 | 0 | 0 | 0 | 0 | 0 | 0 | -0.0007105744 | 24.90731
2023-12-03 10:59 | 841.0256 | 840.0084 | 2 | 1 | 4.004412 | 0 | 0 | 0 | 0 | 0 | 0 | -0.0007652045 | 24.90869
2023-12-03 11:00 | 901.0259 | 900.0087 | 2 | 1 | 3.997607 | 0 | 0 | 0 | 0 | 0 | 0 | -0.0008198346 | 24.91008
2023-12-03 11:01 | 961.0259 | 960.0087 | 2 | 1 | 3.99641 | 0 | 0 | 0 | 0 | 0 | 0 | -0.0008744644 | 24.91146
2023-12-03 11:02 | 1021.026 | 1020.0088 | 2 | 1 | 4.00815 | 0 | 0 | 0 | 0 | 0 | 0 | -0.0009290943 | 24.91285
2023-12-03 11:03 | 1081.0282 | 1080.011 | 2 | 1 | 4.00184 | 0 | 0 | 0 | 0 | 0 | 0 | -0.0009837261 | 24.91424
2023-12-03 11:04 | 1141.0298 | 1140.0126 | 2 | 1 | 4.000203 | 0 | 0 | 0 | 0 | 0 | 0 | -0.001038357 | 24.91562
2023-12-03 11:05 | 1201.0313 | 1200.0141 | 2 | 1 | 4.009373 | 0 | 0 | 0 | 0 | 0 | 0 | -0.001092989 | 24.8893
2023-12-03 11:06 | 1261.0318 | 1260.0146 | 2 | 1 | 3.996161 | 0 | 0 | 0 | 0 | 0 | 0 | -0.001147619 | 24.88713
2023-12-03 11:07 | 1321.0321 | 1320.0149 | 2 | 1 | 4.008224 | 0 | 0 | 0 | 0 | 0 | 0 | -0.001202249 | 24.91466
2023-12-03 11:08 | 1381.0325 | 1380.0153 | 2 | 1 | 4.001865 | 0 | 0 | 0 | 0 | 0 | 0 | -0.001256879 | 24.91743
2023-12-03 11:08 | 1385.292108 | 0.1005 | 3 | 1 | 4.001837 | 0 | 0 | 0 | 0 | 0 | 0 | -0.001260757 | 24.90966
2023-12-03 11:08 | 1385.393008 | 0.2014 | 3 | 1 | 4.001872 | 0 | 0 | 0 | 0 | 0 | 0 | -0.001294459 | 24.90966
2023-12-03 11:08 | 1385.492408 | 0.3008 | 3 | 1 | 4.001863 | 0 | 0 | 0 | 0 | 0 | 0 | -0.001327659 | 24.90966
2023-12-03 11:08 | 1385.591908 | 0.4003 | 3 | 1 | 4.001869 | 0 | 0 | 0 | 0 | 0 | 0 | -0.001360893 | 24.90966
2023-12-03 11:08 | 1385.692808 | 0.5012 | 3 | 1 | 4.001924 | 0 | 0 | 0 | 0 | 0 | 0 | -0.001217839 | 24.90966
2023-12-03 11:08 | 1385.793208 | 0.6016 | 3 | 1 | 4.001883 | 0 | 0 | 0 | 0 | 0 | 0 | -0.001075494 | 24.90966
2023-12-03 11:08 | 1385.893208 | 0.7016 | 3 | 1 | 4.001952 | 0 | 0 | 0 | 0 | 0 | 0 | -0.0009337165 | 24.90966
2023-12-03 11:08 | 1385.992308 | 0.8007 | 3 | 1 | 4.001795 | 0 | 0 | 0 | 0 | 0 | 0 | -0.0007932147 | 24.90966
2023-12-03 11:08 | 1386.093208 | 0.9016 | 3 | 1 | 4.001865 | 0 | 0 | 0 | 0 | 0 | 0 | -0.0006501608 | 24.90966
2023-12-03 11:08 | 1386.192408 | 1.0008 | 3 | 1 | 4.001764 | 0 | 0 | 0 | 0 | 0 | 0 | -0.0005095172 | 24.90966
2023-12-03 11:08 | 1386.292108 | 1.1005 | 3 | 1 | 4.00177 | 0 | 0 | 0 | 0 | 0 | 0 | -0.0003681646 | 24.90966
2023-12-03 11:08 | 1386.393008 | 1.2014 | 3 | 1 | 4.001848 | 0 | 0 | 0 | 0 | 0 | 0 | -0.0002251108 | 24.90966
2023-12-03 11:08 | 1386.491608 | 1.3 | 3 | 1 | 4.001903 | 0 | 0 | 0 | 0 | 0 | 0 | -8.53178e-05 | 24.90966
2023-12-03 11:08 | 1386.591808 | 1.4002 | 3 | 1 | 4.001888 | 0 | 0 | 0 | 0 | 0 | 0 | 5.674362e-05 | 24.90966
2023-12-03 11:08 | 1386.692008 | 1.5004 | 3 | 1 | 4.001852 | 0 | 0 | 0 | 0 | 0 | 0 | 7.274321e-05 | 24.90966
2023-12-03 11:08 | 1386.792408 | 1.6008 | 3 | 1 | 4.001891 | 0 | 0 | 0 | 0 | 0 | 0 | 8.877474e-05 | 24.90966
2023-12-03 11:08 | 1386.892408 | 1.7008 | 3 | 1 | 4.001958 | 0 | 0 | 0 | 0 | 0 | 0 | 0.0001047424 | 24.90966
2023-12-03 11:08 | 1386.991808 | 1.8002 | 3 | 1 | 4.001814 | 0 | 0 | 0 | 0 | 0 | 0 | 0.0001206143 | 24.90966
2023-12-03 11:08 | 1387.092208 | 1.9006 | 3 | 1 | 4.001877 | 0 | 0 | 0 | 0 | 0 | 0 | 0.0001366458 | 24.92394
2023-12-03 11:08 | 1387.192408 | 2.0008 | 3 | 1 | 4.0019 | 0 | 0 | 0 | 0 | 0 | 0 | 0.0001526454 | 24.92394
2023-12-03 11:08 | 1387.293208 | 2.1016 | 3 | 1 | 4.001856 | 0 | 0 | 0 | 0 | 0 | 0 | 0.0001687408 | 24.92394
2023-12-03 11:08 | 1387.392608 | 2.201 | 3 | 1 | 4.001849 | 0 | 0 | 0 | 0 | 0 | 0 | 0.0001846126 | 24.92394
2023-12-03 11:08 | 1387.492008 | 2.3004 | 3 | 1 | 4.00209 | 0 | 0 | 0 | 0 | 0 | 0 | 0.0002004845 | 24.92394
2023-12-03 11:08 | 1387.592208 | 2.4006 | 3 | 1 | 4.001918 | 0 | 0 | 0 | 0 | 0 | 0 | 0.0002164841 | 24.92394
2023-12-03 11:08 | 1387.691608 | 2.5 | 3 | 1 | 4.002033 | 0 | 0 | 0 | 0 | 0 | 0 | 0.0001774128 | 24.92394
2023-12-03 11:08 | 1387.792608 | 2.601 | 3 | 1 | 4.001932 | 0 | 0 | 0 | 0 | 0 | 0 | 0.0001377126 | 24.92394
2023-12-03 11:08 | 1387.891608 | 2.7 | 3 | 1 | 4.001912 | 0 | 0 | 0 | 0 | 0 | 0 | 9.87986e-05 | 24.92394
2023-12-03 11:08 | 1387.991808 | 2.8002 | 3 | 1 | 4.00195 | 0 | 0 | 0 | 0 | 0 | 0 | 5.941288e-05 | 24.92394
2023-12-03 11:08 | 1388.092008 | 2.9004 | 3 | 1 | 4.001739 | 0 | 0 | 0 | 0 | 0 | 0 | 2.002716e-05 | 24.92394
2023-12-03 11:08 | 1388.192008 | 3.0004 | 3 | 1 | 4.001928 | 0 | 0 | 0 | 0 | 0 | 0 | -1.927994e-05 | 24.92394
2023-12-03 11:08 | 1388.292008 | 3.1004 | 3 | 1 | 4.001944 | 0 | 0 | 0 | 0 | 0 | 0 | -5.858705e-05 | 24.92394
2023-12-03 11:08 | 1388.391608 | 3.2 | 3 | 1 | 4.001778 | 0 | 0 | 0 | 0 | 0 | 0 | -9.773692e-05 | 24.92394
2023-12-03 11:08 | 1388.491608 | 3.3 | 3 | 1 | 4.001963 | 0 | 0 | 0 | 0 | 0 | 0 | -0.000137044 | 24.92394
2023-12-03 11:08 | 1388.591808 | 3.4002 | 3 | 1 | 4.001833 | 0 | 0 | 0 | 0 | 0 | 0 | -0.0001764297 | 24.92394
2023-12-03 11:08 | 1388.693008 | 3.5014 | 3 | 1 | 4.00195 | 0 | 0 | 0 | 0 | 0 | 0 | -0.0001677919 | 24.92394
2023-12-03 11:08 | 1388.793208 | 3.6016 | 3 | 1 | 4.001861 | 0 | 0 | 0 | 0 | 0 | 0 | -0.0001592395 | 24.92394
2023-12-03 11:08 | 1388.892908 | 3.7013 | 3 | 1 | 4.001803 | 0 | 0 | 0 | 0 | 0 | 0 | -0.0001507297 | 24.92394
2023-12-03 11:08 | 1388.992208 | 3.8006 | 3 | 1 | 4.002043 | 0 | 0 | 0 | 0 | 0 | 0 | -0.0001422541 | 24.92394
2023-12-03 11:08 | 1389.092208 | 3.9006 | 3 | 1 | 4.001809 | 0 | 0 | 0 | 0 | 0 | 0 | -0.0001337187 | 24.92394
2023-12-03 11:08 | 1389.191608 | 4 | 3 | 1 | 4.001855 | 0 | 0 | 0 | 0 | 0 | 0 | -0.0001252345 | 24.92394
2023-12-03 11:08 | 1389.291808 | 4.1002 | 3 | 1 | 4.001986 | 0 | 0 | 0 | 0 | 0 | 0 | -0.0001166821 | 24.92394
2023-12-03 11:08 | 1389.392808 | 4.2012 | 3 | 1 | 4.001941 | 0 | 0 | 0 | 0 | 0 | 0 | -0.0001080613 | 24.92394
2023-12-03 11:08 | 1389.492208 | 4.3006 | 3 | 1 | 4.001976 | 0 | 0 | 0 | 0 | 0 | 0 | -9.957714e-05 | 24.92394
2023-12-03 11:08 | 1389.591808 | 4.4002 | 3 | 1 | 4.0019 | 0 | 0 | 0 | 0 | 0 | 0 | -9.10759e-05 | 24.92394
2023-12-03 11:08 | 1389.692008 | 4.5004 | 3 | 1 | 4.001982 | 0 | 0 | 0 | 0 | 0 | 0 | -7.956574e-05 | 24.92394
2023-12-03 11:08 | 1389.792208 | 4.6006 | 3 | 1 | 4.001936 | 0 | 0 | 0 | 0 | 0 | 0 | -6.805559e-05 | 24.92394
2023-12-03 11:08 | 1389.891608 | 4.7 | 3 | 1 | 4.00193 | 0 | 0 | 0 | 0 | 0 | 0 | -5.663733e-05 | 24.88108
2023-12-03 11:08 | 1389.991808 | 4.8002 | 3 | 1 | 4.001904 | 0 | 0 | 0 | 0 | 0 | 0 | -4.512717e-05 | 24.88108
2023-12-03 11:08 | 1390.092408 | 4.9008 | 3 | 1 | 4.001906 | 0 | 0 | 0 | 0 | 0 | 0 | -3.357107e-05 | 24.88108
2023-12-03 11:08 | 1390.191808 | 5.0002 | 3 | 1 | 4.001951 | 0 | 0 | 0 | 0 | 0 | 0 | -2.215281e-05 | 24.88108
2023-12-03 11:08 | 1390.292008 | 5.1004 | 3 | 1 | 4.001831 | 0 | 0 | 0 | 0 | 0 | 0 | -1.064266e-05 | 24.88108
2023-12-03 11:08 | 1390.392408 | 5.2008 | 3 | 1 | 4.001896 | 0 | 0 | 0 | 0 | 0 | 0 | 8.90471e-07 | 24.88108
2023-12-03 11:08 | 1390.491808 | 5.3002 | 3 | 1 | 4.001958 | 0 | 0 | 0 | 0 | 0 | 0 | 1.230873e-05 | 24.88108
2023-12-03 11:08 | 1390.592208 | 5.4006 | 3 | 1 | 4.002028 | 0 | 0 | 0 | 0 | 0 | 0 | 2.384186e-05 | 24.88108
2023-12-03 11:08 | 1390.691608 | 5.5 | 3 | 1 | 4.001901 | 0 | 0 | 0 | 0 | 0 | 0 | 2.569073e-05 | 24.88108
2023-12-03 11:08 | 1390.792708 | 5.6011 | 3 | 1 | 4.00178 | 0 | 0 | 0 | 0 | 0 | 0 | 2.757123e-05 | 24.88108
2023-12-03 11:08 | 1390.892408 | 5.7008 | 3 | 1 | 4.001822 | 0 | 0 | 0 | 0 | 0 | 0 | 2.942569e-05 | 24.88108
2023-12-03 11:08 | 1390.991608 | 5.8 | 3 | 1 | 4.001976 | 0 | 0 | 0 | 0 | 0 | 0 | 3.127085e-05 | 24.88108
2023-12-03 11:08 | 1391.092008 | 5.9004 | 3 | 1 | 4.001931 | 0 | 0 | 0 | 0 | 0 | 0 | 3.313832e-05 | 24.88108
2023-12-03 11:08 | 1391.192208 | 6.0006 | 3 | 1 | 4.002006 | 0 | 0 | 0 | 0 | 0 | 0 | 3.500208e-05 | 24.88108
2023-12-03 11:08 | 1391.292208 | 6.1006 | 3 | 1 | 4.001923 | 0 | 0 | 0 | 0 | 0 | 0 | 3.686212e-05 | 24.88108
2023-12-03 11:08 | 1391.391808 | 6.2002 | 3 | 1 | 4.001915 | 0 | 0 | 0 | 0 | 0 | 0 | 3.871471e-05 | 24.88108
2023-12-03 11:08 | 1391.491808 | 6.3002 | 3 | 1 | 4.001915 | 0 | 0 | 0 | 0 | 0 | 0 | 4.057475e-05 | 24.88108
2023-12-03 11:08 | 1391.592008 | 6.4004 | 3 | 1 | 4.00193 | 0 | 0 | 0 | 0 | 0 | 0 | 4.243851e-05 | 24.88108
2023-12-03 11:08 | 1391.692008 | 6.5004 | 3 | 1 | 4.001989 | 0 | 0 | 0 | 0 | 0 | 0 | 3.280929e-05 | 24.88108
2023-12-03 11:08 | 1391.792208 | 6.6006 | 3 | 1 | 4.001866 | 0 | 0 | 0 | 0 | 0 | 0 | 2.31608e-05 | 24.88108
2023-12-03 11:08 | 1391.891608 | 6.7 | 3 | 1 | 4.001865 | 0 | 0 | 0 | 0 | 0 | 0 | 1.358936e-05 | 24.88108
2023-12-03 11:08 | 1391.991608 | 6.8 | 3 | 1 | 4.002037 | 0 | 0 | 0 | 0 | 0 | 0 | 3.960137e-06 | 24.88108
2023-12-03 11:08 | 1392.092508 | 6.9009 | 3 | 1 | 4.001905 | 0 | 0 | 0 | 0 | 0 | 0 | -5.755748e-06 | 24.88108
2023-12-03 11:08 | 1392.191808 | 7.0002 | 3 | 1 | 4.001996 | 0 | 0 | 0 | 0 | 0 | 0 | -1.531757e-05 | 24.88108
2023-12-03 11:08 | 1392.292008 | 7.1004 | 3 | 1 | 4.001988 | 0 | 0 | 0 | 0 | 0 | 0 | -2.496605e-05 | 24.88108
2023-12-03 11:08 | 1392.393008 | 7.2014 | 3 | 1 | 4.00204 | 0 | 0 | 0 | 0 | 0 | 0 | -3.469156e-05 | 24.88108
2023-12-03 11:08 | 1392.492008 | 7.3004 | 3 | 1 | 4.001934 | 0 | 0 | 0 | 0 | 0 | 0 | -4.422449e-05 | 24.88108
2023-12-03 11:08 | 1392.592308 | 7.4007 | 3 | 1 | 4.001965 | 0 | 0 | 0 | 0 | 0 | 0 | -5.38826e-05 | 24.88108
2023-12-03 11:08 | 1392.691708 | 7.5001 | 3 | 1 | 4.00196 | 0 | 0 | 0 | 0 | 0 | 0 | -4.378287e-05 | 24.88108
2023-12-03 11:08 | 1392.792308 | 7.6007 | 3 | 1 | 4.001957 | 0 | 0 | 0 | 0 | 0 | 0 | -3.356121e-05 | 24.87983
2023-12-03 11:08 | 1392.891908 | 7.7003 | 3 | 1 | 4.002123 | 0 | 0 | 0 | 0 | 0 | 0 | -2.344115e-05 | 24.87983
2023-12-03 11:08 | 1392.991908 | 7.8003 | 3 | 1 | 4.002033 | 0 | 0 | 0 | 0 | 0 | 0 | -1.328046e-05 | 24.87983
2023-12-03 11:08 | 1393.092108 | 7.9005 | 3 | 1 | 4.001942 | 0 | 0 | 0 | 0 | 0 | 0 | -3.099442e-06 | 24.87983
2023-12-03 11:08 | 1393.193208 | 8.0016 | 3 | 1 | 4.001943 | 0 | 0 | 0 | 0 | 0 | 0 | 7.173022e-06 | 24.87983
2023-12-03 11:08 | 1393.292608 | 8.101 | 3 | 1 | 4.002022 | 0 | 0 | 0 | 0 | 0 | 0 | 1.727275e-05 | 24.87983
2023-12-03 11:08 | 1393.393108 | 8.2015 | 3 | 1 | 4.002033 | 0 | 0 | 0 | 0 | 0 | 0 | 2.748425e-05 | 24.87983
2023-12-03 11:08 | 1393.491708 | 8.3001 | 3 | 1 | 4.002039 | 0 | 0 | 0 | 0 | 0 | 0 | 3.75027e-05 | 24.87983
2023-12-03 11:08 | 1393.591908 | 8.4003 | 3 | 1 | 4.001983 | 0 | 0 | 0 | 0 | 0 | 0 | 4.768372e-05 | 24.87983
2023-12-03 11:08 | 1393.692108 | 8.5005 | 3 | 1 | 4.00201 | 0 | 0 | 0 | 0 | 0 | 0 | 3.531141e-05 | 24.87983
2023-12-03 11:08 | 1393.793108 | 8.6015 | 3 | 1 | 4.002048 | 0 | 0 | 0 | 0 | 0 | 0 | 2.284032e-05 | 24.87983
2023-12-03 11:08 | 1393.892108 | 8.7005 | 3 | 1 | 4.002151 | 0 | 0 | 0 | 0 | 0 | 0 | 1.061618e-05 | 24.87983
2023-12-03 11:08 | 1393.992308 | 8.8007 | 3 | 1 | 4.002078 | 0 | 0 | 0 | 0 | 0 | 0 | -1.756126e-06 | 24.87983
2023-12-03 11:08 | 1394.092308 | 8.9007 | 3 | 1 | 4.002056 | 0 | 0 | 0 | 0 | 0 | 0 | -1.410374e-05 | 24.87983
2023-12-03 11:08 | 1394.191708 | 9.0001 | 3 | 1 | 4.00202 | 0 | 0 | 0 | 0 | 0 | 0 | -2.637727e-05 | 24.87983
2023-12-03 11:08 | 1394.291908 | 9.1003 | 3 | 1 | 4.002001 | 0 | 0 | 0 | 0 | 0 | 0 | -3.874957e-05 | 24.87983
2023-12-03 11:08 | 1394.392308 | 9.2007 | 3 | 1 | 4.001795 | 0 | 0 | 0 | 0 | 0 | 0 | -5.114658e-05 | 24.87983
2023-12-03 11:08 | 1394.491708 | 9.3001 | 3 | 1 | 4.002056 | 0 | 0 | 0 | 0 | 0 | 0 | -6.34201e-05 | 24.87983
2023-12-03 11:08 | 1394.592108 | 9.4005 | 3 | 1 | 4.002011 | 0 | 0 | 0 | 0 | 0 | 0 | -7.581711e-05 | 24.87983
2023-12-03 11:08 | 1394.692308 | 9.5007 | 3 | 1 | 4.00194 | 0 | 0 | 0 | 0 | 0 | 0 | -6.439791e-05 | 24.87983
2023-12-03 11:08 | 1394.791708 | 9.6001 | 3 | 1 | 4.002043 | 0 | 0 | 0 | 0 | 0 | 0 | -5.306988e-05 | 24.87983
2023-12-03 11:08 | 1394.892208 | 9.7006 | 3 | 1 | 4.001949 | 0 | 0 | 0 | 0 | 0 | 0 | -4.161649e-05 | 24.87983
2023-12-03 11:08 | 1394.992908 | 9.8013 | 3 | 1 | 4.001969 | 0 | 0 | 0 | 0 | 0 | 0 | -3.01403e-05 | 24.87983
2023-12-03 11:08 | 1395.092708 | 9.9011 | 3 | 1 | 4.002114 | 0 | 0 | 0 | 0 | 0 | 0 | -1.876669e-05 | 24.87983
2023-12-03 11:08 | 1395.192108 | 10.0005 | 3 | 1 | 4.002004 | 0 | 0 | 0 | 0 | 0 | 0 | -7.43866e-06 | 24.87983
2023-12-03 11:08 | 1395.292108 | 10.1005 | 3 | 1 | 4.001984 | 0 | 0 | 0 | 0 | 0 | 0 | 3.957748e-06 | 24.87983
2023-12-03 11:08 | 1395.392608 | 10.201 | 3 | 1 | 4.002034 | 0 | 0 | 0 | 0 | 0 | 0 | 1.541114e-05 | 24.87983
2023-12-03 11:08 | 1395.492708 | 10.3011 | 3 | 1 | 4.002009 | 0 | 0 | 0 | 0 | 0 | 0 | 2.681894e-05 | 24.87983
2023-12-03 11:08 | 1395.592108 | 10.4005 | 3 | 1 | 4.001972 | 0 | 0 | 0 | 0 | 0 | 0 | 3.814697e-05 | 24.89975
2023-12-03 11:08 | 1395.691608 | 10.5 | 3 | 1 | 4.002058 | 0 | 0 | 0 | 0 | 0 | 0 | 3.938055e-05 | 24.89977
2023-12-03 11:08 | 1395.791908 | 10.6003 | 3 | 1 | 4.001883 | 0 | 0 | 0 | 0 | 0 | 0 | 4.062405e-05 | 24.89977
2023-12-03 11:08 | 1395.892108 | 10.7005 | 3 | 1 | 4.00204 | 0 | 0 | 0 | 0 | 0 | 0 | 4.18663e-05 | 24.89977
2023-12-03 11:08 | 1395.992108 | 10.8005 | 3 | 1 | 4.002062 | 0 | 0 | 0 | 0 | 0 | 0 | 4.310608e-05 | 24.89977
2023-12-03 11:08 | 1396.092308 | 10.9007 | 3 | 1 | 4.001956 | 0 | 0 | 0 | 0 | 0 | 0 | 4.434834e-05 | 24.89977
2023-12-03 11:08 | 1396.193108 | 11.0015 | 3 | 1 | 4.002165 | 0 | 0 | 0 | 0 | 0 | 0 | 4.559803e-05 | 24.89977
2023-12-03 11:08 | 1396.292308 | 11.1007 | 3 | 1 | 4.002058 | 0 | 0 | 0 | 0 | 0 | 0 | 4.682789e-05 | 24.89977
2023-12-03 11:08 | 1396.392508 | 11.2009 | 3 | 1 | 4.002078 | 0 | 0 | 0 | 0 | 0 | 0 | 4.807014e-05 | 24.89977
2023-12-03 11:08 | 1396.491908 | 11.3003 | 3 | 1 | 4.002027 | 0 | 0 | 0 | 0 | 0 | 0 | 4.930248e-05 | 24.89977
2023-12-03 11:08 | 1396.592108 | 11.4005 | 3 | 1 | 4.001938 | 0 | 0 | 0 | 0 | 0 | 0 | 5.054474e-05 | 24.89977
2023-12-03 11:08 | 1396.692308 | 11.5007 | 3 | 1 | 4.001999 | 0 | 0 | 0 | 0 | 0 | 0 | 5.384084e-05 | 24.89977
2023-12-03 11:08 | 1396.792608 | 11.601 | 3 | 1 | 4.002065 | 0 | 0 | 0 | 0 | 0 | 0 | 5.714022e-05 | 24.89977
2023-12-03 11:08 | 1396.892308 | 11.7007 | 3 | 1 | 4.002008 | 0 | 0 | 0 | 0 | 0 | 0 | 6.041987e-05 | 24.89977
2023-12-03 11:08 | 1396.991708 | 11.8001 | 3 | 1 | 4.00202 | 0 | 0 | 0 | 0 | 0 | 0 | 6.368965e-05 | 24.89977
2023-12-03 11:08 | 1397.091908 | 11.9003 | 3 | 1 | 4.002075 | 0 | 0 | 0 | 0 | 0 | 0 | 6.698575e-05 | 24.89977
2023-12-03 11:08 | 1397.192108 | 12.0005 | 3 | 1 | 4.002017 | 0 | 0 | 0 | 0 | 0 | 0 | 7.028185e-05 | 24.89977
2023-12-03 11:08 | 1397.292108 | 12.1005 | 3 | 1 | 4.001999 | 0 | 0 | 0 | 0 | 0 | 0 | 7.357137e-05 | 24.89977
2023-12-03 11:08 | 1397.392308 | 12.2007 | 3 | 1 | 4.002034 | 0 | 0 | 0 | 0 | 0 | 0 | 7.686747e-05 | 24.89977
2023-12-03 11:08 | 1397.491908 | 12.3003 | 3 | 1 | 4.002065 | 0 | 0 | 0 | 0 | 0 | 0 | 8.014383e-05 | 24.89977
2023-12-03 11:08 | 1397.592308 | 12.4007 | 3 | 1 | 4.002043 | 0 | 0 | 0 | 0 | 0 | 0 | 8.34465e-05 | 24.89977
2023-12-03 11:08 | 1397.691708 | 12.5001 | 3 | 1 | 4.002055 | 0 | 0 | 0 | 0 | 0 | 0 | 6.808968e-05 | 24.89977
2023-12-03 11:08 | 1397.792208 | 12.6006 | 3 | 1 | 4.002096 | 0 | 0 | 0 | 0 | 0 | 0 | 5.25629e-05 | 24.89977
2023-12-03 11:08 | 1397.891908 | 12.7003 | 3 | 1 | 4.002016 | 0 | 0 | 0 | 0 | 0 | 0 | 3.715973e-05 | 24.89977
2023-12-03 11:08 | 1397.992108 | 12.8005 | 3 | 1 | 4.002052 | 0 | 0 | 0 | 0 | 0 | 0 | 2.167931e-05 | 24.89977
2023-12-03 11:08 | 1398.092308 | 12.9007 | 3 | 1 | 4.002013 | 0 | 0 | 0 | 0 | 0 | 0 | 6.198883e-06 | 24.89977
2023-12-03 11:08 | 1398.192308 | 13.0007 | 3 | 1 | 4.002097 | 0 | 0 | 0 | 0 | 0 | 0 | -9.250641e-06 | 24.89977
2023-12-03 11:08 | 1398.291708 | 13.1001 | 3 | 1 | 4.001999 | 0 | 0 | 0 | 0 | 0 | 0 | -2.460747e-05 | 24.89977
2023-12-03 11:08 | 1398.392208 | 13.2006 | 3 | 1 | 4.002043 | 0 | 0 | 0 | 0 | 0 | 0 | -4.013424e-05 | 24.89977
2023-12-03 11:08 | 1398.492908 | 13.3013 | 3 | 1 | 4.001993 | 0 | 0 | 0 | 0 | 0 | 0 | -5.569191e-05 | 24.94882
2023-12-03 11:08 | 1398.592308 | 13.4007 | 3 | 1 | 4.00209 | 0 | 0 | 0 | 0 | 0 | 0 | -7.104874e-05 | 24.94882
2023-12-03 11:08 | 1398.691708 | 13.5001 | 3 | 1 | 4.001866 | 0 | 0 | 0 | 0 | 0 | 0 | -6.891584e-05 | 24.94882
2023-12-03 11:08 | 1398.792108 | 13.6005 | 3 | 1 | 4.002118 | 0 | 0 | 0 | 0 | 0 | 0 | -6.676149e-05 | 24.94882
2023-12-03 11:08 | 1398.891708 | 13.7001 | 3 | 1 | 4.002111 | 0 | 0 | 0 | 0 | 0 | 0 | -6.462431e-05 | 24.94882
2023-12-03 11:08 | 1398.991708 | 13.8001 | 3 | 1 | 4.002164 | 0 | 0 | 0 | 0 | 0 | 0 | -6.247854e-05 | 24.94882
2023-12-03 11:08 | 1399.091708 | 13.9001 | 3 | 1 | 4.002057 | 0 | 0 | 0 | 0 | 0 | 0 | -6.033278e-05 | 24.94882
2023-12-03 11:08 | 1399.191908 | 14.0003 | 3 | 1 | 4.002061 | 0 | 0 | 0 | 0 | 0 | 0 | -5.818272e-05 | 24.94882
2023-12-03 11:08 | 1399.291908 | 14.1003 | 3 | 1 | 4.00208 | 0 | 0 | 0 | 0 | 0 | 0 | -5.603695e-05 | 24.94882
2023-12-03 11:08 | 1399.392108 | 14.2005 | 3 | 1 | 4.002077 | 0 | 0 | 0 | 0 | 0 | 0 | -5.388689e-05 | 24.94882
2023-12-03 11:08 | 1399.492908 | 14.3013 | 3 | 1 | 4.001946 | 0 | 0 | 0 | 0 | 0 | 0 | -5.172396e-05 | 24.94882
2023-12-03 11:08 | 1399.592308 | 14.4007 | 3 | 1 | 4.002038 | 0 | 0 | 0 | 0 | 0 | 0 | -4.959106e-05 | 24.94882
2023-12-03 11:08 | 1399.692608 | 14.501 | 3 | 1 | 4.001989 | 0 | 0 | 0 | 0 | 0 | 0 | -4.930399e-05 | 24.94882
2023-12-03 11:08 | 1399.792808 | 14.6012 | 3 | 1 | 4.002078 | 0 | 0 | 0 | 0 | 0 | 0 | -4.90172e-05 | 24.94882
2023-12-03 11:08 | 1399.891708 | 14.7001 | 3 | 1 | 4.001973 | 0 | 0 | 0 | 0 | 0 | 0 | -4.873413e-05 | 24.94882
2023-12-03 11:08 | 1399.991908 | 14.8003 | 3 | 1 | 4.002106 | 0 | 0 | 0 | 0 | 0 | 0 | -4.844734e-05 | 24.94882
2023-12-03 11:08 | 1400.092108 | 14.9005 | 3 | 1 | 4.002085 | 0 | 0 | 0 | 0 | 0 | 0 | -4.816055e-05 | 24.94882
2023-12-03 11:08 | 1400.192108 | 15.0005 | 3 | 1 | 4.002078 | 0 | 0 | 0 | 0 | 0 | 0 | -4.787434e-05 | 24.94882
2023-12-03 11:08 | 1400.293208 | 15.1016 | 3 | 1 | 4.002104 | 0 | 0 | 0 | 0 | 0 | 0 | -4.758497e-05 | 24.94882
2023-12-03 11:08 | 1400.391708 | 15.2001 | 3 | 1 | 4.002091 | 0 | 0 | 0 | 0 | 0 | 0 | -4.730305e-05 | 24.94882
2023-12-03 11:08 | 1400.491708 | 15.3001 | 3 | 1 | 4.002121 | 0 | 0 | 0 | 0 | 0 | 0 | -4.701683e-05 | 24.94882
2023-12-03 11:08 | 1400.591908 | 15.4003 | 3 | 1 | 4.002155 | 0 | 0 | 0 | 0 | 0 | 0 | -4.673004e-05 | 24.94882
2023-12-03 11:08 | 1400.693008 | 15.5014 | 3 | 1 | 4.002151 | 0 | 0 | 0 | 0 | 0 | 0 | -3.698906e-05 | 24.94882
2023-12-03 11:08 | 1400.793108 | 15.6015 | 3 | 1 | 4.002061 | 0 | 0 | 0 | 0 | 0 | 0 | -2.734442e-05 | 24.94882
2023-12-03 11:08 | 1400.892108 | 15.7005 | 3 | 1 | 4.002121 | 0 | 0 | 0 | 0 | 0 | 0 | -1.780577e-05 | 24.94882
2023-12-03 11:08 | 1400.992308 | 15.8007 | 3 | 1 | 4.002134 | 0 | 0 | 0 | 0 | 0 | 0 | -8.151497e-06 | 24.94882
2023-12-03 11:08 | 1401.091708 | 15.9001 | 3 | 1 | 4.002159 | 0 | 0 | 0 | 0 | 0 | 0 | 1.425694e-06 | 24.94882
2023-12-03 11:08 | 1401.191708 | 16.0001 | 3 | 1 | 4.002032 | 0 | 0 | 0 | 0 | 0 | 0 | 1.10607e-05 | 24.94882
2023-12-03 11:08 | 1401.291908 | 16.1003 | 3 | 1 | 4.002017 | 0 | 0 | 0 | 0 | 0 | 0 | 2.071497e-05 | 24.92394
2023-12-03 11:08 | 1401.392108 | 16.2005 | 3 | 1 | 4.002064 | 0 | 0 | 0 | 0 | 0 | 0 | 3.036924e-05 | 24.92394
2023-12-03 11:08 | 1401.492108 | 16.3005 | 3 | 1 | 4.002141 | 0 | 0 | 0 | 0 | 0 | 0 | 4.000424e-05 | 24.92394
2023-12-03 11:08 | 1401.591608 | 16.4 | 3 | 1 | 4.002139 | 0 | 0 | 0 | 0 | 0 | 0 | 4.959106e-05 | 24.92394
2023-12-03 11:08 | 1401.691808 | 16.5002 | 3 | 1 | 4.002034 | 0 | 0 | 0 | 0 | 0 | 0 | 4.710804e-05 | 24.92394
2023-12-03 11:08 | 1401.793008 | 16.6014 | 3 | 1 | 4.002069 | 0 | 0 | 0 | 0 | 0 | 0 | 4.460024e-05 | 24.92394
2023-12-03 11:08 | 1401.891808 | 16.7002 | 3 | 1 | 4.002071 | 0 | 0 | 0 | 0 | 0 | 0 | 4.215191e-05 | 24.92394
2023-12-03 11:08 | 1401.992008 | 16.8004 | 3 | 1 | 4.002165 | 0 | 0 | 0 | 0 | 0 | 0 | 3.966889e-05 | 24.92394
2023-12-03 11:08 | 1402.092208 | 16.9006 | 3 | 1 | 4.002079 | 0 | 0 | 0 | 0 | 0 | 0 | 3.718586e-05 | 24.92394
2023-12-03 11:08 | 1402.192208 | 17.0006 | 3 | 1 | 4.002063 | 0 | 0 | 0 | 0 | 0 | 0 | 3.47078e-05 | 24.92394
2023-12-03 11:08 | 1402.292208 | 17.1006 | 3 | 1 | 4.002059 | 0 | 0 | 0 | 0 | 0 | 0 | 3.222973e-05 | 24.92394
2023-12-03 11:08 | 1402.391608 | 17.2 | 3 | 1 | 4.002077 | 0 | 0 | 0 | 0 | 0 | 0 | 2.976653e-05 | 24.92394
2023-12-03 11:08 | 1402.492108 | 17.3005 | 3 | 1 | 4.002203 | 0 | 0 | 0 | 0 | 0 | 0 | 2.727608e-05 | 24.92394
2023-12-03 11:08 | 1402.592208 | 17.4006 | 3 | 1 | 4.002171 | 0 | 0 | 0 | 0 | 0 | 0 | 2.479553e-05 | 24.92394
2023-12-03 11:08 | 1402.691808 | 17.5002 | 3 | 1 | 4.002115 | 0 | 0 | 0 | 0 | 0 | 0 | 2.023621e-05 | 24.92394
2023-12-03 11:08 | 1402.793108 | 17.6015 | 3 | 1 | 4.002102 | 0 | 0 | 0 | 0 | 0 | 0 | 1.559906e-05 | 24.92394
2023-12-03 11:08 | 1402.891808 | 17.7002 | 3 | 1 | 4.00205 | 0 | 0 | 0 | 0 | 0 | 0 | 1.108093e-05 | 24.92394
2023-12-03 11:08 | 1402.992208 | 17.8006 | 3 | 1 | 4.002048 | 0 | 0 | 0 | 0 | 0 | 0 | 6.484985e-06 | 24.92394
2023-12-03 11:08 | 1403.092408 | 17.9008 | 3 | 1 | 4.002102 | 0 | 0 | 0 | 0 | 0 | 0 | 1.898193e-06 | 24.92394
2023-12-03 11:08 | 1403.191908 | 18.0003 | 3 | 1 | 4.002003 | 0 | 0 | 0 | 0 | 0 | 0 | -2.656555e-06 | 24.92394
2023-12-03 11:08 | 1403.292008 | 18.1004 | 3 | 1 | 4.002084 | 0 | 0 | 0 | 0 | 0 | 0 | -7.23877e-06 | 24.92394
2023-12-03 11:08 | 1403.392008 | 18.2004 | 3 | 1 | 4.00209 | 0 | 0 | 0 | 0 | 0 | 0 | -1.181640625e-05 | 24.92394
2023-12-03 11:08 | 1403.492208 | 18.3006 | 3 | 1 | 4.002095 | 0 | 0 | 0 | 0 | 0 | 0 | -1.64032e-05 | 24.92394
2023-12-03 11:08 | 1403.592208 | 18.4006 | 3 | 1 | 4.002071 | 0 | 0 | 0 | 0 | 0 | 0 | -2.098083e-05 | 24.92394
2023-12-03 11:08 | 1403.691708 | 18.5001 | 3 | 1 | 4.002002 | 0 | 0 | 0 | 0 | 0 | 0 | -1.979541e-05 | 24.92394
2023-12-03 11:08 | 1403.792708 | 18.6011 | 3 | 1 | 4.002151 | 0 | 0 | 0 | 0 | 0 | 0 | -1.859212e-05 | 24.92394
2023-12-03 11:08 | 1403.892408 | 18.7008 | 3 | 1 | 4.002104 | 0 | 0 | 0 | 0 | 0 | 0 | -1.740432e-05 | 24.92394
2023-12-03 11:08 | 1403.991808 | 18.8002 | 3 | 1 | 4.002156 | 0 | 0 | 0 | 0 | 0 | 0 | -1.622009e-05 | 24.92394
2023-12-03 11:08 | 1404.092008 | 18.9004 | 3 | 1 | 4.002138 | 0 | 0 | 0 | 0 | 0 | 0 | -1.502633e-05 | 24.92208
2023-12-03 11:08 | 1404.192208 | 19.0006 | 3 | 1 | 4.001911 | 0 | 0 | 0 | 0 | 0 | 0 | -1.383257e-05 | 24.92208
2023-12-03 11:08 | 1404.292208 | 19.1006 | 3 | 1 | 4.002077 | 0 | 0 | 0 | 0 | 0 | 0 | -1.264119e-05 | 24.92208
2023-12-03 11:08 | 1404.391908 | 19.2003 | 3 | 1 | 4.002138 | 0 | 0 | 0 | 0 | 0 | 0 | -1.145338e-05 | 24.92208
2023-12-03 11:08 | 1404.492208 | 19.3006 | 3 | 1 | 4.002137 | 0 | 0 | 0 | 0 | 0 | 0 | -1.025843e-05 | 24.92208
2023-12-03 11:08 | 1404.592808 | 19.4012 | 3 | 1 | 4.00214 | 0 | 0 | 0 | 0 | 0 | 0 | -9.059906e-06 | 24.92208
2023-12-03 11:08 | 1404.692208 | 19.5006 | 3 | 1 | 4.002114 | 0 | 0 | 0 | 0 | 0 | 0 | -8.443244e-06 | 24.92208
2023-12-03 11:08 | 1404.791708 | 19.6001 | 3 | 1 | 4.002159 | 0 | 0 | 0 | 0 | 0 | 0 | -7.825961e-06 | 24.92208
2023-12-03 11:08 | 1404.893108 | 19.7015 | 3 | 1 | 4.002125 | 0 | 0 | 0 | 0 | 0 | 0 | -7.196891e-06 | 24.92208
2023-12-03 11:08 | 1404.991608 | 19.8 | 3 | 1 | 4.002164 | 0 | 0 | 0 | 0 | 0 | 0 | -6.585812e-06 | 24.92208
2023-12-03 11:08 | 1405.092408 | 19.9008 | 3 | 1 | 4.002097 | 0 | 0 | 0 | 0 | 0 | 0 | -5.960464e-06 | 24.92208
2023-12-03 11:08 | 1405.191808 | 20.0002 | 3 | 1 | 4.002076 | 0 | 0 | 0 | 0 | 0 | 0 | -5.343802e-06 | 24.92208
2023-12-03 11:08 | 1405.291808 | 20.1002 | 3 | 1 | 4.002142 | 0 | 0 | 0 | 0 | 0 | 0 | -4.723418e-06 | 24.92208
2023-12-03 11:08 | 1405.392208 | 20.2006 | 3 | 1 | 4.002039 | 0 | 0 | 0 | 0 | 0 | 0 | -4.100551e-06 | 24.92208
2023-12-03 11:08 | 1405.491608 | 20.3 | 3 | 1 | 4.002132 | 0 | 0 | 0 | 0 | 0 | 0 | -3.483889e-06 | 24.92208
2023-12-03 11:08 | 1405.592008 | 20.4004 | 3 | 1 | 4.002159 | 0 | 0 | 0 | 0 | 0 | 0 | -2.861023e-06 | 24.92208
2023-12-03 11:08 | 1405.692208 | 20.5006 | 3 | 1 | 4.002209 | 0 | 0 | 0 | 0 | 0 | 0 | 6.457762e-06 | 24.92208
2023-12-03 11:08 | 1405.792708 | 20.6011 | 3 | 1 | 4.002172 | 0 | 0 | 0 | 0 | 0 | 0 | 1.580445e-05 | 24.92208
2023-12-03 11:08 | 1405.892408 | 20.7008 | 3 | 1 | 4.00208 | 0 | 0 | 0 | 0 | 0 | 0 | 2.507673e-05 | 24.92208
2023-12-03 11:08 | 1405.991808 | 20.8002 | 3 | 1 | 4.002151 | 0 | 0 | 0 | 0 | 0 | 0 | 3.432112e-05 | 24.92208
2023-12-03 11:08 | 1406.091808 | 20.9002 | 3 | 1 | 4.002088 | 0 | 0 | 0 | 0 | 0 | 0 | 4.36213e-05 | 24.92208
2023-12-03 11:08 | 1406.192008 | 21.0004 | 3 | 1 | 4.002062 | 0 | 0 | 0 | 0 | 0 | 0 | 5.294008e-05 | 24.92208
2023-12-03 11:08 | 1406.292008 | 21.1004 | 3 | 1 | 4.002141 | 0 | 0 | 0 | 0 | 0 | 0 | 6.224027e-05 | 24.92208
2023-12-03 11:08 | 1406.392208 | 21.2006 | 3 | 1 | 4.002144 | 0 | 0 | 0 | 0 | 0 | 0 | 7.155905e-05 | 24.92208
2023-12-03 11:08 | 1406.491608 | 21.3 | 3 | 1 | 4.002187 | 0 | 0 | 0 | 0 | 0 | 0 | 8.080344e-05 | 24.92208
2023-12-03 11:08 | 1406.591808 | 21.4002 | 3 | 1 | 4.00203 | 0 | 0 | 0 | 0 | 0 | 0 | 9.012222e-05 | 24.92208
2023-12-03 11:08 | 1406.691808 | 21.5002 | 3 | 1 | 4.002192 | 0 | 0 | 0 | 0 | 0 | 0 | 7.26258e-05 | 24.92208
2023-12-03 11:08 | 1406.792808 | 21.6012 | 3 | 1 | 4.002156 | 0 | 0 | 0 | 0 | 0 | 0 | 5.495441e-05 | 24.92208
2023-12-03 11:08 | 1406.891708 | 21.7001 | 3 | 1 | 4.002183 | 0 | 0 | 0 | 0 | 0 | 0 | 3.765045e-05 | 24.92208
2023-12-03 11:08 | 1406.992008 | 21.8004 | 3 | 1 | 4.002121 | 0 | 0 | 0 | 0 | 0 | 0 | 2.010153e-05 | 24.87086
2023-12-03 11:08 | 1407.092208 | 21.9006 | 3 | 1 | 4.002186 | 0 | 0 | 0 | 0 | 0 | 0 | 2.570115e-06 | 24.87086
2023-12-03 11:08 | 1407.191608 | 22 | 3 | 1 | 4.002225 | 0 | 0 | 0 | 0 | 0 | 0 | -1.482133e-05 | 24.87086
2023-12-03 11:08 | 1407.292508 | 22.1009 | 3 | 1 | 4.002123 | 0 | 0 | 0 | 0 | 0 | 0 | -3.247522e-05 | 24.87086
2023-12-03 11:08 | 1407.392108 | 22.2005 | 3 | 1 | 4.002166 | 0 | 0 | 0 | 0 | 0 | 0 | -4.990166e-05 | 24.87086
2023-12-03 11:08 | 1407.491808 | 22.3002 | 3 | 1 | 4.002145 | 0 | 0 | 0 | 0 | 0 | 0 | -6.73456e-05 | 24.87086
2023-12-03 11:08 | 1407.592008 | 22.4004 | 3 | 1 | 4.002186 | 0 | 0 | 0 | 0 | 0 | 0 | -8.487701e-05 | 24.87086
2023-12-03 11:08 | 1407.692208 | 22.5006 | 3 | 1 | 4.002083 | 0 | 0 | 0 | 0 | 0 | 0 | -7.072875e-05 | 24.87086
2023-12-03 11:08 | 1407.792008 | 22.6004 | 3 | 1 | 4.002117 | 0 | 0 | 0 | 0 | 0 | 0 | -5.663696e-05 | 24.87086
2023-12-03 11:08 | 1407.891708 | 22.7001 | 3 | 1 | 4.002237 | 0 | 0 | 0 | 0 | 0 | 0 | -4.255929e-05 | 24.87086
2023-12-03 11:08 | 1407.991808 | 22.8002 | 3 | 1 | 4.002204 | 0 | 0 | 0 | 0 | 0 | 0 | -2.842514e-05 | 24.87086
2023-12-03 11:08 | 1408.091808 | 22.9002 | 3 | 1 | 4.002193 | 0 | 0 | 0 | 0 | 0 | 0 | -1.430511e-05 | 24.87086
2023-12-03 11:08 | 1408.192008 | 23.0004 | 3 | 1 | 4.002192 | 0 | 0 | 0 | 0 | 0 | 0 | -1.568468e-07 | 24.87086
2023-12-03 11:08 | 1408.292008 | 23.1004 | 3 | 1 | 4.002124 | 0 | 0 | 0 | 0 | 0 | 0 | 1.396318e-05 | 24.87086
2023-12-03 11:08 | 1408.391708 | 23.2001 | 3 | 1 | 4.002219 | 0 | 0 | 0 | 0 | 0 | 0 | 2.804085e-05 | 24.87086
2023-12-03 11:08 | 1408.491808 | 23.3002 | 3 | 1 | 4.002256 | 0 | 0 | 0 | 0 | 0 | 0 | 4.2175e-05 | 24.87086
2023-12-03 11:08 | 1408.591608 | 23.4 | 3 | 1 | 4.002235 | 0 | 0 | 0 | 0 | 0 | 0 | 5.626678e-05 | 24.87086
2023-12-03 11:08 | 1408.691808 | 23.5002 | 3 | 1 | 4.002171 | 0 | 0 | 0 | 0 | 0 | 0 | 5.703026e-05 | 24.87086
2023-12-03 11:08 | 1408.792608 | 23.601 | 3 | 1 | 4.002146 | 0 | 0 | 0 | 0 | 0 | 0 | 5.77983e-05 | 24.87086
2023-12-03 11:08 | 1408.892208 | 23.7006 | 3 | 1 | 4.002101 | 0 | 0 | 0 | 0 | 0 | 0 | 5.85572e-05 | 24.87086
2023-12-03 11:08 | 1408.991608 | 23.8 | 3 | 1 | 4.002071 | 0 | 0 | 0 | 0 | 0 | 0 | 5.931458e-05 | 24.87086
2023-12-03 11:08 | 1409.092008 | 23.9004 | 3 | 1 | 4.002136 | 0 | 0 | 0 | 0 | 0 | 0 | 6.007958e-05 | 24.87086
2023-12-03 11:08 | 1409.192208 | 24.0006 | 3 | 1 | 4.002108 | 0 | 0 | 0 | 0 | 0 | 0 | 6.084305e-05 | 24.87086
2023-12-03 11:08 | 1409.292208 | 24.1006 | 3 | 1 | 4.002283 | 0 | 0 | 0 | 0 | 0 | 0 | 6.1605e-05 | 24.87086
2023-12-03 11:08 | 1409.391808 | 24.2002 | 3 | 1 | 4.002036 | 0 | 0 | 0 | 0 | 0 | 0 | 6.23639e-05 | 24.87086
2023-12-03 11:08 | 1409.491808 | 24.3002 | 3 | 1 | 4.002275 | 0 | 0 | 0 | 0 | 0 | 0 | 6.312585e-05 | 24.87086
2023-12-03 11:08 | 1409.592908 | 24.4013 | 3 | 1 | 4.002214 | 0 | 0 | 0 | 0 | 0 | 0 | 6.389618e-05 | 24.87086
2023-12-03 11:08 | 1409.693008 | 24.5014 | 3 | 1 | 4.002122 | 0 | 0 | 0 | 0 | 0 | 0 | 3.990623e-05 | 24.87086
2023-12-03 11:08 | 1409.792608 | 24.601 | 3 | 1 | 4.002214 | 0 | 0 | 0 | 0 | 0 | 0 | 1.603611e-05 | 24.87892
2023-12-03 11:08 | 1409.892208 | 24.7006 | 3 | 1 | 4.002113 | 0 | 0 | 0 | 0 | 0 | 0 | -7.834012e-06 | 24.87892
2023-12-03 11:08 | 1409.991608 | 24.8 | 3 | 1 | 4.002193 | 0 | 0 | 0 | 0 | 0 | 0 | -3.16562e-05 | 24.87892
2023-12-03 11:08 | 1410.091808 | 24.9002 | 3 | 1 | 4.002283 | 0 | 0 | 0 | 0 | 0 | 0 | -5.567012e-05 | 24.87892
2023-12-03 11:08 | 1410.191808 | 25.0002 | 3 | 1 | 4.002182 | 0 | 0 | 0 | 0 | 0 | 0 | -7.96361e-05 | 24.87892
2023-12-03 11:08 | 1410.292908 | 25.1013 | 3 | 1 | 4.002232 | 0 | 0 | 0 | 0 | 0 | 0 | -0.0001038657 | 24.87892
2023-12-03 11:08 | 1410.393008 | 25.2014 | 3 | 1 | 4.002138 | 0 | 0 | 0 | 0 | 0 | 0 | -0.0001278557 | 24.87892
2023-12-03 11:08 | 1410.492508 | 25.3009 | 3 | 1 | 4.002171 | 0 | 0 | 0 | 0 | 0 | 0 | -0.0001517018 | 24.87892
2023-12-03 11:08 | 1410.591708 | 25.4001 | 3 | 1 | 4.002128 | 0 | 0 | 0 | 0 | 0 | 0 | -0.0001754761 | 24.87892
2023-12-03 11:08 | 1410.691708 | 25.5001 | 3 | 1 | 4.002234 | 0 | 0 | 0 | 0 | 0 | 0 | -0.0001482064 | 24.87892
2023-12-03 11:08 | 1410.792008 | 25.6004 | 3 | 1 | 4.002161 | 0 | 0 | 0 | 0 | 0 | 0 | -0.000120855 | 24.87892
2023-12-03 11:08 | 1410.892508 | 25.7009 | 3 | 1 | 4.002247 | 0 | 0 | 0 | 0 | 0 | 0 | -9.344902e-05 | 24.87892
2023-12-03 11:08 | 1410.991908 | 25.8003 | 3 | 1 | 4.002057 | 0 | 0 | 0 | 0 | 0 | 0 | -6.634301e-05 | 24.87892
2023-12-03 11:08 | 1411.092108 | 25.9005 | 3 | 1 | 4.002139 | 0 | 0 | 0 | 0 | 0 | 0 | -3.901884e-05 | 24.87892
2023-12-03 11:08 | 1411.192308 | 26.0007 | 3 | 1 | 4.002227 | 0 | 0 | 0 | 0 | 0 | 0 | -1.169467e-05 | 24.87892
2023-12-03 11:08 | 1411.292308 | 26.1007 | 3 | 1 | 4.002081 | 0 | 0 | 0 | 0 | 0 | 0 | 1.557496e-05 | 24.87892
2023-12-03 11:08 | 1411.391708 | 26.2001 | 3 | 1 | 4.002245 | 0 | 0 | 0 | 0 | 0 | 0 | 4.268098e-05 | 24.87892
2023-12-03 11:08 | 1411.491908 | 26.3003 | 3 | 1 | 4.002174 | 0 | 0 | 0 | 0 | 0 | 0 | 7.000515e-05 | 24.87892
2023-12-03 11:08 | 1411.591908 | 26.4003 | 3 | 1 | 4.002334 | 0 | 0 | 0 | 0 | 0 | 0 | 9.727478e-05 | 24.87892
2023-12-03 11:08 | 1411.692708 | 26.5011 | 3 | 1 | 4.002156 | 0 | 0 | 0 | 0 | 0 | 0 | 7.935363e-05 | 24.87892
2023-12-03 11:08 | 1411.793008 | 26.6014 | 3 | 1 | 4.002148 | 0 | 0 | 0 | 0 | 0 | 0 | 6.152138e-05 | 24.87892
2023-12-03 11:08 | 1411.892508 | 26.7009 | 3 | 1 | 4.002235 | 0 | 0 | 0 | 0 | 0 | 0 | 4.383136e-05 | 24.87892
2023-12-03 11:08 | 1411.992308 | 26.8007 | 3 | 1 | 4.00226 | 0 | 0 | 0 | 0 | 0 | 0 | 2.608801e-05 | 24.87892
2023-12-03 11:08 | 1412.091708 | 26.9001 | 3 | 1 | 4.002189 | 0 | 0 | 0 | 0 | 0 | 0 | 8.415766e-06 | 24.87892
2023-12-03 11:08 | 1412.192808 | 27.0012 | 3 | 1 | 4.002195 | 0 | 0 | 0 | 0 | 0 | 0 | -9.558717e-06 | 24.87892
2023-12-03 11:08 | 1412.292908 | 27.1013 | 3 | 1 | 4.002299 | 0 | 0 | 0 | 0 | 0 | 0 | -2.735541e-05 | 24.87892
2023-12-03 11:08 | 1412.391908 | 27.2003 | 3 | 1 | 4.002254 | 0 | 0 | 0 | 0 | 0 | 0 | -4.495654e-05 | 24.87892
2023-12-03 11:08 | 1412.492108 | 27.3005 | 3 | 1 | 4.002158 | 0 | 0 | 0 | 0 | 0 | 0 | -6.277101e-05 | 24.87892
2023-12-03 11:08 | 1412.592308 | 27.4007 | 3 | 1 | 4.002185 | 0 | 0 | 0 | 0 | 0 | 0 | -8.058548e-05 | 24.87892
2023-12-03 11:08 | 1412.692608 | 27.501 | 3 | 1 | 4.002203 | 0 | 0 | 0 | 0 | 0 | 0 | -6.56187e-05 | 24.89444
2023-12-03 11:08 | 1412.791808 | 27.6002 | 3 | 1 | 4.00219 | 0 | 0 | 0 | 0 | 0 | 0 | -5.081605e-05 | 24.89446
2023-12-03 11:08 | 1412.892308 | 27.7007 | 3 | 1 | 4.00215 | 0 | 0 | 0 | 0 | 0 | 0 | -3.581942e-05 | 24.89446
2023-12-03 11:08 | 1412.992508 | 27.8009 | 3 | 1 | 4.002307 | 0 | 0 | 0 | 0 | 0 | 0 | -2.086756e-05 | 24.89446
2023-12-03 11:08 | 1413.092708 | 27.9011 | 3 | 1 | 4.002235 | 0 | 0 | 0 | 0 | 0 | 0 | -5.915698e-06 | 24.89446
2023-12-03 11:08 | 1413.192108 | 28.0005 | 3 | 1 | 4.002276 | 0 | 0 | 0 | 0 | 0 | 0 | 8.916788e-06 | 24.89446
2023-12-03 11:08 | 1413.292108 | 28.1005 | 3 | 1 | 4.002206 | 0 | 0 | 0 | 0 | 0 | 0 | 2.383881e-05 | 24.89446
2023-12-03 11:08 | 1413.392308 | 28.2007 | 3 | 1 | 4.00223 | 0 | 0 | 0 | 0 | 0 | 0 | 3.879067e-05 | 24.89446
2023-12-03 11:08 | 1413.492308 | 28.3007 | 3 | 1 | 4.002185 | 0 | 0 | 0 | 0 | 0 | 0 | 5.371269e-05 | 24.89446
2023-12-03 11:08 | 1413.592508 | 28.4009 | 3 | 1 | 4.002229 | 0 | 0 | 0 | 0 | 0 | 0 | 6.866455e-05 | 24.89446
2023-12-03 11:08 | 1413.691908 | 28.5003 | 3 | 1 | 4.002325 | 0 | 0 | 0 | 0 | 0 | 0 | 6.254781e-05 | 24.89446
2023-12-03 11:08 | 1413.792208 | 28.6006 | 3 | 1 | 4.002203 | 0 | 0 | 0 | 0 | 0 | 0 | 5.637569e-05 | 24.89446
2023-12-03 11:08 | 1413.891908 | 28.7003 | 3 | 1 | 4.002215 | 0 | 0 | 0 | 0 | 0 | 0 | 5.024049e-05 | 24.89446
2023-12-03 11:08 | 1413.992108 | 28.8005 | 3 | 1 | 4.002277 | 0 | 0 | 0 | 0 | 0 | 0 | 4.407452e-05 | 24.89446
2023-12-03 11:08 | 1414.092308 | 28.9007 | 3 | 1 | 4.002223 | 0 | 0 | 0 | 0 | 0 | 0 | 3.790855e-05 | 24.89446
2023-12-03 11:08 | 1414.191708 | 29.0001 | 3 | 1 | 4.002159 | 0 | 0 | 0 | 0 | 0 | 0 | 3.179182e-05 | 24.89446
2023-12-03 11:08 | 1414.291908 | 29.1003 | 3 | 1 | 4.002214 | 0 | 0 | 0 | 0 | 0 | 0 | 2.562585e-05 | 24.89446
2023-12-03 11:08 | 1414.392008 | 29.2004 | 3 | 1 | 4.002308 | 0 | 0 | 0 | 0 | 0 | 0 | 1.946603e-05 | 24.89446
2023-12-03 11:08 | 1414.492108 | 29.3005 | 3 | 1 | 4.002121 | 0 | 0 | 0 | 0 | 0 | 0 | 1.330622e-05 | 24.89446
2023-12-03 11:08 | 1414.592108 | 29.4005 | 3 | 1 | 4.002251 | 0 | 0 | 0 | 0 | 0 | 0 | 7.152557e-06 | 24.89446
2023-12-03 11:08 | 1414.692308 | 29.5007 | 3 | 1 | 4.002214 | 0 | 0 | 0 | 0 | 0 | 0 | 7.152557e-06 | 24.89446
2023-12-03 11:08 | 1414.793208 | 29.6016 | 3 | 1 | 4.002229 | 0 | 0 | 0 | 0 | 0 | 0 | 7.152557e-06 | 24.89446
2023-12-03 11:08 | 1414.892708 | 29.7011 | 3 | 1 | 4.002203 | 0 | 0 | 0 | 0 | 0 | 0 | 7.152557e-06 | 24.89446
2023-12-03 11:08 | 1414.992108 | 29.8005 | 3 | 1 | 4.002344 | 0 | 0 | 0 | 0 | 0 | 0 | 7.152557e-06 | 24.89446
2023-12-03 11:08 | 1415.092508 | 29.9009 | 3 | 1 | 4.00221 | 0 | 0 | 0 | 0 | 0 | 0 | 7.152557e-06 | 24.89446
2023-12-03 11:08 | 1415.191908 | 30.0003 | 3 | 1 | 4.002258 | 0 | 0 | 0 | 0 | 0 | 0 | 7.152557e-06 | 24.89446
2023-12-03 11:08 | 1415.192708 | 30.0011 | 3 | 1 | 4.002266 | 0 | 0 | 0 | 0 | 0 | 0 | 7.152557e-06 | 24.89446