## Global_Info
TEST REPORT
|  |  | 20231205_w10_EIS326V | Serial Number |  | C:\ArbinSoftware\DataPro\Result\20231205_w10_EIS326V
|  |  | 2024-04-18 | 207487
Channel | Start DateTime | Schedule File Name | Creator | Comments | Software Version | Schedule Version | MASS | Specific Capacity | Capacity | Item ID | Has Aux | Has Specail | Log Aux Data Flag | Log Special Flag
5 | 2023-12-05 11:01 | INR21700_m50T\2nd_life_EIS\EIS_general.sdu |  |  | PV7.0 Build: 181116USB | Schedule Version 7.00.15 | 0 | 0 | 4.85 |  | 1 | 0 | TRUE | TRUE
Note on G2: Click to open file path

## ACIM_Chan5
Device_ID | Test_ID | Channel_ID | Cycle_ID | Step_ID | Pt | Freq | Zmod | Zphz
Gamry_1 | 1103 | 4 | 1 | 2 | 0 | 10019.53 | 0.0482406 | 48.38012
Gamry_1 | 1103 | 4 | 1 | 2 | 1 | 7207.031 | 0.0401291 | 42.41596
Gamry_1 | 1103 | 4 | 1 | 2 | 2 | 5150.463 | 0.0342511 | 35.56877
Gamry_1 | 1103 | 4 | 1 | 2 | 3 | 3715.701 | 0.030445 | 28.51494
Gamry_1 | 1103 | 4 | 1 | 2 | 4 | 2686.738 | 0.0281285 | 21.70209
Gamry_1 | 1103 | 4 | 1 | 2 | 5 | 1933.594 | 0.0268641 | 15.59064
Gamry_1 | 1103 | 4 | 1 | 2 | 6 | 1395.089 | 0.0263066 | 10.65349
Gamry_1 | 1103 | 4 | 1 | 2 | 7 | 1000.702 | 0.026157 | 6.808915
Gamry_1 | 1103 | 4 | 1 | 2 | 8 | 716.9117 | 0.0262395 | 3.963804
Gamry_1 | 1103 | 4 | 1 | 2 | 9 | 520.8333 | 0.0264345 | 1.978652
Gamry_1 | 1103 | 4 | 1 | 2 | 10 | 372.8693 | 0.0266915 | 0.4629231
Gamry_1 | 1103 | 4 | 1 | 2 | 11 | 269.3965 | 0.0269733 | -0.6073806
Gamry_1 | 1103 | 4 | 1 | 2 | 12 | 193.6983 | 0.0272918 | -1.394709
Gamry_1 | 1103 | 4 | 1 | 2 | 13 | 139.2327 | 0.0276183 | -1.984762
Gamry_1 | 1103 | 4 | 1 | 2 | 14 | 99.734 | 0.0279566 | -2.405647
Gamry_1 | 1103 | 4 | 1 | 2 | 15 | 72.11539 | 0.0282988 | -2.706371
Gamry_1 | 1103 | 4 | 1 | 2 | 16 | 49.86702 | 0.0286889 | -3.006147
Gamry_1 | 1103 | 4 | 1 | 2 | 17 | 37.5 | 0.0290009 | -3.20674
Gamry_1 | 1103 | 4 | 1 | 2 | 18 | 27.25291 | 0.029352 | -3.420637
Gamry_1 | 1103 | 4 | 1 | 2 | 19 | 19.29012 | 0.0298034 | -3.651354
Gamry_1 | 1103 | 4 | 1 | 2 | 20 | 13.95089 | 0.0302167 | -3.817059
Gamry_1 | 1103 | 4 | 1 | 2 | 21 | 9.9734 | 0.0306549 | -3.963243
Gamry_1 | 1103 | 4 | 1 | 2 | 22 | 7.233796 | 0.0312532 | -4.088124
Gamry_1 | 1103 | 4 | 1 | 2 | 23 | 5.196785 | 0.031823 | -4.075032
Gamry_1 | 1103 | 4 | 1 | 2 | 24 | 3.720238 | 0.0323669 | -3.705589
Gamry_1 | 1103 | 4 | 1 | 2 | 25 | 2.689329 | 0.0327325 | -3.575746
Gamry_1 | 1103 | 4 | 1 | 2 | 26 | 1.929012 | 0.0333038 | -3.281199
Gamry_1 | 1103 | 4 | 1 | 2 | 27 | 1.395089 | 0.033649 | -2.93601
Gamry_1 | 1103 | 4 | 1 | 2 | 28 | 0.997765 | 0.0339791 | -2.874021
Gamry_1 | 1103 | 4 | 1 | 2 | 29 | 0.7233796 | 0.0341025 | -2.677412
Gamry_1 | 1103 | 4 | 1 | 2 | 30 | 0.5185288 | 0.0342991 | -2.815309
Gamry_1 | 1103 | 4 | 1 | 2 | 31 | 0.3732086 | 0.0345689 | -2.955925
Gamry_1 | 1103 | 4 | 1 | 2 | 32 | 0.2687787 | 0.0348129 | -3.34261
Gamry_1 | 1103 | 4 | 1 | 2 | 33 | 0.1933787 | 0.0350778 | -3.731106
Gamry_1 | 1103 | 4 | 1 | 2 | 34 | 0.1391776 | 0.0354351 | -4.400549
Gamry_1 | 1103 | 4 | 1 | 2 | 35 | 0.1001603 | 0.0358992 | -5.202467
Gamry_1 | 1103 | 4 | 1 | 2 | 36 | 0.0719825 | 0.0365766 | -6.149473
Gamry_1 | 1103 | 4 | 1 | 2 | 37 | 0.051807 | 0.0371252 | -7.240925
Gamry_1 | 1103 | 4 | 1 | 2 | 38 | 0.0372971 | 0.0378818 | -8.600945
Gamry_1 | 1103 | 4 | 1 | 2 | 39 | 0.0268286 | 0.0388071 | -10.30897
Gamry_1 | 1103 | 4 | 1 | 2 | 40 | 0.0193124 | 0.0399258 | -12.61371
Gamry_1 | 1103 | 4 | 1 | 2 | 41 | 0.0138979 | 0.0413075 | -15.66169
Gamry_1 | 1103 | 4 | 1 | 2 | 42 | 0.0100006 | 0.0434139 | -19.38856
Note on A1: Device_ID
Note on B1: Test_ID
Note on C1: Channel_ID
Note on D1: Cycle_ID
Note on E1: Step_ID
Note on F1: Pt
Note on G1: Freq
Note on H1: Zmod
Note on I1: Zphz

## Channel_5_1
Date_Time | Test_Time(s) | Step_Time(s) | Step_Index | Cycle_Index | Voltage(V) | Current(A) | Charge_Capacity(Ah) | Discharge_Capacity(Ah) | Charge_Energy(Wh) | Discharge_Energy(Wh) | Internal Resistance(Ohm) | dV/dt(V/s) | Aux_Temperature(¡æ)_1
2023-12-05 11:01 | 0.1002 | 0.1 | 1 | 1 | 3.264243 | 0 | 0 | 0 | 0 | 0 | 0 | 0 | 26.13149
2023-12-05 11:01 | 0.2004 | 0.2002 | 1 | 1 | 3.264314 | 0 | 0 | 0 | 0 | 0 | 0 | 0 | 26.13149
2023-12-05 11:01 | 0.3007 | 0.3005 | 1 | 1 | 3.264278 | 0 | 0 | 0 | 0 | 0 | 0 | 2.783118e-08 | 26.13149
2023-12-05 11:01 | 0.4001 | 0.3999 | 1 | 1 | 3.264266 | 0 | 0 | 0 | 0 | 0 | 0 | 5.541263e-08 | 26.13149
2023-12-05 11:01 | 0.5003 | 0.5001 | 1 | 1 | 3.264166 | 0 | 0 | 0 | 0 | 0 | 0 | 8.321606e-08 | 26.13149
2023-12-05 11:01 | 0.6007 | 0.6005 | 1 | 1 | 3.264288 | 0 | 0 | 0 | 0 | 0 | 0 | 1.11075e-07 | 26.13149
2023-12-05 11:01 | 0.7007 | 0.7005 | 1 | 1 | 3.26423 | 0 | 0 | 0 | 0 | 0 | 0 | 1.388229e-07 | 26.13149
2023-12-05 11:01 | 0.8005 | 0.8003 | 1 | 1 | 3.264301 | 0 | 0 | 0 | 0 | 0 | 0 | 1.665154e-07 | 26.13149
2023-12-05 11:01 | 0.9013 | 0.9011 | 1 | 1 | 3.264246 | 0 | 0 | 0 | 0 | 0 | 0 | 1.944853e-07 | 26.13149
2023-12-05 11:01 | 1.0008 | 1.0006 | 1 | 1 | 3.264258 | 0 | 0 | 0 | 0 | 0 | 0 | 2.220945e-07 | 26.13149
2023-12-05 11:01 | 1.0017 | 1.0015 | 1 | 1 | 3.264251 | 0 | 0 | 0 | 0 | 0 | 0 | 2.223442e-07 | 26.13149
2023-12-05 11:01 | 1.0184 | 0.0011 | 2 | 1 | 3.264414 | 0 | 0 | 0 | 0 | 0 | 0 | 2.269504e-07 | 26.13151
2023-12-05 11:02 | 61.0196 | 60.0023 | 2 | 1 | 3.263477 | 0 | 0 | 0 | 0 | 0 | 0 | 1.687604e-05 | 26.18127
2023-12-05 11:03 | 121.021 | 120.0037 | 2 | 1 | 3.265443 | 0 | 0 | 0 | 0 | 0 | 0 | 3.352519e-05 | 26.23103
2023-12-05 11:04 | 181.023 | 180.0057 | 2 | 1 | 3.27168 | 0 | 0 | 0 | 0 | 0 | 0 | 5.017451e-05 | 26.28079
2023-12-05 11:05 | 241.0241 | 240.0068 | 2 | 1 | 3.258149 | 0 | 0 | 0 | 0 | 0 | 0 | 6.682358e-05 | 26.33055
2023-12-05 11:06 | 301.0269 | 300.0096 | 2 | 1 | 3.271315 | 0 | 0 | 0 | 0 | 0 | 0 | 8.347311e-05 | 26.38031
2023-12-05 11:07 | 361.0272 | 360.0099 | 2 | 1 | 3.260279 | 0 | 0 | 0 | 0 | 0 | 0 | 0.000100122 | 26.43007
2023-12-05 11:08 | 421.0292 | 420.0119 | 2 | 1 | 3.269862 | 0 | 0 | 0 | 0 | 0 | 0 | 0.0001167713 | 26.47983
2023-12-05 11:09 | 481.0316 | 480.0143 | 2 | 1 | 3.262745 | 0 | 0 | 0 | 0 | 0 | 0 | 0.0001334207 | 26.52959
2023-12-05 11:10 | 541.0333 | 540.016 | 2 | 1 | 3.262594 | 0 | 0 | 0 | 0 | 0 | 0 | 0.0001500699 | 26.57935
2023-12-05 11:11 | 601.0338 | 600.0165 | 2 | 1 | 3.258553 | 0 | 0 | 0 | 0 | 0 | 0 | 0.0001667188 | 26.62911
2023-12-05 11:12 | 661.0364 | 660.0191 | 2 | 1 | 3.263988 | 0 | 0 | 0 | 0 | 0 | 0 | 0.0001833683 | 26.67887
2023-12-05 11:13 | 721.0374 | 720.0201 | 2 | 1 | 3.270347 | 0 | 0 | 0 | 0 | 0 | 0 | 0.0002000174 | 26.72863
2023-12-05 11:14 | 781.0382 | 780.0209 | 2 | 1 | 3.271787 | 0 | 0 | 0 | 0 | 0 | 0 | 0.0002166663 | 26.77839
2023-12-05 11:15 | 841.0392 | 840.0219 | 2 | 1 | 3.266371 | 0 | 0 | 0 | 0 | 0 | 0 | 0.0002333154 | 26.82814
2023-12-05 11:16 | 901.0417 | 900.0244 | 2 | 1 | 3.259737 | 0 | 0 | 0 | 0 | 0 | 0 | 0.0002499648 | 26.87791
2023-12-05 11:17 | 961.042 | 960.0247 | 2 | 1 | 3.258267 | 0 | 0 | 0 | 0 | 0 | 0 | 0.0002666137 | 26.92766
2023-12-05 11:18 | 1021.0421 | 1020.0248 | 2 | 1 | 3.263606 | 0 | 0 | 0 | 0 | 0 | 0 | 0.0002832625 | 26.97742
2023-12-05 11:19 | 1081.0427 | 1080.0254 | 2 | 1 | 3.272099 | 0 | 0 | 0 | 0 | 0 | 0 | 0.0002999114 | 27.02718
2023-12-05 11:20 | 1141.0438 | 1140.0265 | 2 | 1 | 3.259419 | 0 | 0 | 0 | 0 | 0 | 0 | 0.0003165605 | 27.07694
2023-12-05 11:21 | 1201.0446 | 1200.0273 | 2 | 1 | 3.267127 | 0 | 0 | 0 | 0 | 0 | 0 | 0.0003332094 | 27.1267
2023-12-05 11:22 | 1261.0451 | 1260.0278 | 2 | 1 | 3.267214 | 0 | 0 | 0 | 0 | 0 | 0 | 0.0003498583 | 27.17646
2023-12-05 11:23 | 1321.0463 | 1320.029 | 2 | 1 | 3.25928 | 0 | 0 | 0 | 0 | 0 | 0 | 0.0003665074 | 27.01965
2023-12-05 11:24 | 1358.642948 | 0.1002 | 3 | 1 | 3.263265 | 0 | 0 | 0 | 0 | 0 | 0 | 0.0003769398 | 25.42023
2023-12-05 11:24 | 1358.742948 | 0.2002 | 3 | 1 | 3.263252 | 0 | 0 | 0 | 0 | 0 | 0 | 0.0002917619 | 25.42023
2023-12-05 11:24 | 1358.843148 | 0.3004 | 3 | 1 | 3.263314 | 0 | 0 | 0 | 0 | 0 | 0 | 0.0002064137 | 25.42023
2023-12-05 11:24 | 1358.943148 | 0.4004 | 3 | 1 | 3.263263 | 0 | 0 | 0 | 0 | 0 | 0 | 0.0001212358 | 25.42023
2023-12-05 11:24 | 1359.042848 | 0.5001 | 3 | 1 | 3.263199 | 0 | 0 | 0 | 0 | 0 | 0 | 3.631352e-05 | 25.42023
2023-12-05 11:24 | 1359.143748 | 0.601 | 3 | 1 | 3.263211 | 0 | 0 | 0 | 0 | 0 | 0 | -4.963093e-05 | 25.42023
2023-12-05 11:24 | 1359.243348 | 0.7006 | 3 | 1 | 3.263314 | 0 | 0 | 0 | 0 | 0 | 0 | -0.0001344681 | 25.42023
2023-12-05 11:24 | 1359.343548 | 0.8008 | 3 | 1 | 3.26319 | 0 | 0 | 0 | 0 | 0 | 0 | -0.0001244823 | 25.42023
2023-12-05 11:24 | 1359.442948 | 0.9002 | 3 | 1 | 3.263276 | 0 | 0 | 0 | 0 | 0 | 0 | -0.0001145761 | 25.42023
2023-12-05 11:24 | 1359.543148 | 1.0004 | 3 | 1 | 3.263242 | 0 | 0 | 0 | 0 | 0 | 0 | -0.0001045903 | 25.42023
2023-12-05 11:24 | 1359.642548 | 1.0998 | 3 | 1 | 3.263271 | 0 | 0 | 0 | 0 | 0 | 0 | -9.468422e-05 | 25.42023
2023-12-05 11:24 | 1359.742748 | 1.2 | 3 | 1 | 3.263242 | 0 | 0 | 0 | 0 | 0 | 0 | -8.469839e-05 | 25.42023
2023-12-05 11:24 | 1359.842748 | 1.3 | 3 | 1 | 3.26321 | 0 | 0 | 0 | 0 | 0 | 0 | -7.473249e-05 | 25.42023
2023-12-05 11:24 | 1359.942948 | 1.4002 | 3 | 1 | 3.263268 | 0 | 0 | 0 | 0 | 0 | 0 | -6.474667e-05 | 25.42951
2023-12-05 11:24 | 1360.042948 | 1.5002 | 3 | 1 | 3.263247 | 0 | 0 | 0 | 0 | 0 | 0 | -5.478077e-05 | 25.42951
2023-12-05 11:24 | 1360.142948 | 1.6002 | 3 | 1 | 3.263288 | 0 | 0 | 0 | 0 | 0 | 0 | -4.481487e-05 | 25.42951
2023-12-05 11:24 | 1360.243348 | 1.7006 | 3 | 1 | 3.263237 | 0 | 0 | 0 | 0 | 0 | 0 | -3.480911e-05 | 25.42951
2023-12-05 11:24 | 1360.342648 | 1.7999 | 3 | 1 | 3.263381 | 0 | 0 | 0 | 0 | 0 | 0 | -2.841623e-05 | 25.42951
2023-12-05 11:24 | 1360.442848 | 1.9001 | 3 | 1 | 3.263213 | 0 | 0 | 0 | 0 | 0 | 0 | -2.196541e-05 | 25.42951
2023-12-05 11:24 | 1360.543248 | 2.0005 | 3 | 1 | 3.263288 | 0 | 0 | 0 | 0 | 0 | 0 | -1.550171e-05 | 25.42951
2023-12-05 11:24 | 1360.643048 | 2.1003 | 3 | 1 | 3.263275 | 0 | 0 | 0 | 0 | 0 | 0 | -9.076645e-06 | 25.42951
2023-12-05 11:24 | 1360.743048 | 2.2003 | 3 | 1 | 3.263375 | 0 | 0 | 0 | 0 | 0 | 0 | -2.638699e-06 | 25.42951
2023-12-05 11:24 | 1360.843348 | 2.3006 | 3 | 1 | 3.263141 | 0 | 0 | 0 | 0 | 0 | 0 | 3.81856e-06 | 25.42951
2023-12-05 11:24 | 1360.942948 | 2.4002 | 3 | 1 | 3.263297 | 0 | 0 | 0 | 0 | 0 | 0 | 1.023075e-05 | 25.42951
2023-12-05 11:24 | 1361.043748 | 2.501 | 3 | 1 | 3.26335 | 0 | 0 | 0 | 0 | 0 | 0 | 1.67202e-05 | 25.42951
2023-12-05 11:24 | 1361.143248 | 2.6005 | 3 | 1 | 3.263262 | 0 | 0 | 0 | 0 | 0 | 0 | 2.312596e-05 | 25.42951
2023-12-05 11:24 | 1361.243248 | 2.7005 | 3 | 1 | 3.263278 | 0 | 0 | 0 | 0 | 0 | 0 | 2.95639e-05 | 25.42951
2023-12-05 11:24 | 1361.343348 | 2.8006 | 3 | 1 | 3.26327 | 0 | 0 | 0 | 0 | 0 | 0 | 3.321536e-05 | 25.42951
2023-12-05 11:24 | 1361.442548 | 2.8998 | 3 | 1 | 3.263216 | 0 | 0 | 0 | 0 | 0 | 0 | 3.683398e-05 | 25.42951
2023-12-05 11:24 | 1361.543048 | 3.0003 | 3 | 1 | 3.263283 | 0 | 0 | 0 | 0 | 0 | 0 | 4.050002e-05 | 25.42951
2023-12-05 11:24 | 1361.643248 | 3.1005 | 3 | 1 | 3.263323 | 0 | 0 | 0 | 0 | 0 | 0 | 4.415512e-05 | 25.42951
2023-12-05 11:24 | 1361.742648 | 3.1999 | 3 | 1 | 3.263184 | 0 | 0 | 0 | 0 | 0 | 0 | 4.778104e-05 | 25.42951
2023-12-05 11:24 | 1361.842848 | 3.3001 | 3 | 1 | 3.263311 | 0 | 0 | 0 | 0 | 0 | 0 | 5.143614e-05 | 25.42951
2023-12-05 11:24 | 1361.942848 | 3.4001 | 3 | 1 | 3.263239 | 0 | 0 | 0 | 0 | 0 | 0 | 5.508394e-05 | 25.42951
2023-12-05 11:24 | 1362.042648 | 3.4999 | 3 | 1 | 3.263271 | 0 | 0 | 0 | 0 | 0 | 0 | 5.872445e-05 | 25.42951
2023-12-05 11:24 | 1362.144148 | 3.6014 | 3 | 1 | 3.263264 | 0 | 0 | 0 | 0 | 0 | 0 | 6.242697e-05 | 25.42951
2023-12-05 11:24 | 1362.243248 | 3.7005 | 3 | 1 | 3.263258 | 0 | 0 | 0 | 0 | 0 | 0 | 6.604195e-05 | 25.42951
2023-12-05 11:24 | 1362.342748 | 3.8 | 3 | 1 | 3.263302 | 0 | 0 | 0 | 0 | 0 | 0 | 6.241238e-05 | 25.42951
2023-12-05 11:24 | 1362.443048 | 3.9003 | 3 | 1 | 3.263306 | 0 | 0 | 0 | 0 | 0 | 0 | 5.875363e-05 | 25.42951
2023-12-05 11:24 | 1362.543148 | 4.0004 | 3 | 1 | 3.263361 | 0 | 0 | 0 | 0 | 0 | 0 | 5.510218e-05 | 25.42951
2023-12-05 11:24 | 1362.643248 | 4.1005 | 3 | 1 | 3.263307 | 0 | 0 | 0 | 0 | 0 | 0 | 5.145073e-05 | 25.42951
2023-12-05 11:24 | 1362.743048 | 4.2003 | 3 | 1 | 3.26326 | 0 | 0 | 0 | 0 | 0 | 0 | 4.781022e-05 | 25.42951
2023-12-05 11:24 | 1362.843048 | 4.3003 | 3 | 1 | 3.263245 | 0 | 0 | 0 | 0 | 0 | 0 | 4.416242e-05 | 25.43539
2023-12-05 11:24 | 1362.943348 | 4.4006 | 3 | 1 | 3.263296 | 0 | 0 | 0 | 0 | 0 | 0 | 4.050367e-05 | 25.43539
2023-12-05 11:24 | 1363.042848 | 4.5001 | 3 | 1 | 3.263419 | 0 | 0 | 0 | 0 | 0 | 0 | 3.68741e-05 | 25.43539
2023-12-05 11:24 | 1363.144048 | 4.6013 | 3 | 1 | 3.263297 | 0 | 0 | 0 | 0 | 0 | 0 | 3.318253e-05 | 25.43539
2023-12-05 11:24 | 1363.243248 | 4.7005 | 3 | 1 | 3.263326 | 0 | 0 | 0 | 0 | 0 | 0 | 2.95639e-05 | 25.43539
2023-12-05 11:24 | 1363.342648 | 4.7999 | 3 | 1 | 3.263359 | 0 | 0 | 0 | 0 | 0 | 0 | 2.534298e-05 | 25.43539
2023-12-05 11:24 | 1363.443348 | 4.9006 | 3 | 1 | 3.263337 | 0 | 0 | 0 | 0 | 0 | 0 | 2.106686e-05 | 25.43539
2023-12-05 11:24 | 1363.544248 | 5.0015 | 3 | 1 | 3.263265 | 0 | 0 | 0 | 0 | 0 | 0 | 1.678224e-05 | 25.43539
2023-12-05 11:24 | 1363.643348 | 5.1006 | 3 | 1 | 3.263347 | 0 | 0 | 0 | 0 | 0 | 0 | 1.257406e-05 | 25.43539
2023-12-05 11:24 | 1363.742748 | 5.2 | 3 | 1 | 3.263263 | 0 | 0 | 0 | 0 | 0 | 0 | 8.353143e-06 | 25.43539
2023-12-05 11:24 | 1363.843748 | 5.301 | 3 | 1 | 3.263293 | 0 | 0 | 0 | 0 | 0 | 0 | 4.064281e-06 | 25.43539
2023-12-05 11:24 | 1363.942948 | 5.4002 | 3 | 1 | 3.263276 | 0 | 0 | 0 | 0 | 0 | 0 | -1.481468e-07 | 25.43539
2023-12-05 11:24 | 1364.042648 | 5.4999 | 3 | 1 | 3.263216 | 0 | 0 | 0 | 0 | 0 | 0 | -4.381806e-06 | 25.43539
2023-12-05 11:24 | 1364.143248 | 5.6005 | 3 | 1 | 3.263218 | 0 | 0 | 0 | 0 | 0 | 0 | -8.653683e-06 | 25.43539
2023-12-05 11:24 | 1364.242648 | 5.6999 | 3 | 1 | 3.263302 | 0 | 0 | 0 | 0 | 0 | 0 | -1.28746e-05 | 25.43539
2023-12-05 11:24 | 1364.343548 | 5.8008 | 3 | 1 | 3.263336 | 0 | 0 | 0 | 0 | 0 | 0 | -1.323523e-05 | 25.43539
2023-12-05 11:24 | 1364.442748 | 5.9 | 3 | 1 | 3.263355 | 0 | 0 | 0 | 0 | 0 | 0 | -1.358979e-05 | 25.43539
2023-12-05 11:24 | 1364.543648 | 6.0009 | 3 | 1 | 3.263288 | 0 | 0 | 0 | 0 | 0 | 0 | -1.395042e-05 | 25.43539
2023-12-05 11:24 | 1364.643148 | 6.1004 | 3 | 1 | 3.263263 | 0 | 0 | 0 | 0 | 0 | 0 | -1.430604e-05 | 25.43539
2023-12-05 11:24 | 1364.742648 | 6.1999 | 3 | 1 | 3.263309 | 0 | 0 | 0 | 0 | 0 | 0 | -1.466167e-05 | 25.43539
2023-12-05 11:24 | 1364.842648 | 6.2999 | 3 | 1 | 3.263333 | 0 | 0 | 0 | 0 | 0 | 0 | -1.501908e-05 | 25.43539
2023-12-05 11:24 | 1364.942548 | 6.3998 | 3 | 1 | 3.263262 | 0 | 0 | 0 | 0 | 0 | 0 | -1.537614e-05 | 25.43539
2023-12-05 11:24 | 1365.042748 | 6.5 | 3 | 1 | 3.26328 | 0 | 0 | 0 | 0 | 0 | 0 | -1.573427e-05 | 25.43539
2023-12-05 11:24 | 1365.143048 | 6.6003 | 3 | 1 | 3.263293 | 0 | 0 | 0 | 0 | 0 | 0 | -1.609275e-05 | 25.43539
2023-12-05 11:24 | 1365.243248 | 6.7005 | 3 | 1 | 3.263283 | 0 | 0 | 0 | 0 | 0 | 0 | -1.645088e-05 | 25.43539
2023-12-05 11:24 | 1365.343448 | 6.8007 | 3 | 1 | 3.263322 | 0 | 0 | 0 | 0 | 0 | 0 | -7.658651e-06 | 25.43539
2023-12-05 11:24 | 1365.442848 | 6.9001 | 3 | 1 | 3.263297 | 0 | 0 | 0 | 0 | 0 | 0 | 1.063382e-06 | 25.43539
2023-12-05 11:24 | 1365.542648 | 6.9999 | 3 | 1 | 3.263276 | 0 | 0 | 0 | 0 | 0 | 0 | 9.820513e-06 | 25.43539
2023-12-05 11:24 | 1365.643448 | 7.1007 | 3 | 1 | 3.263236 | 0 | 0 | 0 | 0 | 0 | 0 | 1.866539e-05 | 25.41184
2023-12-05 11:24 | 1365.742848 | 7.2001 | 3 | 1 | 3.263301 | 0 | 0 | 0 | 0 | 0 | 0 | 2.738743e-05 | 25.41184
2023-12-05 11:24 | 1365.842948 | 7.3002 | 3 | 1 | 3.263325 | 0 | 0 | 0 | 0 | 0 | 0 | 3.617088e-05 | 25.41184
2023-12-05 11:24 | 1365.943048 | 7.4003 | 3 | 1 | 3.263299 | 0 | 0 | 0 | 0 | 0 | 0 | 4.495434e-05 | 25.41184
2023-12-05 11:24 | 1366.042648 | 7.4999 | 3 | 1 | 3.263323 | 0 | 0 | 0 | 0 | 0 | 0 | 5.369392e-05 | 25.41184
2023-12-05 11:24 | 1366.143748 | 7.601 | 3 | 1 | 3.263355 | 0 | 0 | 0 | 0 | 0 | 0 | 6.256512e-05 | 25.41184
2023-12-05 11:24 | 1366.243148 | 7.7004 | 3 | 1 | 3.263298 | 0 | 0 | 0 | 0 | 0 | 0 | 7.128716e-05 | 25.41184
2023-12-05 11:24 | 1366.344148 | 7.8014 | 3 | 1 | 3.263287 | 0 | 0 | 0 | 0 | 0 | 0 | 6.146338e-05 | 25.41184
2023-12-05 11:24 | 1366.443448 | 7.9007 | 3 | 1 | 3.263282 | 0 | 0 | 0 | 0 | 0 | 0 | 5.180496e-05 | 25.41184
2023-12-05 11:24 | 1366.543248 | 8.0005 | 3 | 1 | 3.263273 | 0 | 0 | 0 | 0 | 0 | 0 | 4.209791e-05 | 25.41184
2023-12-05 11:24 | 1366.642648 | 8.0999 | 3 | 1 | 3.263287 | 0 | 0 | 0 | 0 | 0 | 0 | 3.242977e-05 | 25.41184
2023-12-05 11:24 | 1366.742848 | 8.2001 | 3 | 1 | 3.263461 | 0 | 0 | 0 | 0 | 0 | 0 | 2.268381e-05 | 25.41184
2023-12-05 11:24 | 1366.842848 | 8.3001 | 3 | 1 | 3.263395 | 0 | 0 | 0 | 0 | 0 | 0 | 1.29573e-05 | 25.41184
2023-12-05 11:24 | 1366.943048 | 8.4003 | 3 | 1 | 3.263315 | 0 | 0 | 0 | 0 | 0 | 0 | 3.211344e-06 | 25.41184
2023-12-05 11:24 | 1367.043448 | 8.5007 | 3 | 1 | 3.263263 | 0 | 0 | 0 | 0 | 0 | 0 | -6.554067e-06 | 25.41184
2023-12-05 11:24 | 1367.143448 | 8.6007 | 3 | 1 | 3.263329 | 0 | 0 | 0 | 0 | 0 | 0 | -1.628057e-05 | 25.41184
2023-12-05 11:24 | 1367.243248 | 8.7005 | 3 | 1 | 3.263341 | 0 | 0 | 0 | 0 | 0 | 0 | -2.598763e-05 | 25.41184
2023-12-05 11:24 | 1367.342648 | 8.7999 | 3 | 1 | 3.263322 | 0 | 0 | 0 | 0 | 0 | 0 | -1.909127e-05 | 25.41184
2023-12-05 11:24 | 1367.442948 | 8.9002 | 3 | 1 | 3.263336 | 0 | 0 | 0 | 0 | 0 | 0 | -1.213248e-05 | 25.41184
2023-12-05 11:24 | 1367.542648 | 8.9999 | 3 | 1 | 3.263307 | 0 | 0 | 0 | 0 | 0 | 0 | -5.215311e-06 | 25.41184
2023-12-05 11:24 | 1367.642848 | 9.1001 | 3 | 1 | 3.263298 | 0 | 0 | 0 | 0 | 0 | 0 | 1.736546e-06 | 25.41184
2023-12-05 11:24 | 1367.743048 | 9.2003 | 3 | 1 | 3.263368 | 0 | 0 | 0 | 0 | 0 | 0 | 8.688402e-06 | 25.41184
2023-12-05 11:24 | 1367.843248 | 9.3005 | 3 | 1 | 3.263348 | 0 | 0 | 0 | 0 | 0 | 0 | 1.564026e-05 | 25.41184
2023-12-05 11:24 | 1367.943248 | 9.4005 | 3 | 1 | 3.26331 | 0 | 0 | 0 | 0 | 0 | 0 | 2.257824e-05 | 25.41184
2023-12-05 11:24 | 1368.042648 | 9.4999 | 3 | 1 | 3.263283 | 0 | 0 | 0 | 0 | 0 | 0 | 2.947459e-05 | 25.41184
2023-12-05 11:24 | 1368.142848 | 9.6001 | 3 | 1 | 3.263355 | 0 | 0 | 0 | 0 | 0 | 0 | 3.642645e-05 | 25.41184
2023-12-05 11:24 | 1368.243248 | 9.7005 | 3 | 1 | 3.263281 | 0 | 0 | 0 | 0 | 0 | 0 | 4.339218e-05 | 25.41184
2023-12-05 11:24 | 1368.343348 | 9.8006 | 3 | 1 | 3.263377 | 0 | 0 | 0 | 0 | 0 | 0 | 3.897659e-05 | 25.41184
2023-12-05 11:24 | 1368.444148 | 9.9014 | 3 | 1 | 3.263393 | 0 | 0 | 0 | 0 | 0 | 0 | 3.453011e-05 | 25.41898
2023-12-05 11:24 | 1368.543048 | 10.0003 | 3 | 1 | 3.263373 | 0 | 0 | 0 | 0 | 0 | 0 | 3.016745e-05 | 25.41898
2023-12-05 11:24 | 1368.643248 | 10.1005 | 3 | 1 | 3.263336 | 0 | 0 | 0 | 0 | 0 | 0 | 2.574744e-05 | 25.41898
2023-12-05 11:24 | 1368.742648 | 10.1999 | 3 | 1 | 3.26333 | 0 | 0 | 0 | 0 | 0 | 0 | 2.136272e-05 | 25.41898
2023-12-05 11:24 | 1368.842948 | 10.3002 | 3 | 1 | 3.263422 | 0 | 0 | 0 | 0 | 0 | 0 | 1.693831e-05 | 25.41898
2023-12-05 11:24 | 1368.943848 | 10.4011 | 3 | 1 | 3.263382 | 0 | 0 | 0 | 0 | 0 | 0 | 1.248742e-05 | 25.41898
2023-12-05 11:24 | 1369.042848 | 10.5001 | 3 | 1 | 3.263498 | 0 | 0 | 0 | 0 | 0 | 0 | 8.120347e-06 | 25.41898
2023-12-05 11:24 | 1369.142748 | 10.6 | 3 | 1 | 3.263297 | 0 | 0 | 0 | 0 | 0 | 0 | 3.713574e-06 | 25.41898
2023-12-05 11:24 | 1369.243148 | 10.7004 | 3 | 1 | 3.263452 | 0 | 0 | 0 | 0 | 0 | 0 | -7.152557e-07 | 25.41898
2023-12-05 11:24 | 1369.342548 | 10.7998 | 3 | 1 | 3.263329 | 0 | 0 | 0 | 0 | 0 | 0 | -6.947419e-06 | 25.41898
2023-12-05 11:24 | 1369.442748 | 10.9 | 3 | 1 | 3.263387 | 0 | 0 | 0 | 0 | 0 | 0 | -1.322974e-05 | 25.41898
2023-12-05 11:24 | 1369.543348 | 11.0006 | 3 | 1 | 3.263369 | 0 | 0 | 0 | 0 | 0 | 0 | -1.953714e-05 | 25.41898
2023-12-05 11:24 | 1369.643548 | 11.1008 | 3 | 1 | 3.263257 | 0 | 0 | 0 | 0 | 0 | 0 | -2.581946e-05 | 25.41898
2023-12-05 11:24 | 1369.742948 | 11.2002 | 3 | 1 | 3.263433 | 0 | 0 | 0 | 0 | 0 | 0 | -3.205162e-05 | 25.41898
2023-12-05 11:24 | 1369.843148 | 11.3004 | 3 | 1 | 3.263405 | 0 | 0 | 0 | 0 | 0 | 0 | -3.833395e-05 | 25.41898
2023-12-05 11:24 | 1369.942548 | 11.3998 | 3 | 1 | 3.263359 | 0 | 0 | 0 | 0 | 0 | 0 | -4.456611e-05 | 25.41898
2023-12-05 11:24 | 1370.043148 | 11.5004 | 3 | 1 | 3.263345 | 0 | 0 | 0 | 0 | 0 | 0 | -5.087351e-05 | 25.41898
2023-12-05 11:24 | 1370.143148 | 11.6004 | 3 | 1 | 3.263421 | 0 | 0 | 0 | 0 | 0 | 0 | -5.714329e-05 | 25.41898
2023-12-05 11:24 | 1370.243248 | 11.7005 | 3 | 1 | 3.263361 | 0 | 0 | 0 | 0 | 0 | 0 | -6.341934e-05 | 25.41898
2023-12-05 11:24 | 1370.343448 | 11.8007 | 3 | 1 | 3.26339 | 0 | 0 | 0 | 0 | 0 | 0 | -4.774624e-05 | 25.41898
2023-12-05 11:24 | 1370.443648 | 11.9009 | 3 | 1 | 3.263394 | 0 | 0 | 0 | 0 | 0 | 0 | -3.207313e-05 | 25.41898
2023-12-05 11:24 | 1370.542648 | 11.9999 | 3 | 1 | 3.263256 | 0 | 0 | 0 | 0 | 0 | 0 | -1.658772e-05 | 25.41898
2023-12-05 11:24 | 1370.643848 | 12.1011 | 3 | 1 | 3.263421 | 0 | 0 | 0 | 0 | 0 | 0 | -7.581992e-07 | 25.41898
2023-12-05 11:24 | 1370.743248 | 12.2005 | 3 | 1 | 3.263395 | 0 | 0 | 0 | 0 | 0 | 0 | 1.478977e-05 | 25.41898
2023-12-05 11:24 | 1370.842648 | 12.2999 | 3 | 1 | 3.263407 | 0 | 0 | 0 | 0 | 0 | 0 | 3.033774e-05 | 25.41898
2023-12-05 11:24 | 1370.942948 | 12.4002 | 3 | 1 | 3.263351 | 0 | 0 | 0 | 0 | 0 | 0 | 4.602649e-05 | 25.41898
2023-12-05 11:24 | 1371.042648 | 12.4999 | 3 | 1 | 3.263393 | 0 | 0 | 0 | 0 | 0 | 0 | 6.162139e-05 | 25.41898
2023-12-05 11:24 | 1371.143348 | 12.6006 | 3 | 1 | 3.263381 | 0 | 0 | 0 | 0 | 0 | 0 | 7.737271e-05 | 25.41898
2023-12-05 11:24 | 1371.243148 | 12.7004 | 3 | 1 | 3.263359 | 0 | 0 | 0 | 0 | 0 | 0 | 9.298325e-05 | 25.41898
2023-12-05 11:24 | 1371.343348 | 12.8006 | 3 | 1 | 3.263338 | 0 | 0 | 0 | 0 | 0 | 0 | 9.410605e-05 | 25.39824
2023-12-05 11:24 | 1371.442948 | 12.9002 | 3 | 1 | 3.263483 | 0 | 0 | 0 | 0 | 0 | 0 | 9.522214e-05 | 25.39824
2023-12-05 11:24 | 1371.543248 | 13.0005 | 3 | 1 | 3.263325 | 0 | 0 | 0 | 0 | 0 | 0 | 9.634607e-05 | 25.39824
2023-12-05 11:24 | 1371.642648 | 13.0999 | 3 | 1 | 3.263369 | 0 | 0 | 0 | 0 | 0 | 0 | 9.745991e-05 | 25.39824
2023-12-05 11:24 | 1371.742848 | 13.2001 | 3 | 1 | 3.263418 | 0 | 0 | 0 | 0 | 0 | 0 | 9.858272e-05 | 25.39824
2023-12-05 11:24 | 1371.843048 | 13.3003 | 3 | 1 | 3.263387 | 0 | 0 | 0 | 0 | 0 | 0 | 9.970553e-05 | 25.39824
2023-12-05 11:24 | 1371.943048 | 13.4003 | 3 | 1 | 3.263314 | 0 | 0 | 0 | 0 | 0 | 0 | 0.0001008261 | 25.39824
2023-12-05 11:24 | 1372.042848 | 13.5001 | 3 | 1 | 3.26338 | 0 | 0 | 0 | 0 | 0 | 0 | 0.0001019444 | 25.39824
2023-12-05 11:24 | 1372.142948 | 13.6002 | 3 | 1 | 3.263388 | 0 | 0 | 0 | 0 | 0 | 0 | 0.0001030661 | 25.39824
2023-12-05 11:24 | 1372.243148 | 13.7004 | 3 | 1 | 3.263448 | 0 | 0 | 0 | 0 | 0 | 0 | 0.0001041889 | 25.39824
2023-12-05 11:24 | 1372.343248 | 13.8005 | 3 | 1 | 3.263384 | 0 | 0 | 0 | 0 | 0 | 0 | 9.51767e-05 | 25.39824
2023-12-05 11:24 | 1372.443348 | 13.9006 | 3 | 1 | 3.263379 | 0 | 0 | 0 | 0 | 0 | 0 | 8.616447e-05 | 25.39824
2023-12-05 11:24 | 1372.542848 | 14.0001 | 3 | 1 | 3.263407 | 0 | 0 | 0 | 0 | 0 | 0 | 7.720627e-05 | 25.39824
2023-12-05 11:24 | 1372.642748 | 14.1 | 3 | 1 | 3.263384 | 0 | 0 | 0 | 0 | 0 | 0 | 6.821206e-05 | 25.39824
2023-12-05 11:24 | 1372.742548 | 14.1998 | 3 | 1 | 3.263395 | 0 | 0 | 0 | 0 | 0 | 0 | 5.922684e-05 | 25.39824
2023-12-05 11:24 | 1372.842848 | 14.3001 | 3 | 1 | 3.263484 | 0 | 0 | 0 | 0 | 0 | 0 | 5.019661e-05 | 25.39824
2023-12-05 11:24 | 1372.943848 | 14.4011 | 3 | 1 | 3.263355 | 0 | 0 | 0 | 0 | 0 | 0 | 4.110336e-05 | 25.39824
2023-12-05 11:24 | 1373.043048 | 14.5003 | 3 | 1 | 3.263386 | 0 | 0 | 0 | 0 | 0 | 0 | 3.217217e-05 | 25.39824
2023-12-05 11:24 | 1373.142648 | 14.5999 | 3 | 1 | 3.263414 | 0 | 0 | 0 | 0 | 0 | 0 | 2.320496e-05 | 25.39824
2023-12-05 11:24 | 1373.244148 | 14.7014 | 3 | 1 | 3.263335 | 0 | 0 | 0 | 0 | 0 | 0 | 1.40667e-05 | 25.39824
2023-12-05 11:24 | 1373.342648 | 14.7999 | 3 | 1 | 3.263353 | 0 | 0 | 0 | 0 | 0 | 0 | 1.124464e-05 | 25.39824
2023-12-05 11:24 | 1373.443548 | 14.9008 | 3 | 1 | 3.26349 | 0 | 0 | 0 | 0 | 0 | 0 | 8.353818e-06 | 25.39824
2023-12-05 11:24 | 1373.543048 | 15.0003 | 3 | 1 | 3.263504 | 0 | 0 | 0 | 0 | 0 | 0 | 5.50311e-06 | 25.39824
2023-12-05 11:24 | 1373.643348 | 15.1006 | 3 | 1 | 3.263367 | 0 | 0 | 0 | 0 | 0 | 0 | 2.62948e-06 | 25.39824
2023-12-05 11:24 | 1373.742748 | 15.2 | 3 | 1 | 3.263347 | 0 | 0 | 0 | 0 | 0 | 0 | -2.183633e-07 | 25.39824
2023-12-05 11:24 | 1373.842948 | 15.3002 | 3 | 1 | 3.263398 | 0 | 0 | 0 | 0 | 0 | 0 | -3.089127e-06 | 25.39824
2023-12-05 11:24 | 1373.944148 | 15.4014 | 3 | 1 | 3.26344 | 0 | 0 | 0 | 0 | 0 | 0 | -5.988542e-06 | 25.39824
2023-12-05 11:24 | 1374.043148 | 15.5004 | 3 | 1 | 3.263526 | 0 | 0 | 0 | 0 | 0 | 0 | -8.824925e-06 | 25.39824
2023-12-05 11:24 | 1374.142948 | 15.6002 | 3 | 1 | 3.263289 | 0 | 0 | 0 | 0 | 0 | 0 | -1.168423e-05 | 25.4168
2023-12-05 11:24 | 1374.242748 | 15.7 | 3 | 1 | 3.263427 | 0 | 0 | 0 | 0 | 0 | 0 | -1.454353e-05 | 25.4168
2023-12-05 11:24 | 1374.342748 | 15.8 | 3 | 1 | 3.263466 | 0 | 0 | 0 | 0 | 0 | 0 | -1.578158e-05 | 25.4168
2023-12-05 11:24 | 1374.442948 | 15.9002 | 3 | 1 | 3.263477 | 0 | 0 | 0 | 0 | 0 | 0 | -1.70221e-05 | 25.4168
2023-12-05 11:24 | 1374.542948 | 16.0002 | 3 | 1 | 3.26344 | 0 | 0 | 0 | 0 | 0 | 0 | -1.826014e-05 | 25.4168
2023-12-05 11:24 | 1374.643448 | 16.1007 | 3 | 1 | 3.26341 | 0 | 0 | 0 | 0 | 0 | 0 | -1.950437e-05 | 25.4168
2023-12-05 11:24 | 1374.742548 | 16.1998 | 3 | 1 | 3.263439 | 0 | 0 | 0 | 0 | 0 | 0 | -2.073127e-05 | 25.4168
2023-12-05 11:24 | 1374.842548 | 16.2998 | 3 | 1 | 3.263407 | 0 | 0 | 0 | 0 | 0 | 0 | -2.196932e-05 | 25.4168
2023-12-05 11:24 | 1374.942848 | 16.4001 | 3 | 1 | 3.263394 | 0 | 0 | 0 | 0 | 0 | 0 | -2.321107e-05 | 25.4168
2023-12-05 11:24 | 1375.043348 | 16.5006 | 3 | 1 | 3.26349 | 0 | 0 | 0 | 0 | 0 | 0 | -2.445531e-05 | 25.4168
2023-12-05 11:24 | 1375.143048 | 16.6003 | 3 | 1 | 3.263433 | 0 | 0 | 0 | 0 | 0 | 0 | -2.568964e-05 | 25.4168
2023-12-05 11:24 | 1375.244148 | 16.7014 | 3 | 1 | 3.263417 | 0 | 0 | 0 | 0 | 0 | 0 | -2.69413e-05 | 25.4168
2023-12-05 11:24 | 1375.343548 | 16.8008 | 3 | 1 | 3.26354 | 0 | 0 | 0 | 0 | 0 | 0 | -1.485007e-05 | 25.4168
2023-12-05 11:24 | 1375.442648 | 16.8999 | 3 | 1 | 3.263516 | 0 | 0 | 0 | 0 | 0 | 0 | -2.795336e-06 | 25.4168
2023-12-05 11:24 | 1375.543548 | 17.0008 | 3 | 1 | 3.263485 | 0 | 0 | 0 | 0 | 0 | 0 | 9.478355e-06 | 25.4168
2023-12-05 11:24 | 1375.642548 | 17.0998 | 3 | 1 | 3.263471 | 0 | 0 | 0 | 0 | 0 | 0 | 2.152093e-05 | 25.4168
2023-12-05 11:24 | 1375.742748 | 17.2 | 3 | 1 | 3.263473 | 0 | 0 | 0 | 0 | 0 | 0 | 3.370947e-05 | 25.4168
2023-12-05 11:24 | 1375.842948 | 17.3002 | 3 | 1 | 3.263487 | 0 | 0 | 0 | 0 | 0 | 0 | 4.589801e-05 | 25.4168
2023-12-05 11:24 | 1375.942948 | 17.4002 | 3 | 1 | 3.26343 | 0 | 0 | 0 | 0 | 0 | 0 | 5.806222e-05 | 25.4168
2023-12-05 11:24 | 1376.043148 | 17.5004 | 3 | 1 | 3.263352 | 0 | 0 | 0 | 0 | 0 | 0 | 7.025076e-05 | 25.4168
2023-12-05 11:24 | 1376.142548 | 17.5998 | 3 | 1 | 3.263488 | 0 | 0 | 0 | 0 | 0 | 0 | 8.234199e-05 | 25.4168
2023-12-05 11:24 | 1376.243748 | 17.701 | 3 | 1 | 3.263422 | 0 | 0 | 0 | 0 | 0 | 0 | 9.465218e-05 | 25.4168
2023-12-05 11:24 | 1376.342948 | 17.8002 | 3 | 1 | 3.263476 | 0 | 0 | 0 | 0 | 0 | 0 | 8.422412e-05 | 25.4168
2023-12-05 11:24 | 1376.442748 | 17.9 | 3 | 1 | 3.263548 | 0 | 0 | 0 | 0 | 0 | 0 | 7.373298e-05 | 25.4168
2023-12-05 11:24 | 1376.542948 | 18.0002 | 3 | 1 | 3.263417 | 0 | 0 | 0 | 0 | 0 | 0 | 6.31998e-05 | 25.4168
2023-12-05 11:24 | 1376.644048 | 18.1013 | 3 | 1 | 3.263489 | 0 | 0 | 0 | 0 | 0 | 0 | 5.257201e-05 | 25.4168
2023-12-05 11:24 | 1376.743448 | 18.2007 | 3 | 1 | 3.263427 | 0 | 0 | 0 | 0 | 0 | 0 | 4.212293e-05 | 25.4168
2023-12-05 11:24 | 1376.842948 | 18.3002 | 3 | 1 | 3.263427 | 0 | 0 | 0 | 0 | 0 | 0 | 3.166333e-05 | 25.4168
2023-12-05 11:24 | 1376.943548 | 18.4008 | 3 | 1 | 3.263484 | 0 | 0 | 0 | 0 | 0 | 0 | 2.10881e-05 | 25.4168
2023-12-05 11:24 | 1377.043048 | 18.5003 | 3 | 1 | 3.263467 | 0 | 0 | 0 | 0 | 0 | 0 | 1.062851e-05 | 25.40567
2023-12-05 11:24 | 1377.142748 | 18.6 | 3 | 1 | 3.263402 | 0 | 0 | 0 | 0 | 0 | 0 | 1.478853e-07 | 25.40567
2023-12-05 11:24 | 1377.243948 | 18.7012 | 3 | 1 | 3.263411 | 0 | 0 | 0 | 0 | 0 | 0 | -1.049042e-05 | 25.40567
2023-12-05 11:24 | 1377.342648 | 18.7999 | 3 | 1 | 3.26344 | 0 | 0 | 0 | 0 | 0 | 0 | -1.376528e-05 | 25.40567
2023-12-05 11:24 | 1377.443348 | 18.9006 | 3 | 1 | 3.263579 | 0 | 0 | 0 | 0 | 0 | 0 | -1.710651e-05 | 25.40567
2023-12-05 11:24 | 1377.542748 | 19 | 3 | 1 | 3.263463 | 0 | 0 | 0 | 0 | 0 | 0 | -2.04046e-05 | 25.40567
2023-12-05 11:24 | 1377.642548 | 19.0998 | 3 | 1 | 3.263485 | 0 | 0 | 0 | 0 | 0 | 0 | -2.371596e-05 | 25.40567
2023-12-05 11:24 | 1377.742748 | 19.2 | 3 | 1 | 3.263427 | 0 | 0 | 0 | 0 | 0 | 0 | -2.70406e-05 | 25.40567
2023-12-05 11:24 | 1377.842748 | 19.3 | 3 | 1 | 3.263419 | 0 | 0 | 0 | 0 | 0 | 0 | -3.03586e-05 | 25.40567
2023-12-05 11:24 | 1377.942948 | 19.4002 | 3 | 1 | 3.263499 | 0 | 0 | 0 | 0 | 0 | 0 | -3.368324e-05 | 25.40567
2023-12-05 11:24 | 1378.042948 | 19.5002 | 3 | 1 | 3.263583 | 0 | 0 | 0 | 0 | 0 | 0 | -3.700124e-05 | 25.40567
2023-12-05 11:24 | 1378.143348 | 19.6006 | 3 | 1 | 3.263401 | 0 | 0 | 0 | 0 | 0 | 0 | -4.033251e-05 | 25.40567
2023-12-05 11:24 | 1378.242748 | 19.7 | 3 | 1 | 3.263482 | 0 | 0 | 0 | 0 | 0 | 0 | -4.36306e-05 | 25.40567
2023-12-05 11:24 | 1378.343848 | 19.8011 | 3 | 1 | 3.263471 | 0 | 0 | 0 | 0 | 0 | 0 | -2.633076e-05 | 25.40567
2023-12-05 11:24 | 1378.442948 | 19.9002 | 3 | 1 | 3.263511 | 0 | 0 | 0 | 0 | 0 | 0 | -9.373158e-06 | 25.40567
2023-12-05 11:24 | 1378.543848 | 20.0011 | 3 | 1 | 3.263599 | 0 | 0 | 0 | 0 | 0 | 0 | 7.892456e-06 | 25.40567
2023-12-05 11:24 | 1378.642848 | 20.1001 | 3 | 1 | 3.263529 | 0 | 0 | 0 | 0 | 0 | 0 | 2.483295e-05 | 25.40567
2023-12-05 11:24 | 1378.743048 | 20.2003 | 3 | 1 | 3.263429 | 0 | 0 | 0 | 0 | 0 | 0 | 4.197878e-05 | 25.40567
2023-12-05 11:24 | 1378.843348 | 20.3006 | 3 | 1 | 3.263514 | 0 | 0 | 0 | 0 | 0 | 0 | 5.914173e-05 | 25.40567
2023-12-05 11:24 | 1378.942948 | 20.4002 | 3 | 1 | 3.263429 | 0 | 0 | 0 | 0 | 0 | 0 | 7.618489e-05 | 25.40567
2023-12-05 11:24 | 1379.044048 | 20.5013 | 3 | 1 | 3.263495 | 0 | 0 | 0 | 0 | 0 | 0 | 9.348473e-05 | 25.40567
2023-12-05 11:24 | 1379.142848 | 20.6001 | 3 | 1 | 3.263452 | 0 | 0 | 0 | 0 | 0 | 0 | 0.000110391 | 25.40567
2023-12-05 11:24 | 1379.243148 | 20.7004 | 3 | 1 | 3.263462 | 0 | 0 | 0 | 0 | 0 | 0 | 0.0001275539 | 25.40567
2023-12-05 11:24 | 1379.343248 | 20.8005 | 3 | 1 | 3.263474 | 0 | 0 | 0 | 0 | 0 | 0 | 9.885589e-05 | 25.40567
2023-12-05 11:24 | 1379.444048 | 20.9013 | 3 | 1 | 3.263405 | 0 | 0 | 0 | 0 | 0 | 0 | 6.995715e-05 | 25.40567
2023-12-05 11:24 | 1379.543148 | 21.0004 | 3 | 1 | 3.263391 | 0 | 0 | 0 | 0 | 0 | 0 | 4.15458e-05 | 25.40567
2023-12-05 11:24 | 1379.642548 | 21.0998 | 3 | 1 | 3.263474 | 0 | 0 | 0 | 0 | 0 | 0 | 1.304843e-05 | 25.40567
2023-12-05 11:24 | 1379.742548 | 21.1998 | 3 | 1 | 3.26353 | 0 | 0 | 0 | 0 | 0 | 0 | -1.562095e-05 | 25.40567
2023-12-05 11:24 | 1379.842848 | 21.3001 | 3 | 1 | 3.263396 | 0 | 0 | 0 | 0 | 0 | 0 | -4.437634e-05 | 25.37803
2023-12-05 11:24 | 1379.943848 | 21.4011 | 3 | 1 | 3.263504 | 0 | 0 | 0 | 0 | 0 | 0 | -7.333241e-05 | 25.37803
2023-12-05 11:24 | 1380.043048 | 21.5003 | 3 | 1 | 3.263443 | 0 | 0 | 0 | 0 | 0 | 0 | -0.0001017724 | 25.37803
2023-12-05 11:24 | 1380.143348 | 21.6006 | 3 | 1 | 3.263465 | 0 | 0 | 0 | 0 | 0 | 0 | -0.0001305278 | 25.37803
2023-12-05 11:24 | 1380.242748 | 21.7 | 3 | 1 | 3.26346 | 0 | 0 | 0 | 0 | 0 | 0 | -0.0001590252 | 25.37803
2023-12-05 11:24 | 1380.342848 | 21.8001 | 3 | 1 | 3.263497 | 0 | 0 | 0 | 0 | 0 | 0 | -0.0001288683 | 25.37803
2023-12-05 11:24 | 1380.443148 | 21.9004 | 3 | 1 | 3.263549 | 0 | 0 | 0 | 0 | 0 | 0 | -9.865106e-05 | 25.37803
2023-12-05 11:24 | 1380.543348 | 22.0006 | 3 | 1 | 3.263542 | 0 | 0 | 0 | 0 | 0 | 0 | -6.8464e-05 | 25.37803
2023-12-05 11:24 | 1380.643848 | 22.1011 | 3 | 1 | 3.263546 | 0 | 0 | 0 | 0 | 0 | 0 | -3.818655e-05 | 25.37803
2023-12-05 11:24 | 1380.743248 | 22.2005 | 3 | 1 | 3.263578 | 0 | 0 | 0 | 0 | 0 | 0 | -8.240504e-06 | 25.37803
2023-12-05 11:24 | 1380.844048 | 22.3013 | 3 | 1 | 3.263414 | 0 | 0 | 0 | 0 | 0 | 0 | 2.212732e-05 | 25.37803
2023-12-05 11:24 | 1380.942948 | 22.4002 | 3 | 1 | 3.263525 | 0 | 0 | 0 | 0 | 0 | 0 | 5.192274e-05 | 25.37803
2023-12-05 11:24 | 1381.043148 | 22.5004 | 3 | 1 | 3.263525 | 0 | 0 | 0 | 0 | 0 | 0 | 8.21098e-05 | 25.37803
2023-12-05 11:24 | 1381.143648 | 22.6009 | 3 | 1 | 3.263453 | 0 | 0 | 0 | 0 | 0 | 0 | 0.0001123872 | 25.37803
2023-12-05 11:24 | 1381.243848 | 22.7011 | 3 | 1 | 3.263471 | 0 | 0 | 0 | 0 | 0 | 0 | 0.0001425743 | 25.37803
2023-12-05 11:24 | 1381.343248 | 22.8005 | 3 | 1 | 3.263584 | 0 | 0 | 0 | 0 | 0 | 0 | 0.0001254415 | 25.37803
2023-12-05 11:24 | 1381.443148 | 22.9004 | 3 | 1 | 3.263529 | 0 | 0 | 0 | 0 | 0 | 0 | 0.0001082225 | 25.37803
2023-12-05 11:24 | 1381.544048 | 23.0013 | 3 | 1 | 3.263572 | 0 | 0 | 0 | 0 | 0 | 0 | 9.083115e-05 | 25.37803
2023-12-05 11:24 | 1381.643248 | 23.1005 | 3 | 1 | 3.263517 | 0 | 0 | 0 | 0 | 0 | 0 | 7.373281e-05 | 25.37803
2023-12-05 11:24 | 1381.743248 | 23.2005 | 3 | 1 | 3.263503 | 0 | 0 | 0 | 0 | 0 | 0 | 5.649659e-05 | 25.37803
2023-12-05 11:24 | 1381.842648 | 23.2999 | 3 | 1 | 3.263494 | 0 | 0 | 0 | 0 | 0 | 0 | 3.936377e-05 | 25.37803
2023-12-05 11:24 | 1381.942948 | 23.4002 | 3 | 1 | 3.263479 | 0 | 0 | 0 | 0 | 0 | 0 | 2.207584e-05 | 25.37803
2023-12-05 11:24 | 1382.042648 | 23.4999 | 3 | 1 | 3.263534 | 0 | 0 | 0 | 0 | 0 | 0 | 4.891317e-06 | 25.37803
2023-12-05 11:24 | 1382.142848 | 23.6001 | 3 | 1 | 3.263489 | 0 | 0 | 0 | 0 | 0 | 0 | -1.237938e-05 | 25.37803
2023-12-05 11:24 | 1382.242548 | 23.6998 | 3 | 1 | 3.263411 | 0 | 0 | 0 | 0 | 0 | 0 | -2.95639e-05 | 25.37803
2023-12-05 11:24 | 1382.343448 | 23.8007 | 3 | 1 | 3.26349 | 0 | 0 | 0 | 0 | 0 | 0 | -1.879416e-05 | 25.37803
2023-12-05 11:24 | 1382.443048 | 23.9003 | 3 | 1 | 3.263591 | 0 | 0 | 0 | 0 | 0 | 0 | -8.163174e-06 | 25.37803
2023-12-05 11:24 | 1382.543048 | 24.0003 | 3 | 1 | 3.263506 | 0 | 0 | 0 | 0 | 0 | 0 | 2.510507e-06 | 25.37803
2023-12-05 11:24 | 1382.643148 | 24.1004 | 3 | 1 | 3.263512 | 0 | 0 | 0 | 0 | 0 | 0 | 1.319486e-05 | 25.39447
2023-12-05 11:24 | 1382.743248 | 24.2005 | 3 | 1 | 3.263442 | 0 | 0 | 0 | 0 | 0 | 0 | 2.387922e-05 | 25.39447
2023-12-05 11:24 | 1382.843048 | 24.3003 | 3 | 1 | 3.263491 | 0 | 0 | 0 | 0 | 0 | 0 | 3.453155e-05 | 25.39447
2023-12-05 11:24 | 1382.943048 | 24.4003 | 3 | 1 | 3.263498 | 0 | 0 | 0 | 0 | 0 | 0 | 4.520523e-05 | 25.39447
2023-12-05 11:24 | 1383.043648 | 24.5009 | 3 | 1 | 3.263482 | 0 | 0 | 0 | 0 | 0 | 0 | 5.594295e-05 | 25.39447
2023-12-05 11:24 | 1383.143048 | 24.6003 | 3 | 1 | 3.263452 | 0 | 0 | 0 | 0 | 0 | 0 | 6.655259e-05 | 25.39447
2023-12-05 11:24 | 1383.243248 | 24.7005 | 3 | 1 | 3.263574 | 0 | 0 | 0 | 0 | 0 | 0 | 7.724762e-05 | 25.39447
2023-12-05 11:24 | 1383.342648 | 24.7999 | 3 | 1 | 3.263452 | 0 | 0 | 0 | 0 | 0 | 0 | 8.674609e-05 | 25.39447
2023-12-05 11:24 | 1383.442848 | 24.9001 | 3 | 1 | 3.263533 | 0 | 0 | 0 | 0 | 0 | 0 | 9.632101e-05 | 25.39447
2023-12-05 11:24 | 1383.543648 | 25.0009 | 3 | 1 | 3.263523 | 0 | 0 | 0 | 0 | 0 | 0 | 0.0001059533 | 25.39447
2023-12-05 11:24 | 1383.644248 | 25.1015 | 3 | 1 | 3.263552 | 0 | 0 | 0 | 0 | 0 | 0 | 0.0001155664 | 25.39447
2023-12-05 11:24 | 1383.743348 | 25.2006 | 3 | 1 | 3.263534 | 0 | 0 | 0 | 0 | 0 | 0 | 0.0001250362 | 25.39447
2023-12-05 11:24 | 1383.842748 | 25.3 | 3 | 1 | 3.263481 | 0 | 0 | 0 | 0 | 0 | 0 | 0.0001345347 | 25.39447
2023-12-05 11:24 | 1383.943648 | 25.4009 | 3 | 1 | 3.263567 | 0 | 0 | 0 | 0 | 0 | 0 | 0.0001441765 | 25.39447
2023-12-05 11:24 | 1384.043248 | 25.5005 | 3 | 1 | 3.263575 | 0 | 0 | 0 | 0 | 0 | 0 | 0.0001536941 | 25.39447
2023-12-05 11:24 | 1384.143448 | 25.6007 | 3 | 1 | 3.263523 | 0 | 0 | 0 | 0 | 0 | 0 | 0.000163269 | 25.39447
2023-12-05 11:24 | 1384.243748 | 25.701 | 3 | 1 | 3.263537 | 0 | 0 | 0 | 0 | 0 | 0 | 0.0001728535 | 25.39447
2023-12-05 11:24 | 1384.343048 | 25.8003 | 3 | 1 | 3.26353 | 0 | 0 | 0 | 0 | 0 | 0 | 0.000147768 | 25.39447
2023-12-05 11:24 | 1384.443248 | 25.9005 | 3 | 1 | 3.263521 | 0 | 0 | 0 | 0 | 0 | 0 | 0.0001224553 | 25.39447
2023-12-05 11:24 | 1384.543248 | 26.0005 | 3 | 1 | 3.263534 | 0 | 0 | 0 | 0 | 0 | 0 | 9.719299e-05 | 25.39447
2023-12-05 11:24 | 1384.642648 | 26.0999 | 3 | 1 | 3.263533 | 0 | 0 | 0 | 0 | 0 | 0 | 7.20823e-05 | 25.39447
2023-12-05 11:24 | 1384.742848 | 26.2001 | 3 | 1 | 3.263542 | 0 | 0 | 0 | 0 | 0 | 0 | 4.676951e-05 | 25.39447
2023-12-05 11:24 | 1384.842848 | 26.3001 | 3 | 1 | 3.263579 | 0 | 0 | 0 | 0 | 0 | 0 | 2.150724e-05 | 25.39447
2023-12-05 11:24 | 1384.943048 | 26.4003 | 3 | 1 | 3.263544 | 0 | 0 | 0 | 0 | 0 | 0 | -3.805546e-06 | 25.39447
2023-12-05 11:24 | 1385.043048 | 26.5003 | 3 | 1 | 3.263536 | 0 | 0 | 0 | 0 | 0 | 0 | -2.906781e-05 | 25.39447
2023-12-05 11:24 | 1385.143248 | 26.6005 | 3 | 1 | 3.263584 | 0 | 0 | 0 | 0 | 0 | 0 | -5.43806e-05 | 25.39447
2023-12-05 11:24 | 1385.244148 | 26.7014 | 3 | 1 | 3.263501 | 0 | 0 | 0 | 0 | 0 | 0 | -7.987022e-05 | 25.39447
2023-12-05 11:24 | 1385.342648 | 26.7999 | 3 | 1 | 3.263498 | 0 | 0 | 0 | 0 | 0 | 0 | -6.842997e-05 | 25.39447
2023-12-05 11:24 | 1385.442648 | 26.8999 | 3 | 1 | 3.263452 | 0 | 0 | 0 | 0 | 0 | 0 | -5.68155e-05 | 25.39447
2023-12-05 11:24 | 1385.542848 | 27.0001 | 3 | 1 | 3.263481 | 0 | 0 | 0 | 0 | 0 | 0 | -4.51778e-05 | 25.42519
2023-12-05 11:24 | 1385.643048 | 27.1003 | 3 | 1 | 3.263525 | 0 | 0 | 0 | 0 | 0 | 0 | -3.354011e-05 | 25.42519
2023-12-05 11:24 | 1385.743048 | 27.2003 | 3 | 1 | 3.263644 | 0 | 0 | 0 | 0 | 0 | 0 | -2.192564e-05 | 25.42519
2023-12-05 11:24 | 1385.843248 | 27.3005 | 3 | 1 | 3.26352 | 0 | 0 | 0 | 0 | 0 | 0 | -1.028794e-05 | 25.42519
2023-12-05 11:24 | 1385.943248 | 27.4005 | 3 | 1 | 3.263529 | 0 | 0 | 0 | 0 | 0 | 0 | 1.32653e-06 | 25.42519
2023-12-05 11:24 | 1386.042648 | 27.4999 | 3 | 1 | 3.263521 | 0 | 0 | 0 | 0 | 0 | 0 | 1.287131e-05 | 25.42519
2023-12-05 11:24 | 1386.143048 | 27.6003 | 3 | 1 | 3.263508 | 0 | 0 | 0 | 0 | 0 | 0 | 2.453224e-05 | 25.42519
2023-12-05 11:24 | 1386.243848 | 27.7011 | 3 | 1 | 3.263638 | 0 | 0 | 0 | 0 | 0 | 0 | 3.623962e-05 | 25.42519
2023-12-05 11:24 | 1386.343148 | 27.8004 | 3 | 1 | 3.263593 | 0 | 0 | 0 | 0 | 0 | 0 | 3.093696e-05 | 25.42519
2023-12-05 11:24 | 1386.443148 | 27.9004 | 3 | 1 | 3.26357 | 0 | 0 | 0 | 0 | 0 | 0 | 2.559692e-05 | 25.42519
2023-12-05 11:24 | 1386.542548 | 27.9998 | 3 | 1 | 3.263525 | 0 | 0 | 0 | 0 | 0 | 0 | 2.028892e-05 | 25.42519
2023-12-05 11:24 | 1386.643048 | 28.1003 | 3 | 1 | 3.263497 | 0 | 0 | 0 | 0 | 0 | 0 | 1.492218e-05 | 25.42519
2023-12-05 11:24 | 1386.743348 | 28.2006 | 3 | 1 | 3.263498 | 0 | 0 | 0 | 0 | 0 | 0 | 9.566113e-06 | 25.42519
2023-12-05 11:24 | 1386.842748 | 28.3 | 3 | 1 | 3.26359 | 0 | 0 | 0 | 0 | 0 | 0 | 4.258111e-06 | 25.42519
2023-12-05 11:24 | 1386.942948 | 28.4002 | 3 | 1 | 3.263483 | 0 | 0 | 0 | 0 | 0 | 0 | -1.092611e-06 | 25.42519
2023-12-05 11:24 | 1387.043148 | 28.5004 | 3 | 1 | 3.263605 | 0 | 0 | 0 | 0 | 0 | 0 | -6.443333e-06 | 25.42519
2023-12-05 11:24 | 1387.142548 | 28.5998 | 3 | 1 | 3.263621 | 0 | 0 | 0 | 0 | 0 | 0 | -1.175133e-05 | 25.42519
2023-12-05 11:24 | 1387.243948 | 28.7012 | 3 | 1 | 3.263519 | 0 | 0 | 0 | 0 | 0 | 0 | -1.716614e-05 | 25.42519
2023-12-05 11:24 | 1387.343248 | 28.8005 | 3 | 1 | 3.26357 | 0 | 0 | 0 | 0 | 0 | 0 | -1.133627e-05 | 25.42519
2023-12-05 11:24 | 1387.442648 | 28.8999 | 3 | 1 | 3.263414 | 0 | 0 | 0 | 0 | 0 | 0 | -5.500524e-06 | 25.42519
2023-12-05 11:24 | 1387.543148 | 29.0004 | 3 | 1 | 3.263629 | 0 | 0 | 0 | 0 | 0 | 0 | 3.997986e-07 | 25.42519
2023-12-05 11:24 | 1387.643448 | 29.1007 | 3 | 1 | 3.263595 | 0 | 0 | 0 | 0 | 0 | 0 | 6.28838e-06 | 25.42519
2023-12-05 11:24 | 1387.742848 | 29.2001 | 3 | 1 | 3.263667 | 0 | 0 | 0 | 0 | 0 | 0 | 1.212412e-05 | 25.42519
2023-12-05 11:24 | 1387.843048 | 29.3003 | 3 | 1 | 3.26355 | 0 | 0 | 0 | 0 | 0 | 0 | 1.800683e-05 | 25.42519
2023-12-05 11:24 | 1387.943248 | 29.4005 | 3 | 1 | 3.263549 | 0 | 0 | 0 | 0 | 0 | 0 | 2.388954e-05 | 25.42519
2023-12-05 11:24 | 1388.043248 | 29.5005 | 3 | 1 | 3.263568 | 0 | 0 | 0 | 0 | 0 | 0 | 2.976051e-05 | 25.42519
2023-12-05 11:24 | 1388.142648 | 29.5999 | 3 | 1 | 3.263628 | 0 | 0 | 0 | 0 | 0 | 0 | 3.559625e-05 | 25.42519
2023-12-05 11:24 | 1388.242948 | 29.7002 | 3 | 1 | 3.263612 | 0 | 0 | 0 | 0 | 0 | 0 | 4.148483e-05 | 25.42519
2023-12-05 11:24 | 1388.342948 | 29.8002 | 3 | 1 | 3.263492 | 0 | 0 | 0 | 0 | 0 | 0 | 4.148483e-05 | 25.44659
2023-12-05 11:24 | 1388.443248 | 29.9005 | 3 | 1 | 3.263592 | 0 | 0 | 0 | 0 | 0 | 0 | 4.148483e-05 | 25.44659
2023-12-05 11:24 | 1388.542648 | 29.9999 | 3 | 1 | 3.263536 | 0 | 0 | 0 | 0 | 0 | 0 | 4.148483e-05 | 25.44659
2023-12-05 11:24 | 1388.543748 | 30.001 | 3 | 1 | 3.263537 | 0 | 0 | 0 | 0 | 0 | 0 | 4.148483e-05 | 25.44659