## Global_Info
TEST REPORT
|  |  | 20231203_w10_EIS363V | Serial Number |  | C:\ArbinSoftware\DataPro\Result\20231203_w10_EIS363V
|  |  | 2024-04-18 | 207487
Channel | Start DateTime | Schedule File Name | Creator | Comments | Software Version | Schedule Version | MASS | Specific Capacity | Capacity | Item ID | Has Aux | Has Specail | Log Aux Data Flag | Log Special Flag
5 | 2023-12-04 00:58 | INR21700_m50T\2nd_life_EIS\EIS_general.sdu |  |  | PV7.0 Build: 181116USB | Schedule Version 7.00.15 | 0 | 0 | 4.85 |  | 1 | 0 | TRUE | TRUE
Note on G2: Click to open file path

## ACIM_Chan5
Device_ID | Test_ID | Channel_ID | Cycle_ID | Step_ID | Pt | Freq | Zmod | Zphz
Gamry_1 | 1075 | 4 | 1 | 2 | 0 | 10019.53 | 0.0482532 | 48.54503
Gamry_1 | 1075 | 4 | 1 | 2 | 1 | 7207.031 | 0.0400071 | 42.61839
Gamry_1 | 1075 | 4 | 1 | 2 | 2 | 5150.463 | 0.0341097 | 35.77933
Gamry_1 | 1075 | 4 | 1 | 2 | 3 | 3715.701 | 0.0302845 | 28.79055
Gamry_1 | 1075 | 4 | 1 | 2 | 4 | 2686.738 | 0.0279379 | 21.92498
Gamry_1 | 1075 | 4 | 1 | 2 | 5 | 1933.594 | 0.0266486 | 15.79831
Gamry_1 | 1075 | 4 | 1 | 2 | 6 | 1395.089 | 0.0260878 | 10.85604
Gamry_1 | 1075 | 4 | 1 | 2 | 7 | 1000.702 | 0.0259244 | 6.997467
Gamry_1 | 1075 | 4 | 1 | 2 | 8 | 716.9117 | 0.0259903 | 4.199728
Gamry_1 | 1075 | 4 | 1 | 2 | 9 | 520.8333 | 0.02619 | 2.301945
Gamry_1 | 1075 | 4 | 1 | 2 | 10 | 372.8693 | 0.0264202 | 0.8143755
Gamry_1 | 1075 | 4 | 1 | 2 | 11 | 269.3965 | 0.0266792 | -0.1991937
Gamry_1 | 1075 | 4 | 1 | 2 | 12 | 193.6983 | 0.0269401 | -0.951743
Gamry_1 | 1075 | 4 | 1 | 2 | 13 | 139.2327 | 0.0272398 | -1.408437
Gamry_1 | 1075 | 4 | 1 | 2 | 14 | 99.734 | 0.0275304 | -1.778458
Gamry_1 | 1075 | 4 | 1 | 2 | 15 | 72.11539 | 0.0278001 | -1.984692
Gamry_1 | 1075 | 4 | 1 | 2 | 16 | 49.86702 | 0.028118 | -2.122021
Gamry_1 | 1075 | 4 | 1 | 2 | 17 | 37.5 | 0.0283285 | -2.201601
Gamry_1 | 1075 | 4 | 1 | 2 | 18 | 27.25291 | 0.0286113 | -2.142637
Gamry_1 | 1075 | 4 | 1 | 2 | 19 | 19.29012 | 0.0288849 | -2.092065
Gamry_1 | 1075 | 4 | 1 | 2 | 20 | 13.95089 | 0.0291863 | -1.943805
Gamry_1 | 1075 | 4 | 1 | 2 | 21 | 9.9734 | 0.0293701 | -1.790766
Gamry_1 | 1075 | 4 | 1 | 2 | 22 | 7.233796 | 0.0295515 | -1.50446
Gamry_1 | 1075 | 4 | 1 | 2 | 23 | 5.196785 | 0.0297158 | -1.417177
Gamry_1 | 1075 | 4 | 1 | 2 | 24 | 3.720238 | 0.0298893 | -1.156489
Gamry_1 | 1075 | 4 | 1 | 2 | 25 | 2.689329 | 0.0299309 | -1.216337
Gamry_1 | 1075 | 4 | 1 | 2 | 26 | 1.929012 | 0.0300314 | -1.212866
Gamry_1 | 1075 | 4 | 1 | 2 | 27 | 1.395089 | 0.0301066 | -1.15601
Gamry_1 | 1075 | 4 | 1 | 2 | 28 | 0.997765 | 0.0302913 | -1.420043
Gamry_1 | 1075 | 4 | 1 | 2 | 29 | 0.7233796 | 0.030324 | -1.262238
Gamry_1 | 1075 | 4 | 1 | 2 | 30 | 0.5185288 | 0.0304295 | -1.511505
Gamry_1 | 1075 | 4 | 1 | 2 | 31 | 0.3732086 | 0.0305419 | -1.617485
Gamry_1 | 1075 | 4 | 1 | 2 | 32 | 0.2687787 | 0.0307159 | -1.852545
Gamry_1 | 1075 | 4 | 1 | 2 | 33 | 0.1933787 | 0.0308549 | -2.184642
Gamry_1 | 1075 | 4 | 1 | 2 | 34 | 0.1391776 | 0.0310523 | -2.547029
Gamry_1 | 1075 | 4 | 1 | 2 | 35 | 0.1001603 | 0.0312941 | -3.03949
Gamry_1 | 1075 | 4 | 1 | 2 | 36 | 0.0719825 | 0.0315967 | -3.626842
Gamry_1 | 1075 | 4 | 1 | 2 | 37 | 0.051807 | 0.0319088 | -4.366631
Gamry_1 | 1075 | 4 | 1 | 2 | 38 | 0.0372971 | 0.0323347 | -5.240202
Gamry_1 | 1075 | 4 | 1 | 2 | 39 | 0.0268286 | 0.0328724 | -6.236636
Gamry_1 | 1075 | 4 | 1 | 2 | 40 | 0.0193124 | 0.0335114 | -7.398977
Gamry_1 | 1075 | 4 | 1 | 2 | 41 | 0.0138979 | 0.0342848 | -8.861488
Gamry_1 | 1075 | 4 | 1 | 2 | 42 | 0.0100006 | 0.0352707 | -10.59411
Note on A1: Device_ID
Note on B1: Test_ID
Note on C1: Channel_ID
Note on D1: Cycle_ID
Note on E1: Step_ID
Note on F1: Pt
Note on G1: Freq
Note on H1: Zmod
Note on I1: Zphz

## Channel_5_1
Date_Time | Test_Time(s) | Step_Time(s) | Step_Index | Cycle_Index | Voltage(V) | Current(A) | Charge_Capacity(Ah) | Discharge_Capacity(Ah) | Charge_Energy(Wh) | Discharge_Energy(Wh) | Internal Resistance(Ohm) | dV/dt(V/s) | Aux_Temperature(¡æ)_1
2023-12-04 00:58 | 0.1005 | 0.1003 | 1 | 1 | 3.635026 | 0 | 0 | 0 | 0 | 0 | 0 | 0 | 25.27085
2023-12-04 00:58 | 0.2008 | 0.2006 | 1 | 1 | 3.635046 | 0 | 0 | 0 | 0 | 0 | 0 | -7.828498e-08 | 25.27085
2023-12-04 00:58 | 0.3014 | 0.3012 | 1 | 1 | 3.635009 | 0 | 0 | 0 | 0 | 0 | 0 | -1.568041e-07 | 25.27085
2023-12-04 00:58 | 0.4006 | 0.4004 | 1 | 1 | 3.635209 | 0 | 0 | 0 | 0 | 0 | 0 | -2.342305e-07 | 25.27085
2023-12-04 00:58 | 0.5006 | 0.5004 | 1 | 1 | 3.635122 | 0 | 0 | 0 | 0 | 0 | 0 | -3.122814e-07 | 25.27085
2023-12-04 00:58 | 0.6008 | 0.6006 | 1 | 1 | 3.63504 | 0 | 0 | 0 | 0 | 0 | 0 | -3.904883e-07 | 25.30559
2023-12-04 00:58 | 0.7008 | 0.7006 | 1 | 1 | 3.635082 | 0 | 0 | 0 | 0 | 0 | 0 | -4.685391e-07 | 25.30559
2023-12-04 00:58 | 0.8002 | 0.8 | 1 | 1 | 3.635052 | 0 | 0 | 0 | 0 | 0 | 0 | -5.461217e-07 | 25.30559
2023-12-04 00:58 | 0.9006 | 0.9004 | 1 | 1 | 3.63511 | 0 | 0 | 0 | 0 | 0 | 0 | -6.244847e-07 | 25.30559
2023-12-04 00:58 | 1.0012 | 1.001 | 1 | 1 | 3.63503 | 0 | 0 | 0 | 0 | 0 | 0 | -7.030038e-07 | 25.30559
2023-12-04 00:58 | 1.0019 | 1.0017 | 1 | 1 | 3.635039 | 0 | 0 | 0 | 0 | 0 | 0 | -7.035502e-07 | 25.30559
2023-12-04 00:58 | 1.018699 | 0.0018 | 2 | 1 | 3.634883 | 0 | 0 | 0 | 0 | 0 | 0 | -7.166627e-07 | 25.30559
2023-12-04 00:59 | 61.021699 | 60.0048 | 2 | 1 | 3.63838 | 0 | 0 | 0 | 0 | 0 | 0 | -4.75495e-05 | 25.30603
2023-12-04 01:00 | 121.022399 | 120.0055 | 2 | 1 | 3.639791 | 0 | 0 | 0 | 0 | 0 | 0 | -9.438055e-05 | 25.30648
2023-12-04 01:01 | 181.023999 | 180.0071 | 2 | 1 | 3.629711 | 0 | 0 | 0 | 0 | 0 | 0 | -0.0001412123 | 25.30692
2023-12-04 01:02 | 241.025599 | 240.0087 | 2 | 1 | 3.640749 | 0 | 0 | 0 | 0 | 0 | 0 | -0.000188044 | 25.30737
2023-12-04 01:03 | 301.026699 | 300.0098 | 2 | 1 | 3.629046 | 0 | 0 | 0 | 0 | 0 | 0 | -0.0002348754 | 25.30781
2023-12-04 01:04 | 361.029599 | 360.0127 | 2 | 1 | 3.634023 | 0 | 0 | 0 | 0 | 0 | 0 | -0.0002817082 | 25.30826
2023-12-04 01:05 | 421.029799 | 420.0129 | 2 | 1 | 3.628799 | 0 | 0 | 0 | 0 | 0 | 0 | -0.0003285388 | 25.3087
2023-12-04 01:06 | 481.030199 | 480.0133 | 2 | 1 | 3.639198 | 0 | 0 | 0 | 0 | 0 | 0 | -0.0003753696 | 25.30914
2023-12-04 01:07 | 541.031699 | 540.0148 | 2 | 1 | 3.635978 | 0 | 0 | 0 | 0 | 0 | 0 | -0.0004222013 | 25.30959
2023-12-04 01:08 | 601.032999 | 600.0161 | 2 | 1 | 3.641766 | 0 | 0 | 0 | 0 | 0 | 0 | -0.0004690328 | 25.31003
2023-12-04 01:09 | 661.033799 | 660.0169 | 2 | 1 | 3.642261 | 0 | 0 | 0 | 0 | 0 | 0 | -0.0005158639 | 25.31048
2023-12-04 01:10 | 721.033899 | 720.017 | 2 | 1 | 3.642169 | 0 | 0 | 0 | 0 | 0 | 0 | -0.0005626945 | 25.31092
2023-12-04 01:11 | 781.034899 | 780.018 | 2 | 1 | 3.641877 | 0 | 0 | 0 | 0 | 0 | 0 | -0.0006095258 | 25.31137
2023-12-04 01:12 | 841.035399 | 840.0185 | 2 | 1 | 3.635835 | 0 | 0 | 0 | 0 | 0 | 0 | -0.0006563567 | 25.31181
2023-12-04 01:13 | 901.035999 | 900.0191 | 2 | 1 | 3.629654 | 0 | 0 | 0 | 0 | 0 | 0 | -0.0007031876 | 25.31226
2023-12-04 01:14 | 961.036499 | 960.0196 | 2 | 1 | 3.629834 | 0 | 0 | 0 | 0 | 0 | 0 | -0.0007500185 | 25.3127
2023-12-04 01:15 | 1021.036799 | 1020.0199 | 2 | 1 | 3.641771 | 0 | 0 | 0 | 0 | 0 | 0 | -0.0007968492 | 25.31314
2023-12-04 01:16 | 1081.039099 | 1080.0222 | 2 | 1 | 3.633452 | 0 | 0 | 0 | 0 | 0 | 0 | -0.0008436815 | 25.31359
2023-12-04 01:17 | 1141.039299 | 1140.0224 | 2 | 1 | 3.633819 | 0 | 0 | 0 | 0 | 0 | 0 | -0.0008905122 | 25.31403
2023-12-04 01:18 | 1201.039599 | 1200.0227 | 2 | 1 | 3.641561 | 0 | 0 | 0 | 0 | 0 | 0 | -0.0009373429 | 25.31448
2023-12-04 01:19 | 1261.041299 | 1260.0244 | 2 | 1 | 3.628855 | 0 | 0 | 0 | 0 | 0 | 0 | -0.0009841748 | 25.31492
2023-12-04 01:20 | 1321.043399 | 1320.0265 | 2 | 1 | 3.641592 | 0 | 0 | 0 | 0 | 0 | 0 | -0.001031007 | 25.31256
2023-12-04 01:21 | 1381.044399 | 1380.0275 | 2 | 1 | 3.633518 | 0 | 0 | 0 | 0 | 0 | 0 | -0.001077838 | 25.30877
2023-12-04 01:21 | 1387.526164 | 0.1006 | 3 | 1 | 3.634792 | 0 | 0 | 0 | 0 | 0 | 0 | -0.001082897 | 25.3066
2023-12-04 01:21 | 1387.626664 | 0.2011 | 3 | 1 | 3.634802 | 0 | 0 | 0 | 0 | 0 | 0 | -0.001087263 | 25.3066
2023-12-04 01:21 | 1387.725964 | 0.3004 | 3 | 1 | 3.634742 | 0 | 0 | 0 | 0 | 0 | 0 | -0.001091577 | 25.3066
2023-12-04 01:21 | 1387.825964 | 0.4004 | 3 | 1 | 3.634842 | 0 | 0 | 0 | 0 | 0 | 0 | -0.001095922 | 25.3066
2023-12-04 01:21 | 1387.925364 | 0.4998 | 3 | 1 | 3.634713 | 0 | 0 | 0 | 0 | 0 | 0 | -0.00110024 | 25.3066
2023-12-04 01:21 | 1388.025564 | 0.6 | 3 | 1 | 3.634829 | 0 | 0 | 0 | 0 | 0 | 0 | -0.001104593 | 25.3066
2023-12-04 01:21 | 1388.126564 | 0.701 | 3 | 1 | 3.634813 | 0 | 0 | 0 | 0 | 0 | 0 | -0.0009852021 | 25.3066
2023-12-04 01:21 | 1388.225964 | 0.8004 | 3 | 1 | 3.634865 | 0 | 0 | 0 | 0 | 0 | 0 | -0.0008677022 | 25.3066
2023-12-04 01:21 | 1388.325364 | 0.8998 | 3 | 1 | 3.634766 | 0 | 0 | 0 | 0 | 0 | 0 | -0.0007502023 | 25.3066
2023-12-04 01:21 | 1388.425964 | 1.0004 | 3 | 1 | 3.634777 | 0 | 0 | 0 | 0 | 0 | 0 | -0.0006312839 | 25.3066
2023-12-04 01:21 | 1388.525964 | 1.1004 | 3 | 1 | 3.634732 | 0 | 0 | 0 | 0 | 0 | 0 | -0.0005130748 | 25.3066
2023-12-04 01:21 | 1388.625564 | 1.2 | 3 | 1 | 3.634835 | 0 | 0 | 0 | 0 | 0 | 0 | -0.0003953385 | 25.3066
2023-12-04 01:21 | 1388.725964 | 1.3004 | 3 | 1 | 3.634798 | 0 | 0 | 0 | 0 | 0 | 0 | -0.0002766565 | 25.3066
2023-12-04 01:21 | 1388.826564 | 1.401 | 3 | 1 | 3.634857 | 0 | 0 | 0 | 0 | 0 | 0 | -0.0001577381 | 25.3066
2023-12-04 01:21 | 1388.926164 | 1.5006 | 3 | 1 | 3.634722 | 0 | 0 | 0 | 0 | 0 | 0 | -4.000184e-05 | 25.3066
2023-12-04 01:21 | 1389.026764 | 1.6012 | 3 | 1 | 3.634824 | 0 | 0 | 0 | 0 | 0 | 0 | 7.891655e-05 | 25.3066
2023-12-04 01:21 | 1389.125764 | 1.7002 | 3 | 1 | 3.634951 | 0 | 0 | 0 | 0 | 0 | 0 | 7.868018e-05 | 25.3066
2023-12-04 01:21 | 1389.225964 | 1.8004 | 3 | 1 | 3.634946 | 0 | 0 | 0 | 0 | 0 | 0 | 7.844095e-05 | 25.3066
2023-12-04 01:21 | 1389.325364 | 1.8998 | 3 | 1 | 3.634752 | 0 | 0 | 0 | 0 | 0 | 0 | 7.820363e-05 | 25.31346
2023-12-04 01:21 | 1389.425564 | 2 | 3 | 1 | 3.634815 | 0 | 0 | 0 | 0 | 0 | 0 | 7.79644e-05 | 25.31346
2023-12-04 01:21 | 1389.525564 | 2.1 | 3 | 1 | 3.634909 | 0 | 0 | 0 | 0 | 0 | 0 | 7.772565e-05 | 25.31346
2023-12-04 01:21 | 1389.626164 | 2.2006 | 3 | 1 | 3.63487 | 0 | 0 | 0 | 0 | 0 | 0 | 7.748547e-05 | 25.31346
2023-12-04 01:21 | 1389.725364 | 2.2998 | 3 | 1 | 3.634839 | 0 | 0 | 0 | 0 | 0 | 0 | 7.724862e-05 | 25.31346
2023-12-04 01:21 | 1389.825764 | 2.4002 | 3 | 1 | 3.634833 | 0 | 0 | 0 | 0 | 0 | 0 | 7.700891e-05 | 25.31346
2023-12-04 01:21 | 1389.925964 | 2.5004 | 3 | 1 | 3.634819 | 0 | 0 | 0 | 0 | 0 | 0 | 7.676968e-05 | 25.31346
2023-12-04 01:21 | 1390.025364 | 2.5998 | 3 | 1 | 3.634839 | 0 | 0 | 0 | 0 | 0 | 0 | 7.653236e-05 | 25.31346
2023-12-04 01:21 | 1390.125764 | 2.7002 | 3 | 1 | 3.634919 | 0 | 0 | 0 | 0 | 0 | 0 | 7.060364e-05 | 25.31346
2023-12-04 01:21 | 1390.226164 | 2.8006 | 3 | 1 | 3.634883 | 0 | 0 | 0 | 0 | 0 | 0 | 6.467491e-05 | 25.31346
2023-12-04 01:21 | 1390.325564 | 2.9 | 3 | 1 | 3.634897 | 0 | 0 | 0 | 0 | 0 | 0 | 5.880524e-05 | 25.31346
2023-12-04 01:21 | 1390.425764 | 3.0002 | 3 | 1 | 3.634851 | 0 | 0 | 0 | 0 | 0 | 0 | 5.288833e-05 | 25.31346
2023-12-04 01:21 | 1390.525964 | 3.1004 | 3 | 1 | 3.634918 | 0 | 0 | 0 | 0 | 0 | 0 | 4.697141e-05 | 25.31346
2023-12-04 01:21 | 1390.626864 | 3.2013 | 3 | 1 | 3.634876 | 0 | 0 | 0 | 0 | 0 | 0 | 4.101316e-05 | 25.31346
2023-12-04 01:21 | 1390.725364 | 3.2998 | 3 | 1 | 3.634829 | 0 | 0 | 0 | 0 | 0 | 0 | 3.519664e-05 | 25.31346
2023-12-04 01:21 | 1390.825564 | 3.4 | 3 | 1 | 3.634842 | 0 | 0 | 0 | 0 | 0 | 0 | 2.927972e-05 | 25.31346
2023-12-04 01:21 | 1390.925564 | 3.5 | 3 | 1 | 3.634863 | 0 | 0 | 0 | 0 | 0 | 0 | 2.337462e-05 | 25.31346
2023-12-04 01:21 | 1391.026664 | 3.6011 | 3 | 1 | 3.634861 | 0 | 0 | 0 | 0 | 0 | 0 | 1.740456e-05 | 25.31346
2023-12-04 01:21 | 1391.125464 | 3.6999 | 3 | 1 | 3.634855 | 0 | 0 | 0 | 0 | 0 | 0 | 3.020301e-05 | 25.31346
2023-12-04 01:21 | 1391.225864 | 3.8003 | 3 | 1 | 3.63486 | 0 | 0 | 0 | 0 | 0 | 0 | 4.320873e-05 | 25.31346
2023-12-04 01:21 | 1391.326064 | 3.9005 | 3 | 1 | 3.634874 | 0 | 0 | 0 | 0 | 0 | 0 | 5.618854e-05 | 25.31346
2023-12-04 01:21 | 1391.425464 | 3.9999 | 3 | 1 | 3.634908 | 0 | 0 | 0 | 0 | 0 | 0 | 6.906471e-05 | 25.31346
2023-12-04 01:21 | 1391.525664 | 4.1001 | 3 | 1 | 3.634831 | 0 | 0 | 0 | 0 | 0 | 0 | 8.204452e-05 | 25.31346
2023-12-04 01:21 | 1391.626864 | 4.2013 | 3 | 1 | 3.634848 | 0 | 0 | 0 | 0 | 0 | 0 | 9.515387e-05 | 25.31346
2023-12-04 01:21 | 1391.726064 | 4.3005 | 3 | 1 | 3.634939 | 0 | 0 | 0 | 0 | 0 | 0 | 0.0001080041 | 25.31346
2023-12-04 01:21 | 1391.825464 | 4.3999 | 3 | 1 | 3.634878 | 0 | 0 | 0 | 0 | 0 | 0 | 0.0001208803 | 25.31346
2023-12-04 01:21 | 1391.925864 | 4.5003 | 3 | 1 | 3.634872 | 0 | 0 | 0 | 0 | 0 | 0 | 0.000133886 | 25.31346
2023-12-04 01:21 | 1392.026064 | 4.6005 | 3 | 1 | 3.634784 | 0 | 0 | 0 | 0 | 0 | 0 | 0.0001468658 | 25.31346
2023-12-04 01:21 | 1392.126464 | 4.7009 | 3 | 1 | 3.63483 | 0 | 0 | 0 | 0 | 0 | 0 | 0.0001288818 | 25.31346
2023-12-04 01:21 | 1392.225464 | 4.7999 | 3 | 1 | 3.634855 | 0 | 0 | 0 | 0 | 0 | 0 | 0.0001111485 | 25.2604
2023-12-04 01:21 | 1392.325664 | 4.9001 | 3 | 1 | 3.634869 | 0 | 0 | 0 | 0 | 0 | 0 | 9.320029e-05 | 25.2604
2023-12-04 01:21 | 1392.425864 | 5.0003 | 3 | 1 | 3.634876 | 0 | 0 | 0 | 0 | 0 | 0 | 7.525207e-05 | 25.2604
2023-12-04 01:21 | 1392.525864 | 5.1003 | 3 | 1 | 3.634811 | 0 | 0 | 0 | 0 | 0 | 0 | 5.733967e-05 | 25.2604
2023-12-04 01:21 | 1392.626664 | 5.2011 | 3 | 1 | 3.634866 | 0 | 0 | 0 | 0 | 0 | 0 | 3.928397e-05 | 25.2604
2023-12-04 01:21 | 1392.726064 | 5.3005 | 3 | 1 | 3.63493 | 0 | 0 | 0 | 0 | 0 | 0 | 2.147904e-05 | 25.2604
2023-12-04 01:21 | 1392.825464 | 5.3999 | 3 | 1 | 3.634931 | 0 | 0 | 0 | 0 | 0 | 0 | 3.674117e-06 | 25.2604
2023-12-04 01:21 | 1392.925664 | 5.5001 | 3 | 1 | 3.634972 | 0 | 0 | 0 | 0 | 0 | 0 | -1.427411e-05 | 25.2604
2023-12-04 01:21 | 1393.025664 | 5.6001 | 3 | 1 | 3.634929 | 0 | 0 | 0 | 0 | 0 | 0 | -3.218651e-05 | 25.2604
2023-12-04 01:21 | 1393.126064 | 5.7005 | 3 | 1 | 3.634871 | 0 | 0 | 0 | 0 | 0 | 0 | -4.046713e-05 | 25.2604
2023-12-04 01:21 | 1393.225464 | 5.7999 | 3 | 1 | 3.634969 | 0 | 0 | 0 | 0 | 0 | 0 | -4.866528e-05 | 25.2604
2023-12-04 01:21 | 1393.325864 | 5.9003 | 3 | 1 | 3.63482 | 0 | 0 | 0 | 0 | 0 | 0 | -5.69459e-05 | 25.2604
2023-12-04 01:21 | 1393.426064 | 6.0005 | 3 | 1 | 3.634941 | 0 | 0 | 0 | 0 | 0 | 0 | -6.521003e-05 | 25.2604
2023-12-04 01:21 | 1393.525464 | 6.0999 | 3 | 1 | 3.634872 | 0 | 0 | 0 | 0 | 0 | 0 | -7.340818e-05 | 25.2604
2023-12-04 01:21 | 1393.626064 | 6.2005 | 3 | 1 | 3.634979 | 0 | 0 | 0 | 0 | 0 | 0 | -8.17053e-05 | 25.2604
2023-12-04 01:21 | 1393.725464 | 6.2999 | 3 | 1 | 3.634897 | 0 | 0 | 0 | 0 | 0 | 0 | -8.990345e-05 | 25.2604
2023-12-04 01:21 | 1393.826064 | 6.4005 | 3 | 1 | 3.634943 | 0 | 0 | 0 | 0 | 0 | 0 | -9.820057e-05 | 25.2604
2023-12-04 01:21 | 1393.925464 | 6.4999 | 3 | 1 | 3.634854 | 0 | 0 | 0 | 0 | 0 | 0 | -0.0001063987 | 25.2604
2023-12-04 01:21 | 1394.025864 | 6.6003 | 3 | 1 | 3.634944 | 0 | 0 | 0 | 0 | 0 | 0 | -0.0001146793 | 25.2604
2023-12-04 01:21 | 1394.125464 | 6.6999 | 3 | 1 | 3.634903 | 0 | 0 | 0 | 0 | 0 | 0 | -9.225368e-05 | 25.2604
2023-12-04 01:21 | 1394.225464 | 6.7999 | 3 | 1 | 3.634846 | 0 | 0 | 0 | 0 | 0 | 0 | -6.973796e-05 | 25.2604
2023-12-04 01:21 | 1394.325664 | 6.9001 | 3 | 1 | 3.63498 | 0 | 0 | 0 | 0 | 0 | 0 | -4.717721e-05 | 25.2604
2023-12-04 01:21 | 1394.425664 | 7.0001 | 3 | 1 | 3.634945 | 0 | 0 | 0 | 0 | 0 | 0 | -2.466149e-05 | 25.2604
2023-12-04 01:21 | 1394.525864 | 7.1003 | 3 | 1 | 3.634939 | 0 | 0 | 0 | 0 | 0 | 0 | -2.100736e-06 | 25.2604
2023-12-04 01:21 | 1394.625364 | 7.1998 | 3 | 1 | 3.634878 | 0 | 0 | 0 | 0 | 0 | 0 | 2.030241e-05 | 25.2604
2023-12-04 01:21 | 1394.726264 | 7.3007 | 3 | 1 | 3.634916 | 0 | 0 | 0 | 0 | 0 | 0 | 4.302077e-05 | 25.2604
2023-12-04 01:21 | 1394.825664 | 7.4001 | 3 | 1 | 3.634981 | 0 | 0 | 0 | 0 | 0 | 0 | 6.540139e-05 | 25.2604
2023-12-04 01:21 | 1394.926064 | 7.5005 | 3 | 1 | 3.634997 | 0 | 0 | 0 | 0 | 0 | 0 | 8.800718e-05 | 25.2604
2023-12-04 01:21 | 1395.025464 | 7.5999 | 3 | 1 | 3.634948 | 0 | 0 | 0 | 0 | 0 | 0 | 0.0001103878 | 25.33014
2023-12-04 01:21 | 1395.126664 | 7.7011 | 3 | 1 | 3.635091 | 0 | 0 | 0 | 0 | 0 | 0 | 9.685743e-05 | 25.33014
2023-12-04 01:21 | 1395.226064 | 7.8005 | 3 | 1 | 3.634921 | 0 | 0 | 0 | 0 | 0 | 0 | 8.356771e-05 | 25.33014
2023-12-04 01:21 | 1395.325464 | 7.8999 | 3 | 1 | 3.634984 | 0 | 0 | 0 | 0 | 0 | 0 | 7.0278e-05 | 25.33014
2023-12-04 01:21 | 1395.425864 | 8.0003 | 3 | 1 | 3.634814 | 0 | 0 | 0 | 0 | 0 | 0 | 5.685459e-05 | 25.33014
2023-12-04 01:21 | 1395.526064 | 8.1005 | 3 | 1 | 3.63489 | 0 | 0 | 0 | 0 | 0 | 0 | 4.345791e-05 | 25.33014
2023-12-04 01:21 | 1395.625764 | 8.2002 | 3 | 1 | 3.63491 | 0 | 0 | 0 | 0 | 0 | 0 | 3.012809e-05 | 25.33014
2023-12-04 01:21 | 1395.725864 | 8.3003 | 3 | 1 | 3.634915 | 0 | 0 | 0 | 0 | 0 | 0 | 1.674478e-05 | 25.33014
2023-12-04 01:21 | 1395.826264 | 8.4007 | 3 | 1 | 3.63496 | 0 | 0 | 0 | 0 | 0 | 0 | 3.321368e-06 | 25.33014
2023-12-04 01:21 | 1395.926464 | 8.5009 | 3 | 1 | 3.634927 | 0 | 0 | 0 | 0 | 0 | 0 | -1.007531e-05 | 25.33014
2023-12-04 01:21 | 1396.025864 | 8.6003 | 3 | 1 | 3.635017 | 0 | 0 | 0 | 0 | 0 | 0 | -2.336502e-05 | 25.33014
2023-12-04 01:21 | 1396.126364 | 8.7008 | 3 | 1 | 3.63498 | 0 | 0 | 0 | 0 | 0 | 0 | -2.425114e-05 | 25.33014
2023-12-04 01:21 | 1396.225464 | 8.7999 | 3 | 1 | 3.634847 | 0 | 0 | 0 | 0 | 0 | 0 | -2.512491e-05 | 25.33014
2023-12-04 01:21 | 1396.325464 | 8.8999 | 3 | 1 | 3.63489 | 0 | 0 | 0 | 0 | 0 | 0 | -2.600662e-05 | 25.33014
2023-12-04 01:21 | 1396.425664 | 9.0001 | 3 | 1 | 3.634862 | 0 | 0 | 0 | 0 | 0 | 0 | -2.689009e-05 | 25.33014
2023-12-04 01:21 | 1396.525664 | 9.1001 | 3 | 1 | 3.635081 | 0 | 0 | 0 | 0 | 0 | 0 | -2.77718e-05 | 25.33014
2023-12-04 01:21 | 1396.625664 | 9.2001 | 3 | 1 | 3.635009 | 0 | 0 | 0 | 0 | 0 | 0 | -2.86535e-05 | 25.33014
2023-12-04 01:21 | 1396.725864 | 9.3003 | 3 | 1 | 3.634901 | 0 | 0 | 0 | 0 | 0 | 0 | -2.953698e-05 | 25.33014
2023-12-04 01:21 | 1396.826064 | 9.4005 | 3 | 1 | 3.635041 | 0 | 0 | 0 | 0 | 0 | 0 | -3.042045e-05 | 25.33014
2023-12-04 01:21 | 1396.926064 | 9.5005 | 3 | 1 | 3.635031 | 0 | 0 | 0 | 0 | 0 | 0 | -3.130216e-05 | 25.33014
2023-12-04 01:21 | 1397.026364 | 9.6008 | 3 | 1 | 3.634924 | 0 | 0 | 0 | 0 | 0 | 0 | -3.218651e-05 | 25.33014
2023-12-04 01:21 | 1397.125864 | 9.7003 | 3 | 1 | 3.635036 | 0 | 0 | 0 | 0 | 0 | 0 | -3.026517e-05 | 25.33014
2023-12-04 01:21 | 1397.225664 | 9.8001 | 3 | 1 | 3.634976 | 0 | 0 | 0 | 0 | 0 | 0 | -2.833803e-05 | 25.33014
2023-12-04 01:21 | 1397.325864 | 9.9003 | 3 | 1 | 3.634891 | 0 | 0 | 0 | 0 | 0 | 0 | -2.640317e-05 | 25.33014
2023-12-04 01:21 | 1397.425864 | 10.0003 | 3 | 1 | 3.635005 | 0 | 0 | 0 | 0 | 0 | 0 | -2.447217e-05 | 25.33014
2023-12-04 01:21 | 1397.526064 | 10.1005 | 3 | 1 | 3.634858 | 0 | 0 | 0 | 0 | 0 | 0 | -2.253731e-05 | 25.33014
2023-12-04 01:21 | 1397.625464 | 10.1999 | 3 | 1 | 3.634964 | 0 | 0 | 0 | 0 | 0 | 0 | -2.06179e-05 | 25.33014
2023-12-04 01:21 | 1397.726464 | 10.3009 | 3 | 1 | 3.63499 | 0 | 0 | 0 | 0 | 0 | 0 | -1.86676e-05 | 25.33014
2023-12-04 01:21 | 1397.825864 | 10.4003 | 3 | 1 | 3.635048 | 0 | 0 | 0 | 0 | 0 | 0 | -1.674818e-05 | 25.33014
2023-12-04 01:21 | 1397.926264 | 10.5007 | 3 | 1 | 3.634962 | 0 | 0 | 0 | 0 | 0 | 0 | -1.480946e-05 | 25.3168
2023-12-04 01:21 | 1398.026464 | 10.6009 | 3 | 1 | 3.634913 | 0 | 0 | 0 | 0 | 0 | 0 | -1.28746e-05 | 25.3168
2023-12-04 01:21 | 1398.126864 | 10.7013 | 3 | 1 | 3.634884 | 0 | 0 | 0 | 0 | 0 | 0 | -4.515496e-06 | 25.3168
2023-12-04 01:21 | 1398.226464 | 10.8009 | 3 | 1 | 3.634888 | 0 | 0 | 0 | 0 | 0 | 0 | 3.777005e-06 | 25.3168
2023-12-04 01:21 | 1398.325464 | 10.8999 | 3 | 1 | 3.63498 | 0 | 0 | 0 | 0 | 0 | 0 | 1.201955e-05 | 25.3168
2023-12-04 01:21 | 1398.425464 | 10.9999 | 3 | 1 | 3.634921 | 0 | 0 | 0 | 0 | 0 | 0 | 2.034535e-05 | 25.3168
2023-12-04 01:21 | 1398.525664 | 11.1001 | 3 | 1 | 3.63489 | 0 | 0 | 0 | 0 | 0 | 0 | 2.868781e-05 | 25.3168
2023-12-04 01:21 | 1398.625464 | 11.1999 | 3 | 1 | 3.634897 | 0 | 0 | 0 | 0 | 0 | 0 | 3.699696e-05 | 25.3168
2023-12-04 01:21 | 1398.725664 | 11.3001 | 3 | 1 | 3.63507 | 0 | 0 | 0 | 0 | 0 | 0 | 4.533942e-05 | 25.3168
2023-12-04 01:21 | 1398.825864 | 11.4003 | 3 | 1 | 3.634961 | 0 | 0 | 0 | 0 | 0 | 0 | 5.368187e-05 | 25.3168
2023-12-04 01:21 | 1398.926264 | 11.5007 | 3 | 1 | 3.63509 | 0 | 0 | 0 | 0 | 0 | 0 | 6.204098e-05 | 25.3168
2023-12-04 01:21 | 1399.025864 | 11.6003 | 3 | 1 | 3.635007 | 0 | 0 | 0 | 0 | 0 | 0 | 7.033348e-05 | 25.3168
2023-12-04 01:21 | 1399.125464 | 11.6999 | 3 | 1 | 3.635001 | 0 | 0 | 0 | 0 | 0 | 0 | 4.456596e-05 | 25.3168
2023-12-04 01:21 | 1399.225664 | 11.8001 | 3 | 1 | 3.634935 | 0 | 0 | 0 | 0 | 0 | 0 | 1.864322e-05 | 25.3168
2023-12-04 01:21 | 1399.325664 | 11.9001 | 3 | 1 | 3.634968 | 0 | 0 | 0 | 0 | 0 | 0 | -7.227786e-06 | 25.3168
2023-12-04 01:21 | 1399.425864 | 12.0003 | 3 | 1 | 3.634994 | 0 | 0 | 0 | 0 | 0 | 0 | -3.315053e-05 | 25.3168
2023-12-04 01:21 | 1399.525864 | 12.1003 | 3 | 1 | 3.634912 | 0 | 0 | 0 | 0 | 0 | 0 | -5.902153e-05 | 25.3168
2023-12-04 01:21 | 1399.626464 | 12.2009 | 3 | 1 | 3.634971 | 0 | 0 | 0 | 0 | 0 | 0 | -8.504776e-05 | 25.3168
2023-12-04 01:21 | 1399.725664 | 12.3001 | 3 | 1 | 3.63495 | 0 | 0 | 0 | 0 | 0 | 0 | -0.0001107118 | 25.3168
2023-12-04 01:21 | 1399.826064 | 12.4005 | 3 | 1 | 3.635051 | 0 | 0 | 0 | 0 | 0 | 0 | -0.0001366863 | 25.3168
2023-12-04 01:21 | 1399.925464 | 12.4999 | 3 | 1 | 3.634911 | 0 | 0 | 0 | 0 | 0 | 0 | -0.0001624021 | 25.3168
2023-12-04 01:21 | 1400.025764 | 12.6002 | 3 | 1 | 3.634977 | 0 | 0 | 0 | 0 | 0 | 0 | -0.0001883507 | 25.3168
2023-12-04 01:21 | 1400.125764 | 12.7002 | 3 | 1 | 3.635009 | 0 | 0 | 0 | 0 | 0 | 0 | -0.0001645613 | 25.3168
2023-12-04 01:21 | 1400.225964 | 12.8004 | 3 | 1 | 3.63498 | 0 | 0 | 0 | 0 | 0 | 0 | -0.0001407243 | 25.3168
2023-12-04 01:21 | 1400.325364 | 12.8998 | 3 | 1 | 3.634898 | 0 | 0 | 0 | 0 | 0 | 0 | -0.0001170776 | 25.3168
2023-12-04 01:21 | 1400.425564 | 13 | 3 | 1 | 3.635023 | 0 | 0 | 0 | 0 | 0 | 0 | -9.324059e-05 | 25.3168
2023-12-04 01:21 | 1400.525564 | 13.1 | 3 | 1 | 3.635034 | 0 | 0 | 0 | 0 | 0 | 0 | -6.945117e-05 | 25.3168
2023-12-04 01:21 | 1400.625964 | 13.2004 | 3 | 1 | 3.634991 | 0 | 0 | 0 | 0 | 0 | 0 | -4.55666e-05 | 25.3168
2023-12-04 01:21 | 1400.725364 | 13.2998 | 3 | 1 | 3.635034 | 0 | 0 | 0 | 0 | 0 | 0 | -2.191992e-05 | 25.31061
2023-12-04 01:21 | 1400.825764 | 13.4002 | 3 | 1 | 3.635034 | 0 | 0 | 0 | 0 | 0 | 0 | 1.964653e-06 | 25.31061
2023-12-04 01:21 | 1400.925964 | 13.5004 | 3 | 1 | 3.635027 | 0 | 0 | 0 | 0 | 0 | 0 | 2.580165e-05 | 25.31061
2023-12-04 01:21 | 1401.025964 | 13.6004 | 3 | 1 | 3.635043 | 0 | 0 | 0 | 0 | 0 | 0 | 4.959106e-05 | 25.31061
2023-12-04 01:21 | 1401.125564 | 13.7 | 3 | 1 | 3.635075 | 0 | 0 | 0 | 0 | 0 | 0 | 4.491207e-05 | 25.31061
2023-12-04 01:21 | 1401.225564 | 13.8 | 3 | 1 | 3.635042 | 0 | 0 | 0 | 0 | 0 | 0 | 4.021428e-05 | 25.31061
2023-12-04 01:21 | 1401.325764 | 13.9002 | 3 | 1 | 3.635155 | 0 | 0 | 0 | 0 | 0 | 0 | 3.55071e-05 | 25.31061
2023-12-04 01:21 | 1401.425764 | 14.0002 | 3 | 1 | 3.63499 | 0 | 0 | 0 | 0 | 0 | 0 | 3.080932e-05 | 25.31061
2023-12-04 01:21 | 1401.525964 | 14.1004 | 3 | 1 | 3.63486 | 0 | 0 | 0 | 0 | 0 | 0 | 2.610214e-05 | 25.31061
2023-12-04 01:21 | 1401.625764 | 14.2002 | 3 | 1 | 3.635031 | 0 | 0 | 0 | 0 | 0 | 0 | 2.141375e-05 | 25.31061
2023-12-04 01:21 | 1401.725964 | 14.3004 | 3 | 1 | 3.634957 | 0 | 0 | 0 | 0 | 0 | 0 | 1.670657e-05 | 25.31061
2023-12-04 01:21 | 1401.825364 | 14.3998 | 3 | 1 | 3.634998 | 0 | 0 | 0 | 0 | 0 | 0 | 1.203697e-05 | 25.31061
2023-12-04 01:21 | 1401.925564 | 14.5 | 3 | 1 | 3.634973 | 0 | 0 | 0 | 0 | 0 | 0 | 7.329786e-06 | 25.31061
2023-12-04 01:21 | 1402.025764 | 14.6002 | 3 | 1 | 3.634977 | 0 | 0 | 0 | 0 | 0 | 0 | 2.622604e-06 | 25.31061
2023-12-04 01:21 | 1402.125564 | 14.7 | 3 | 1 | 3.635016 | 0 | 0 | 0 | 0 | 0 | 0 | 9.021957e-06 | 25.31061
2023-12-04 01:21 | 1402.226164 | 14.8006 | 3 | 1 | 3.634907 | 0 | 0 | 0 | 0 | 0 | 0 | 1.547261e-05 | 25.31061
2023-12-04 01:21 | 1402.325564 | 14.9 | 3 | 1 | 3.634988 | 0 | 0 | 0 | 0 | 0 | 0 | 2.184631e-05 | 25.31061
2023-12-04 01:21 | 1402.426764 | 15.0012 | 3 | 1 | 3.634983 | 0 | 0 | 0 | 0 | 0 | 0 | 2.833544e-05 | 25.31061
2023-12-04 01:21 | 1402.525764 | 15.1002 | 3 | 1 | 3.634983 | 0 | 0 | 0 | 0 | 0 | 0 | 3.468349e-05 | 25.31061
2023-12-04 01:21 | 1402.625564 | 15.2 | 3 | 1 | 3.634906 | 0 | 0 | 0 | 0 | 0 | 0 | 4.108284e-05 | 25.31061
2023-12-04 01:21 | 1402.725764 | 15.3002 | 3 | 1 | 3.635118 | 0 | 0 | 0 | 0 | 0 | 0 | 4.750785e-05 | 25.31061
2023-12-04 01:21 | 1402.825764 | 15.4002 | 3 | 1 | 3.635064 | 0 | 0 | 0 | 0 | 0 | 0 | 5.392002e-05 | 25.31061
2023-12-04 01:21 | 1402.925964 | 15.5004 | 3 | 1 | 3.635031 | 0 | 0 | 0 | 0 | 0 | 0 | 6.034502e-05 | 25.31061
2023-12-04 01:21 | 1403.025964 | 15.6004 | 3 | 1 | 3.635045 | 0 | 0 | 0 | 0 | 0 | 0 | 6.67572e-05 | 25.31061
2023-12-04 01:21 | 1403.126364 | 15.7008 | 3 | 1 | 3.635033 | 0 | 0 | 0 | 0 | 0 | 0 | 6.067471e-05 | 25.31061
2023-12-04 01:21 | 1403.225764 | 15.8002 | 3 | 1 | 3.635001 | 0 | 0 | 0 | 0 | 0 | 0 | 5.465281e-05 | 25.31061
2023-12-04 01:21 | 1403.326964 | 15.9014 | 3 | 1 | 3.634874 | 0 | 0 | 0 | 0 | 0 | 0 | 4.852185e-05 | 25.31061
2023-12-04 01:21 | 1403.425564 | 16 | 3 | 1 | 3.634907 | 0 | 0 | 0 | 0 | 0 | 0 | 4.254841e-05 | 25.31061
2023-12-04 01:21 | 1403.525764 | 16.1002 | 3 | 1 | 3.635051 | 0 | 0 | 0 | 0 | 0 | 0 | 3.647804e-05 | 25.32156
2023-12-04 01:21 | 1403.626364 | 16.2008 | 3 | 1 | 3.634996 | 0 | 0 | 0 | 0 | 0 | 0 | 3.038344e-05 | 25.32156
2023-12-04 01:21 | 1403.725564 | 16.3 | 3 | 1 | 3.635134 | 0 | 0 | 0 | 0 | 0 | 0 | 2.437365e-05 | 25.32156
2023-12-04 01:21 | 1403.825964 | 16.4004 | 3 | 1 | 3.63508 | 0 | 0 | 0 | 0 | 0 | 0 | 1.829116e-05 | 25.32156
2023-12-04 01:21 | 1403.925364 | 16.4998 | 3 | 1 | 3.635017 | 0 | 0 | 0 | 0 | 0 | 0 | 1.226925e-05 | 25.32156
2023-12-04 01:21 | 1404.025564 | 16.6 | 3 | 1 | 3.634916 | 0 | 0 | 0 | 0 | 0 | 0 | 6.198883e-06 | 25.32156
2023-12-04 01:21 | 1404.125964 | 16.7004 | 3 | 1 | 3.635053 | 0 | 0 | 0 | 0 | 0 | 0 | 2.513287e-06 | 25.32156
2023-12-04 01:21 | 1404.225364 | 16.7998 | 3 | 1 | 3.635101 | 0 | 0 | 0 | 0 | 0 | 0 | -1.135599e-06 | 25.32156
2023-12-04 01:21 | 1404.325764 | 16.9002 | 3 | 1 | 3.634997 | 0 | 0 | 0 | 0 | 0 | 0 | -4.821195e-06 | 25.32156
2023-12-04 01:21 | 1404.425964 | 17.0004 | 3 | 1 | 3.635017 | 0 | 0 | 0 | 0 | 0 | 0 | -8.499448e-06 | 25.32156
2023-12-04 01:21 | 1404.525364 | 17.0998 | 3 | 1 | 3.635097 | 0 | 0 | 0 | 0 | 0 | 0 | -1.214833e-05 | 25.32156
2023-12-04 01:21 | 1404.625964 | 17.2004 | 3 | 1 | 3.635009 | 0 | 0 | 0 | 0 | 0 | 0 | -1.584127e-05 | 25.32156
2023-12-04 01:21 | 1404.726564 | 17.301 | 3 | 1 | 3.63506 | 0 | 0 | 0 | 0 | 0 | 0 | -1.953421e-05 | 25.32156
2023-12-04 01:21 | 1404.825964 | 17.4004 | 3 | 1 | 3.635113 | 0 | 0 | 0 | 0 | 0 | 0 | -2.31831e-05 | 25.32156
2023-12-04 01:21 | 1404.925364 | 17.4998 | 3 | 1 | 3.635088 | 0 | 0 | 0 | 0 | 0 | 0 | -2.683198e-05 | 25.32156
2023-12-04 01:21 | 1405.025764 | 17.6002 | 3 | 1 | 3.634997 | 0 | 0 | 0 | 0 | 0 | 0 | -3.051758e-05 | 25.32156
2023-12-04 01:21 | 1405.125364 | 17.6998 | 3 | 1 | 3.635084 | 0 | 0 | 0 | 0 | 0 | 0 | -2.191963e-05 | 25.32156
2023-12-04 01:21 | 1405.225364 | 17.7998 | 3 | 1 | 3.634953 | 0 | 0 | 0 | 0 | 0 | 0 | -1.328715e-05 | 25.32156
2023-12-04 01:21 | 1405.325564 | 17.9 | 3 | 1 | 3.635101 | 0 | 0 | 0 | 0 | 0 | 0 | -4.637406e-06 | 25.32156
2023-12-04 01:21 | 1405.425564 | 18 | 3 | 1 | 3.635122 | 0 | 0 | 0 | 0 | 0 | 0 | 3.995073e-06 | 25.32156
2023-12-04 01:21 | 1405.525764 | 18.1002 | 3 | 1 | 3.635093 | 0 | 0 | 0 | 0 | 0 | 0 | 1.264482e-05 | 25.32156
2023-12-04 01:21 | 1405.626964 | 18.2014 | 3 | 1 | 3.635094 | 0 | 0 | 0 | 0 | 0 | 0 | 2.138089e-05 | 25.32156
2023-12-04 01:21 | 1405.726264 | 18.3007 | 3 | 1 | 3.635108 | 0 | 0 | 0 | 0 | 0 | 0 | 2.995294e-05 | 25.32156
2023-12-04 01:21 | 1405.825364 | 18.3998 | 3 | 1 | 3.635063 | 0 | 0 | 0 | 0 | 0 | 0 | 3.850772e-05 | 25.32156
2023-12-04 01:21 | 1405.925364 | 18.4998 | 3 | 1 | 3.635063 | 0 | 0 | 0 | 0 | 0 | 0 | 4.71402e-05 | 25.32156
2023-12-04 01:21 | 1406.025564 | 18.6 | 3 | 1 | 3.635111 | 0 | 0 | 0 | 0 | 0 | 0 | 5.578995e-05 | 25.32156
2023-12-04 01:21 | 1406.126164 | 18.7006 | 3 | 1 | 3.634957 | 0 | 0 | 0 | 0 | 0 | 0 | 5.166537e-05 | 25.32156
2023-12-04 01:21 | 1406.225564 | 18.8 | 3 | 1 | 3.634949 | 0 | 0 | 0 | 0 | 0 | 0 | 4.758999e-05 | 25.32156
2023-12-04 01:21 | 1406.325764 | 18.9002 | 3 | 1 | 3.635058 | 0 | 0 | 0 | 0 | 0 | 0 | 4.348181e-05 | 25.32156
2023-12-04 01:21 | 1406.425964 | 19.0004 | 3 | 1 | 3.63506 | 0 | 0 | 0 | 0 | 0 | 0 | 3.937363e-05 | 25.34466
2023-12-04 01:21 | 1406.525964 | 19.1004 | 3 | 1 | 3.635058 | 0 | 0 | 0 | 0 | 0 | 0 | 3.527365e-05 | 25.34466
2023-12-04 01:21 | 1406.626264 | 19.2007 | 3 | 1 | 3.635092 | 0 | 0 | 0 | 0 | 0 | 0 | 3.116137e-05 | 25.34466
2023-12-04 01:21 | 1406.725564 | 19.3 | 3 | 1 | 3.63499 | 0 | 0 | 0 | 0 | 0 | 0 | 2.709009e-05 | 25.34466
2023-12-04 01:21 | 1406.825564 | 19.4 | 3 | 1 | 3.635107 | 0 | 0 | 0 | 0 | 0 | 0 | 2.299011e-05 | 25.34466
2023-12-04 01:21 | 1406.925764 | 19.5002 | 3 | 1 | 3.635068 | 0 | 0 | 0 | 0 | 0 | 0 | 1.888193e-05 | 25.34466
2023-12-04 01:21 | 1407.025764 | 19.6002 | 3 | 1 | 3.635104 | 0 | 0 | 0 | 0 | 0 | 0 | 1.478195e-05 | 25.34466
2023-12-04 01:21 | 1407.126164 | 19.7006 | 3 | 1 | 3.6351 | 0 | 0 | 0 | 0 | 0 | 0 | 1.418334e-05 | 25.34466
2023-12-04 01:21 | 1407.225964 | 19.8004 | 3 | 1 | 3.635089 | 0 | 0 | 0 | 0 | 0 | 0 | 1.358831e-05 | 25.34466
2023-12-04 01:21 | 1407.325364 | 19.8998 | 3 | 1 | 3.635089 | 0 | 0 | 0 | 0 | 0 | 0 | 1.299566e-05 | 25.34466
2023-12-04 01:21 | 1407.425564 | 20 | 3 | 1 | 3.635086 | 0 | 0 | 0 | 0 | 0 | 0 | 1.239824e-05 | 25.34466
2023-12-04 01:21 | 1407.525564 | 20.1 | 3 | 1 | 3.635145 | 0 | 0 | 0 | 0 | 0 | 0 | 1.180202e-05 | 25.34466
2023-12-04 01:21 | 1407.626464 | 20.2009 | 3 | 1 | 3.635031 | 0 | 0 | 0 | 0 | 0 | 0 | 1.120043e-05 | 25.34466
2023-12-04 01:21 | 1407.725764 | 20.3002 | 3 | 1 | 3.635018 | 0 | 0 | 0 | 0 | 0 | 0 | 1.060837e-05 | 25.34466
2023-12-04 01:21 | 1407.825964 | 20.4004 | 3 | 1 | 3.634972 | 0 | 0 | 0 | 0 | 0 | 0 | 1.001096e-05 | 25.34466
2023-12-04 01:21 | 1407.925964 | 20.5004 | 3 | 1 | 3.635063 | 0 | 0 | 0 | 0 | 0 | 0 | 9.414732e-06 | 25.34466
2023-12-04 01:21 | 1408.025464 | 20.5999 | 3 | 1 | 3.634963 | 0 | 0 | 0 | 0 | 0 | 0 | 8.821487e-06 | 25.34466
2023-12-04 01:21 | 1408.125864 | 20.7003 | 3 | 1 | 3.635112 | 0 | 0 | 0 | 0 | 0 | 0 | 1.535439e-05 | 25.34466
2023-12-04 01:21 | 1408.226264 | 20.8007 | 3 | 1 | 3.635077 | 0 | 0 | 0 | 0 | 0 | 0 | 2.188729e-05 | 25.34466
2023-12-04 01:21 | 1408.325664 | 20.9001 | 3 | 1 | 3.635052 | 0 | 0 | 0 | 0 | 0 | 0 | 2.835513e-05 | 25.34466
2023-12-04 01:21 | 1408.425864 | 21.0003 | 3 | 1 | 3.635076 | 0 | 0 | 0 | 0 | 0 | 0 | 3.487502e-05 | 25.34466
2023-12-04 01:21 | 1408.526064 | 21.1005 | 3 | 1 | 3.635101 | 0 | 0 | 0 | 0 | 0 | 0 | 4.13949e-05 | 25.34466
2023-12-04 01:21 | 1408.625464 | 21.1999 | 3 | 1 | 3.635074 | 0 | 0 | 0 | 0 | 0 | 0 | 4.786274e-05 | 25.34466
2023-12-04 01:21 | 1408.726064 | 21.3005 | 3 | 1 | 3.634993 | 0 | 0 | 0 | 0 | 0 | 0 | 5.440865e-05 | 25.34466
2023-12-04 01:21 | 1408.825464 | 21.3999 | 3 | 1 | 3.635049 | 0 | 0 | 0 | 0 | 0 | 0 | 6.087649e-05 | 25.34466
2023-12-04 01:21 | 1408.925664 | 21.5001 | 3 | 1 | 3.635057 | 0 | 0 | 0 | 0 | 0 | 0 | 6.739638e-05 | 25.34466
2023-12-04 01:21 | 1409.025764 | 21.6002 | 3 | 1 | 3.635133 | 0 | 0 | 0 | 0 | 0 | 0 | 7.390976e-05 | 25.34466
2023-12-04 01:21 | 1409.125364 | 21.6998 | 3 | 1 | 3.635028 | 0 | 0 | 0 | 0 | 0 | 0 | 7.234296e-05 | 25.34466
2023-12-04 01:21 | 1409.225764 | 21.8002 | 3 | 1 | 3.635098 | 0 | 0 | 0 | 0 | 0 | 0 | 7.076358e-05 | 25.32203
2023-12-04 01:21 | 1409.325964 | 21.9004 | 3 | 1 | 3.635128 | 0 | 0 | 0 | 0 | 0 | 0 | 6.918734e-05 | 25.32203
2023-12-04 01:21 | 1409.425364 | 21.9998 | 3 | 1 | 3.635119 | 0 | 0 | 0 | 0 | 0 | 0 | 6.762369e-05 | 25.32203
2023-12-04 01:21 | 1409.525564 | 22.1 | 3 | 1 | 3.635036 | 0 | 0 | 0 | 0 | 0 | 0 | 6.604745e-05 | 25.32203
2023-12-04 01:21 | 1409.625564 | 22.2 | 3 | 1 | 3.635101 | 0 | 0 | 0 | 0 | 0 | 0 | 6.447436e-05 | 25.32203
2023-12-04 01:21 | 1409.725764 | 22.3002 | 3 | 1 | 3.635097 | 0 | 0 | 0 | 0 | 0 | 0 | 6.289812e-05 | 25.32203
2023-12-04 01:21 | 1409.825764 | 22.4002 | 3 | 1 | 3.635062 | 0 | 0 | 0 | 0 | 0 | 0 | 6.132503e-05 | 25.32203
2023-12-04 01:21 | 1409.925964 | 22.5004 | 3 | 1 | 3.635126 | 0 | 0 | 0 | 0 | 0 | 0 | 5.97488e-05 | 25.32203
2023-12-04 01:21 | 1410.026064 | 22.6005 | 3 | 1 | 3.635132 | 0 | 0 | 0 | 0 | 0 | 0 | 5.817413e-05 | 25.32203
2023-12-04 01:21 | 1410.126664 | 22.7011 | 3 | 1 | 3.635043 | 0 | 0 | 0 | 0 | 0 | 0 | 4.732753e-05 | 25.32203
2023-12-04 01:21 | 1410.225664 | 22.8001 | 3 | 1 | 3.635133 | 0 | 0 | 0 | 0 | 0 | 0 | 3.665344e-05 | 25.32203
2023-12-04 01:21 | 1410.325664 | 22.9001 | 3 | 1 | 3.635046 | 0 | 0 | 0 | 0 | 0 | 0 | 2.587153e-05 | 25.32203
2023-12-04 01:21 | 1410.425864 | 23.0003 | 3 | 1 | 3.635056 | 0 | 0 | 0 | 0 | 0 | 0 | 1.506805e-05 | 25.32203
2023-12-04 01:21 | 1410.525864 | 23.1003 | 3 | 1 | 3.635049 | 0 | 0 | 0 | 0 | 0 | 0 | 4.286143e-06 | 25.32203
2023-12-04 01:21 | 1410.626464 | 23.2009 | 3 | 1 | 3.635108 | 0 | 0 | 0 | 0 | 0 | 0 | -6.560459e-06 | 25.32203
2023-12-04 01:21 | 1410.725664 | 23.3001 | 3 | 1 | 3.63511 | 0 | 0 | 0 | 0 | 0 | 0 | -1.725611e-05 | 25.32203
2023-12-04 01:21 | 1410.826064 | 23.4005 | 3 | 1 | 3.635154 | 0 | 0 | 0 | 0 | 0 | 0 | -2.808115e-05 | 25.32203
2023-12-04 01:21 | 1410.925464 | 23.4999 | 3 | 1 | 3.635027 | 0 | 0 | 0 | 0 | 0 | 0 | -3.879837e-05 | 25.32203
2023-12-04 01:21 | 1411.025564 | 23.6 | 3 | 1 | 3.635078 | 0 | 0 | 0 | 0 | 0 | 0 | -4.959106e-05 | 25.32203
2023-12-04 01:21 | 1411.125964 | 23.7004 | 3 | 1 | 3.635147 | 0 | 0 | 0 | 0 | 0 | 0 | -4.619368e-05 | 25.32203
2023-12-04 01:21 | 1411.225364 | 23.7998 | 3 | 1 | 3.635031 | 0 | 0 | 0 | 0 | 0 | 0 | -4.283013e-05 | 25.32203
2023-12-04 01:21 | 1411.325764 | 23.9002 | 3 | 1 | 3.635123 | 0 | 0 | 0 | 0 | 0 | 0 | -3.943274e-05 | 25.32203
2023-12-04 01:21 | 1411.425964 | 24.0004 | 3 | 1 | 3.635164 | 0 | 0 | 0 | 0 | 0 | 0 | -3.604212e-05 | 25.32203
2023-12-04 01:21 | 1411.525364 | 24.0998 | 3 | 1 | 3.635131 | 0 | 0 | 0 | 0 | 0 | 0 | -3.267857e-05 | 25.32203
2023-12-04 01:21 | 1411.626264 | 24.2007 | 3 | 1 | 3.635036 | 0 | 0 | 0 | 0 | 0 | 0 | -2.926427e-05 | 25.32203
2023-12-04 01:21 | 1411.725564 | 24.3 | 3 | 1 | 3.63507 | 0 | 0 | 0 | 0 | 0 | 0 | -2.59041e-05 | 25.32203
2023-12-04 01:21 | 1411.825764 | 24.4002 | 3 | 1 | 3.634938 | 0 | 0 | 0 | 0 | 0 | 0 | -2.251348e-05 | 25.32203
2023-12-04 01:21 | 1411.925764 | 24.5002 | 3 | 1 | 3.63508 | 0 | 0 | 0 | 0 | 0 | 0 | -1.912963e-05 | 25.32203
2023-12-04 01:22 | 1412.026064 | 24.6005 | 3 | 1 | 3.635052 | 0 | 0 | 0 | 0 | 0 | 0 | -1.573563e-05 | 25.32203
2023-12-04 01:22 | 1412.125664 | 24.7001 | 3 | 1 | 3.635068 | 0 | 0 | 0 | 0 | 0 | 0 | -1.314596e-05 | 25.33133
2023-12-04 01:22 | 1412.225464 | 24.7999 | 3 | 1 | 3.635077 | 0 | 0 | 0 | 0 | 0 | 0 | -1.05511e-05 | 25.33133
2023-12-04 01:22 | 1412.325664 | 24.9001 | 3 | 1 | 3.635133 | 0 | 0 | 0 | 0 | 0 | 0 | -7.945839e-06 | 25.33133
2023-12-04 01:22 | 1412.425664 | 25.0001 | 3 | 1 | 3.635082 | 0 | 0 | 0 | 0 | 0 | 0 | -5.345776e-06 | 25.33133
2023-12-04 01:22 | 1412.525864 | 25.1003 | 3 | 1 | 3.635136 | 0 | 0 | 0 | 0 | 0 | 0 | -2.740514e-06 | 25.33133
2023-12-04 01:22 | 1412.625964 | 25.2004 | 3 | 1 | 3.635162 | 0 | 0 | 0 | 0 | 0 | 0 | -1.37851e-07 | 25.33133
2023-12-04 01:22 | 1412.726064 | 25.3005 | 3 | 1 | 3.635059 | 0 | 0 | 0 | 0 | 0 | 0 | 2.464812e-06 | 25.33133
2023-12-04 01:22 | 1412.826064 | 25.4005 | 3 | 1 | 3.635155 | 0 | 0 | 0 | 0 | 0 | 0 | 5.064874e-06 | 25.33133
2023-12-04 01:22 | 1412.925464 | 25.4999 | 3 | 1 | 3.635153 | 0 | 0 | 0 | 0 | 0 | 0 | 7.649336e-06 | 25.33133
2023-12-04 01:22 | 1413.025564 | 25.6 | 3 | 1 | 3.635192 | 0 | 0 | 0 | 0 | 0 | 0 | 1.0252e-05 | 25.33133
2023-12-04 01:22 | 1413.126964 | 25.7014 | 3 | 1 | 3.635088 | 0 | 0 | 0 | 0 | 0 | 0 | 1.247571e-05 | 25.33133
2023-12-04 01:22 | 1413.225564 | 25.8 | 3 | 1 | 3.635081 | 0 | 0 | 0 | 0 | 0 | 0 | 1.463802e-05 | 25.33133
2023-12-04 01:22 | 1413.325764 | 25.9002 | 3 | 1 | 3.635134 | 0 | 0 | 0 | 0 | 0 | 0 | 1.683542e-05 | 25.33133
2023-12-04 01:22 | 1413.425964 | 26.0004 | 3 | 1 | 3.635141 | 0 | 0 | 0 | 0 | 0 | 0 | 1.903282e-05 | 25.33133
2023-12-04 01:22 | 1413.525964 | 26.1004 | 3 | 1 | 3.635105 | 0 | 0 | 0 | 0 | 0 | 0 | 2.122583e-05 | 25.33133
2023-12-04 01:22 | 1413.626864 | 26.2013 | 3 | 1 | 3.635133 | 0 | 0 | 0 | 0 | 0 | 0 | 2.343858e-05 | 25.33133
2023-12-04 01:22 | 1413.725364 | 26.2998 | 3 | 1 | 3.635092 | 0 | 0 | 0 | 0 | 0 | 0 | 2.55987e-05 | 25.33133
2023-12-04 01:22 | 1413.825564 | 26.4 | 3 | 1 | 3.635036 | 0 | 0 | 0 | 0 | 0 | 0 | 2.77961e-05 | 25.33133
2023-12-04 01:22 | 1413.925764 | 26.5002 | 3 | 1 | 3.635122 | 0 | 0 | 0 | 0 | 0 | 0 | 2.99935e-05 | 25.33133
2023-12-04 01:22 | 1414.025764 | 26.6002 | 3 | 1 | 3.63519 | 0 | 0 | 0 | 0 | 0 | 0 | 3.218651e-05 | 25.33133
2023-12-04 01:22 | 1414.125464 | 26.6999 | 3 | 1 | 3.635205 | 0 | 0 | 0 | 0 | 0 | 0 | 2.53386e-05 | 25.33133
2023-12-04 01:22 | 1414.225564 | 26.8 | 3 | 1 | 3.635094 | 0 | 0 | 0 | 0 | 0 | 0 | 1.846321e-05 | 25.33133
2023-12-04 01:22 | 1414.325964 | 26.9004 | 3 | 1 | 3.635155 | 0 | 0 | 0 | 0 | 0 | 0 | 1.156722e-05 | 25.33133
2023-12-04 01:22 | 1414.425364 | 26.9998 | 3 | 1 | 3.635093 | 0 | 0 | 0 | 0 | 0 | 0 | 4.73992e-06 | 25.33133
2023-12-04 01:22 | 1414.525564 | 27.1 | 3 | 1 | 3.635167 | 0 | 0 | 0 | 0 | 0 | 0 | -2.142333e-06 | 25.33133
2023-12-04 01:22 | 1414.626364 | 27.2008 | 3 | 1 | 3.635122 | 0 | 0 | 0 | 0 | 0 | 0 | -9.065797e-06 | 25.33133
2023-12-04 01:22 | 1414.725764 | 27.3002 | 3 | 1 | 3.635119 | 0 | 0 | 0 | 0 | 0 | 0 | -1.58931e-05 | 25.33133
2023-12-04 01:22 | 1414.825964 | 27.4004 | 3 | 1 | 3.635173 | 0 | 0 | 0 | 0 | 0 | 0 | -2.277535e-05 | 25.33133
2023-12-04 01:22 | 1414.925964 | 27.5004 | 3 | 1 | 3.63508 | 0 | 0 | 0 | 0 | 0 | 0 | -2.964387e-05 | 25.34967
2023-12-04 01:22 | 1415.025464 | 27.5999 | 3 | 1 | 3.63512 | 0 | 0 | 0 | 0 | 0 | 0 | -3.647804e-05 | 25.34967
2023-12-04 01:22 | 1415.126064 | 27.7005 | 3 | 1 | 3.635166 | 0 | 0 | 0 | 0 | 0 | 0 | -3.046384e-05 | 25.34967
2023-12-04 01:22 | 1415.226264 | 27.8007 | 3 | 1 | 3.635203 | 0 | 0 | 0 | 0 | 0 | 0 | -2.447356e-05 | 25.34967
2023-12-04 01:22 | 1415.325664 | 27.9001 | 3 | 1 | 3.635229 | 0 | 0 | 0 | 0 | 0 | 0 | -1.85311e-05 | 25.34967
2023-12-04 01:22 | 1415.425864 | 28.0003 | 3 | 1 | 3.635111 | 0 | 0 | 0 | 0 | 0 | 0 | -1.254082e-05 | 25.34967
2023-12-04 01:22 | 1415.526064 | 28.1005 | 3 | 1 | 3.635105 | 0 | 0 | 0 | 0 | 0 | 0 | -6.550533e-06 | 25.34967
2023-12-04 01:22 | 1415.625864 | 28.2003 | 3 | 1 | 3.635077 | 0 | 0 | 0 | 0 | 0 | 0 | -5.841612e-07 | 25.34967
2023-12-04 01:22 | 1415.726464 | 28.3009 | 3 | 1 | 3.635118 | 0 | 0 | 0 | 0 | 0 | 0 | 5.430037e-06 | 25.34967
2023-12-04 01:22 | 1415.825864 | 28.4003 | 3 | 1 | 3.635116 | 0 | 0 | 0 | 0 | 0 | 0 | 1.137249e-05 | 25.34967
2023-12-04 01:22 | 1415.926264 | 28.5007 | 3 | 1 | 3.635127 | 0 | 0 | 0 | 0 | 0 | 0 | 1.737474e-05 | 25.34967
2023-12-04 01:22 | 1416.026464 | 28.6009 | 3 | 1 | 3.635117 | 0 | 0 | 0 | 0 | 0 | 0 | 2.336502e-05 | 25.34967
2023-12-04 01:22 | 1416.126864 | 28.7013 | 3 | 1 | 3.63518 | 0 | 0 | 0 | 0 | 0 | 0 | 2.101823e-05 | 25.34967
2023-12-04 01:22 | 1416.226364 | 28.8008 | 3 | 1 | 3.635168 | 0 | 0 | 0 | 0 | 0 | 0 | 1.869248e-05 | 25.34967
2023-12-04 01:22 | 1416.325464 | 28.8999 | 3 | 1 | 3.635114 | 0 | 0 | 0 | 0 | 0 | 0 | 1.637608e-05 | 25.34967
2023-12-04 01:22 | 1416.425464 | 28.9999 | 3 | 1 | 3.635172 | 0 | 0 | 0 | 0 | 0 | 0 | 1.403865e-05 | 25.34967
2023-12-04 01:22 | 1416.526064 | 29.1005 | 3 | 1 | 3.635108 | 0 | 0 | 0 | 0 | 0 | 0 | 1.168719e-05 | 25.34967
2023-12-04 01:22 | 1416.625464 | 29.1999 | 3 | 1 | 3.635187 | 0 | 0 | 0 | 0 | 0 | 0 | 9.363773e-06 | 25.34967
2023-12-04 01:22 | 1416.725664 | 29.3001 | 3 | 1 | 3.635198 | 0 | 0 | 0 | 0 | 0 | 0 | 7.021661e-06 | 25.34967
2023-12-04 01:22 | 1416.825864 | 29.4003 | 3 | 1 | 3.635141 | 0 | 0 | 0 | 0 | 0 | 0 | 4.679549e-06 | 25.34967
2023-12-04 01:22 | 1416.926064 | 29.5005 | 3 | 1 | 3.6352 | 0 | 0 | 0 | 0 | 0 | 0 | 2.337437e-06 | 25.34967
2023-12-04 01:22 | 1417.026064 | 29.6005 | 3 | 1 | 3.635068 | 0 | 0 | 0 | 0 | 0 | 0 | 0 | 25.34967
2023-12-04 01:22 | 1417.125564 | 29.7 | 3 | 1 | 3.635148 | 0 | 0 | 0 | 0 | 0 | 0 | 0 | 25.34967
2023-12-04 01:22 | 1417.225864 | 29.8003 | 3 | 1 | 3.635157 | 0 | 0 | 0 | 0 | 0 | 0 | 0 | 25.34967
2023-12-04 01:22 | 1417.326264 | 29.9007 | 3 | 1 | 3.635088 | 0 | 0 | 0 | 0 | 0 | 0 | 0 | 25.34967
2023-12-04 01:22 | 1417.425664 | 30.0001 | 3 | 1 | 3.635123 | 0 | 0 | 0 | 0 | 0 | 0 | 0 | 25.34967
2023-12-04 01:22 | 1417.426464 | 30.0009 | 3 | 1 | 3.635147 | 0 | 0 | 0 | 0 | 0 | 0 | 0 | 25.34967