## Global_Info
TEST REPORT
|  |  | 20231203_w10_EIS400V | Serial Number |  | C:\ArbinSoftware\DataPro\Result\20231203_w10_EIS400V
|  |  | 2024-04-18 | 207487
Channel | Start DateTime | Schedule File Name | Creator | Comments | Software Version | Schedule Version | MASS | Specific Capacity | Capacity | Item ID | Has Aux | Has Specail | Log Aux Data Flag | Log Special Flag
5 | 2023-12-03 12:19 | INR21700_m50T\2nd_life_EIS\EIS_general.sdu |  |  | PV7.0 Build: 181116USB | Schedule Version 7.00.15 | 0 | 0 | 4.85 |  | 1 | 0 | TRUE | TRUE
Note on G2: Click to open file path

## ACIM_Chan5
Device_ID | Test_ID | Channel_ID | Cycle_ID | Step_ID | Pt | Freq | Zmod | Zphz
Gamry_1 | 1063 | 4 | 1 | 2 | 0 | 10019.53 | 0.0481043 | 48.71338
Gamry_1 | 1063 | 4 | 1 | 2 | 1 | 7207.031 | 0.0399005 | 42.89295
Gamry_1 | 1063 | 4 | 1 | 2 | 2 | 5150.463 | 0.0339449 | 36.13348
Gamry_1 | 1063 | 4 | 1 | 2 | 3 | 3715.701 | 0.0300866 | 29.1266
Gamry_1 | 1063 | 4 | 1 | 2 | 4 | 2686.738 | 0.0277022 | 22.24657
Gamry_1 | 1063 | 4 | 1 | 2 | 5 | 1933.594 | 0.0264034 | 16.09879
Gamry_1 | 1063 | 4 | 1 | 2 | 6 | 1395.089 | 0.0258123 | 11.11172
Gamry_1 | 1063 | 4 | 1 | 2 | 7 | 1000.702 | 0.0256308 | 7.290435
Gamry_1 | 1063 | 4 | 1 | 2 | 8 | 716.9117 | 0.0256801 | 4.42962
Gamry_1 | 1063 | 4 | 1 | 2 | 9 | 520.8333 | 0.0258278 | 2.469659
Gamry_1 | 1063 | 4 | 1 | 2 | 10 | 372.8693 | 0.0260267 | 1.002507
Gamry_1 | 1063 | 4 | 1 | 2 | 11 | 269.3965 | 0.026292 | -0.0351488
Gamry_1 | 1063 | 4 | 1 | 2 | 12 | 193.6983 | 0.0265444 | -0.7582723
Gamry_1 | 1063 | 4 | 1 | 2 | 13 | 139.2327 | 0.0267876 | -1.311845
Gamry_1 | 1063 | 4 | 1 | 2 | 14 | 99.734 | 0.0270499 | -1.741329
Gamry_1 | 1063 | 4 | 1 | 2 | 15 | 72.11539 | 0.0273002 | -1.972177
Gamry_1 | 1063 | 4 | 1 | 2 | 16 | 49.86702 | 0.0276182 | -2.175678
Gamry_1 | 1063 | 4 | 1 | 2 | 17 | 37.5 | 0.0278543 | -2.412967
Gamry_1 | 1063 | 4 | 1 | 2 | 18 | 27.25291 | 0.0281466 | -2.520035
Gamry_1 | 1063 | 4 | 1 | 2 | 19 | 19.29012 | 0.0284803 | -2.608154
Gamry_1 | 1063 | 4 | 1 | 2 | 20 | 13.95089 | 0.0287707 | -2.632139
Gamry_1 | 1063 | 4 | 1 | 2 | 21 | 9.9734 | 0.0291804 | -2.555845
Gamry_1 | 1063 | 4 | 1 | 2 | 22 | 7.233796 | 0.0294248 | -2.37653
Gamry_1 | 1063 | 4 | 1 | 2 | 23 | 5.196785 | 0.0297089 | -2.237776
Gamry_1 | 1063 | 4 | 1 | 2 | 24 | 3.720238 | 0.0298312 | -1.936847
Gamry_1 | 1063 | 4 | 1 | 2 | 25 | 2.689329 | 0.0301486 | -1.67028
Gamry_1 | 1063 | 4 | 1 | 2 | 26 | 1.929012 | 0.0302174 | -1.766865
Gamry_1 | 1063 | 4 | 1 | 2 | 27 | 1.395089 | 0.0303544 | -1.674161
Gamry_1 | 1063 | 4 | 1 | 2 | 28 | 0.997765 | 0.0305877 | -1.965701
Gamry_1 | 1063 | 4 | 1 | 2 | 29 | 0.7233796 | 0.0306654 | -1.826696
Gamry_1 | 1063 | 4 | 1 | 2 | 30 | 0.5185288 | 0.0308532 | -2.091308
Gamry_1 | 1063 | 4 | 1 | 2 | 31 | 0.3732086 | 0.0310442 | -2.340905
Gamry_1 | 1063 | 4 | 1 | 2 | 32 | 0.2687787 | 0.0312797 | -2.675817
Gamry_1 | 1063 | 4 | 1 | 2 | 33 | 0.1933787 | 0.0315316 | -3.056504
Gamry_1 | 1063 | 4 | 1 | 2 | 34 | 0.1391776 | 0.0318623 | -3.576061
Gamry_1 | 1063 | 4 | 1 | 2 | 35 | 0.1001603 | 0.0322373 | -4.172355
Gamry_1 | 1063 | 4 | 1 | 2 | 36 | 0.0719825 | 0.0326778 | -4.872369
Gamry_1 | 1063 | 4 | 1 | 2 | 37 | 0.051807 | 0.0331643 | -5.730641
Gamry_1 | 1063 | 4 | 1 | 2 | 38 | 0.0372971 | 0.0337736 | -6.731838
Gamry_1 | 1063 | 4 | 1 | 2 | 39 | 0.0268286 | 0.0344956 | -7.82448
Gamry_1 | 1063 | 4 | 1 | 2 | 40 | 0.0193124 | 0.0353824 | -9.059296
Gamry_1 | 1063 | 4 | 1 | 2 | 41 | 0.0138979 | 0.0364978 | -10.58813
Gamry_1 | 1063 | 4 | 1 | 2 | 42 | 0.0100006 | 0.0378596 | -12.45247
Note on A1: Device_ID
Note on B1: Test_ID
Note on C1: Channel_ID
Note on D1: Cycle_ID
Note on E1: Step_ID
Note on F1: Pt
Note on G1: Freq
Note on H1: Zmod
Note on I1: Zphz

## Channel_5_1
Date_Time | Test_Time(s) | Step_Time(s) | Step_Index | Cycle_Index | Voltage(V) | Current(A) | Charge_Capacity(Ah) | Discharge_Capacity(Ah) | Charge_Energy(Wh) | Discharge_Energy(Wh) | Internal Resistance(Ohm) | dV/dt(V/s) | Aux_Temperature(¡æ)_1
2023-12-03 12:19 | 0.1002 | 0.1 | 1 | 1 | 4.002166 | 0 | 0 | 0 | 0 | 0 | 0 | 0 | 26.24461
2023-12-03 12:19 | 0.2005 | 0.2003 | 1 | 1 | 4.002017 | 0 | 0 | 0 | 0 | 0 | 0 | 0 | 26.24461
2023-12-03 12:19 | 0.3 | 0.2998 | 1 | 1 | 4.002152 | 0 | 0 | 0 | 0 | 0 | 0 | 0 | 26.24461
2023-12-03 12:19 | 0.4004 | 0.4002 | 1 | 1 | 4.00211 | 0 | 0 | 0 | 0 | 0 | 0 | 0 | 26.24461
2023-12-03 12:19 | 0.5008 | 0.5006 | 1 | 1 | 4.002055 | 0 | 0 | 0 | 0 | 0 | 0 | 0 | 26.24461
2023-12-03 12:19 | 0.6 | 0.5998 | 1 | 1 | 4.002192 | 0 | 0 | 0 | 0 | 0 | 0 | 0 | 26.24461
2023-12-03 12:19 | 0.7 | 0.6998 | 1 | 1 | 4.001868 | 0 | 0 | 0 | 0 | 0 | 0 | 0 | 26.24461
2023-12-03 12:19 | 0.8008 | 0.8006 | 1 | 1 | 4.00196 | 0 | 0 | 0 | 0 | 0 | 0 | 0 | 26.24461
2023-12-03 12:19 | 0.9014 | 0.9012 | 1 | 1 | 4.00206 | 0 | 0 | 0 | 0 | 0 | 0 | 0 | 26.24461
2023-12-03 12:19 | 1.0009 | 1.0007 | 1 | 1 | 4.002009 | 0 | 0 | 0 | 0 | 0 | 0 | 0 | 26.24461
2023-12-03 12:19 | 1.0011 | 1.0009 | 1 | 1 | 4.002012 | 0 | 0 | 0 | 0 | 0 | 0 | -1.975e-10 | 26.24461
2023-12-03 12:19 | 1.0183 | 0.001 | 2 | 1 | 4.003057 | 0 | 0 | 0 | 0 | 0 | 0 | -1.71825e-08 | 26.2446
2023-12-03 12:20 | 61.0183 | 60.001 | 2 | 1 | 4.006262 | 0 | 0 | 0 | 0 | 0 | 0 | -5.926717e-05 | 26.20129
2023-12-03 12:21 | 121.0204 | 120.0031 | 2 | 1 | 3.996634 | 0 | 0 | 0 | 0 | 0 | 0 | -0.0001185192 | 26.15797
2023-12-03 12:22 | 181.0226 | 180.0053 | 2 | 1 | 4.008523 | 0 | 0 | 0 | 0 | 0 | 0 | -0.0001777714 | 26.11465
2023-12-03 12:23 | 241.0227 | 240.0054 | 2 | 1 | 3.998324 | 0 | 0 | 0 | 0 | 0 | 0 | -0.0002370215 | 26.07134
2023-12-03 12:24 | 301.0237 | 300.0064 | 2 | 1 | 4.005633 | 0 | 0 | 0 | 0 | 0 | 0 | -0.0002962725 | 26.02802
2023-12-03 12:25 | 361.0248 | 360.0075 | 2 | 1 | 4.002331 | 0 | 0 | 0 | 0 | 0 | 0 | -0.0003555235 | 25.98471
2023-12-03 12:26 | 421.0255 | 420.0082 | 2 | 1 | 3.996069 | 0 | 0 | 0 | 0 | 0 | 0 | -0.0004147742 | 25.94139
2023-12-03 12:27 | 481.0269 | 480.0096 | 2 | 1 | 4.007092 | 0 | 0 | 0 | 0 | 0 | 0 | -0.0004740256 | 25.89808
2023-12-03 12:28 | 541.0287 | 540.0114 | 2 | 1 | 4.003817 | 0 | 0 | 0 | 0 | 0 | 0 | -0.0005332773 | 25.85476
2023-12-03 12:29 | 601.0311 | 600.0138 | 2 | 1 | 4.006267 | 0 | 0 | 0 | 0 | 0 | 0 | -0.0005925297 | 25.81144
2023-12-03 12:30 | 661.0314 | 660.0141 | 2 | 1 | 3.999463 | 0 | 0 | 0 | 0 | 0 | 0 | -0.00065178 | 25.76813
2023-12-03 12:31 | 721.0333 | 720.016 | 2 | 1 | 3.996105 | 0 | 0 | 0 | 0 | 0 | 0 | -0.0007110319 | 25.72481
2023-12-03 12:32 | 781.0335 | 780.0162 | 2 | 1 | 3.997911 | 0 | 0 | 0 | 0 | 0 | 0 | -0.000770282 | 25.6815
2023-12-03 12:33 | 841.0364 | 840.0191 | 2 | 1 | 4.004551 | 0 | 0 | 0 | 0 | 0 | 0 | -0.0008295349 | 25.63818
2023-12-03 12:34 | 901.037 | 900.0197 | 2 | 1 | 4.009769 | 0 | 0 | 0 | 0 | 0 | 0 | -0.0008887855 | 25.59487
2023-12-03 12:35 | 961.0377 | 960.0204 | 2 | 1 | 4.006784 | 0 | 0 | 0 | 0 | 0 | 0 | -0.0009480361 | 25.55155
2023-12-03 12:36 | 1021.0382 | 1020.0209 | 2 | 1 | 3.99674 | 0 | 0 | 0 | 0 | 0 | 0 | -0.001007287 | 25.50824
2023-12-03 12:37 | 1081.0394 | 1080.0221 | 2 | 1 | 4.010082 | 0 | 0 | 0 | 0 | 0 | 0 | -0.001066538 | 25.46492
2023-12-03 12:38 | 1141.0408 | 1140.0235 | 2 | 1 | 3.998557 | 0 | 0 | 0 | 0 | 0 | 0 | -0.001125789 | 25.4216
2023-12-03 12:39 | 1201.0408 | 1200.0235 | 2 | 1 | 4.003509 | 0 | 0 | 0 | 0 | 0 | 0 | -0.001185039 | 25.37829
2023-12-03 12:39 | 1253.573936 | 0.1005 | 3 | 1 | 4.001961 | 0 | 0 | 0 | 0 | 0 | 0 | -0.001236916 | 25.34036
2023-12-03 12:39 | 1253.673736 | 0.2003 | 3 | 1 | 4.001948 | 0 | 0 | 0 | 0 | 0 | 0 | -0.00122663 | 25.34036
2023-12-03 12:39 | 1253.773736 | 0.3003 | 3 | 1 | 4.001968 | 0 | 0 | 0 | 0 | 0 | 0 | -0.001216324 | 25.34036
2023-12-03 12:39 | 1253.873436 | 0.4 | 3 | 1 | 4.001906 | 0 | 0 | 0 | 0 | 0 | 0 | -0.00120605 | 25.34036
2023-12-03 12:39 | 1253.974936 | 0.5015 | 3 | 1 | 4.001909 | 0 | 0 | 0 | 0 | 0 | 0 | -0.001195589 | 25.34036
2023-12-03 12:39 | 1254.073636 | 0.6002 | 3 | 1 | 4.001855 | 0 | 0 | 0 | 0 | 0 | 0 | -0.001185417 | 25.34036
2023-12-03 12:39 | 1254.173836 | 0.7004 | 3 | 1 | 4.001858 | 0 | 0 | 0 | 0 | 0 | 0 | -0.00105521 | 25.34036
2023-12-03 12:39 | 1254.273636 | 0.8002 | 3 | 1 | 4.002057 | 0 | 0 | 0 | 0 | 0 | 0 | -0.0009255235 | 25.34036
2023-12-03 12:39 | 1254.373636 | 0.9002 | 3 | 1 | 4.001875 | 0 | 0 | 0 | 0 | 0 | 0 | -0.0007955767 | 25.34036
2023-12-03 12:39 | 1254.473636 | 1.0002 | 3 | 1 | 4.001891 | 0 | 0 | 0 | 0 | 0 | 0 | -0.0006656299 | 25.34036
2023-12-03 12:39 | 1254.574236 | 1.1008 | 3 | 1 | 4.001917 | 0 | 0 | 0 | 0 | 0 | 0 | -0.0005349034 | 25.34036
2023-12-03 12:39 | 1254.673536 | 1.2001 | 3 | 1 | 4.001934 | 0 | 0 | 0 | 0 | 0 | 0 | -0.0004058662 | 25.34036
2023-12-03 12:39 | 1254.773436 | 1.3 | 3 | 1 | 4.001926 | 0 | 0 | 0 | 0 | 0 | 0 | -0.0002760493 | 25.34036
2023-12-03 12:39 | 1254.873436 | 1.4 | 3 | 1 | 4.001766 | 0 | 0 | 0 | 0 | 0 | 0 | -0.0001461025 | 25.34036
2023-12-03 12:39 | 1254.974236 | 1.5008 | 3 | 1 | 4.00197 | 0 | 0 | 0 | 0 | 0 | 0 | -1.511607e-05 | 25.34036
2023-12-03 12:39 | 1255.073936 | 1.6005 | 3 | 1 | 4.002019 | 0 | 0 | 0 | 0 | 0 | 0 | 0.0001144409 | 25.34036
2023-12-03 12:39 | 1255.173336 | 1.6999 | 3 | 1 | 4.001993 | 0 | 0 | 0 | 0 | 0 | 0 | 9.414459e-05 | 25.34036
2023-12-03 12:39 | 1255.273736 | 1.8003 | 3 | 1 | 4.001998 | 0 | 0 | 0 | 0 | 0 | 0 | 7.364408e-05 | 25.34036
2023-12-03 12:39 | 1255.373536 | 1.9001 | 3 | 1 | 4.001879 | 0 | 0 | 0 | 0 | 0 | 0 | 5.326607e-05 | 25.34036
2023-12-03 12:39 | 1255.473736 | 2.0003 | 3 | 1 | 4.001955 | 0 | 0 | 0 | 0 | 0 | 0 | 3.28064e-05 | 25.34036
2023-12-03 12:39 | 1255.573536 | 2.1001 | 3 | 1 | 4.001864 | 0 | 0 | 0 | 0 | 0 | 0 | 1.242839e-05 | 25.34036
2023-12-03 12:39 | 1255.674136 | 2.2007 | 3 | 1 | 4.001882 | 0 | 0 | 0 | 0 | 0 | 0 | -8.112958e-06 | 25.34036
2023-12-03 12:39 | 1255.773536 | 2.3001 | 3 | 1 | 4.001906 | 0 | 0 | 0 | 0 | 0 | 0 | -2.840929e-05 | 25.34036
2023-12-03 12:39 | 1255.873536 | 2.4001 | 3 | 1 | 4.001903 | 0 | 0 | 0 | 0 | 0 | 0 | -4.8828125e-05 | 25.34036
2023-12-03 12:39 | 1255.974136 | 2.5007 | 3 | 1 | 4.002 | 0 | 0 | 0 | 0 | 0 | 0 | -6.936948e-05 | 25.34036
2023-12-03 12:40 | 1256.073436 | 2.6 | 3 | 1 | 4.001917 | 0 | 0 | 0 | 0 | 0 | 0 | -8.964539e-05 | 25.34036
2023-12-03 12:40 | 1256.174236 | 2.7008 | 3 | 1 | 4.001908 | 0 | 0 | 0 | 0 | 0 | 0 | -8.64753e-05 | 25.34036
2023-12-03 12:40 | 1256.273736 | 2.8003 | 3 | 1 | 4.002102 | 0 | 0 | 0 | 0 | 0 | 0 | -8.33461e-05 | 25.34036
2023-12-03 12:40 | 1256.374236 | 2.9008 | 3 | 1 | 4.001973 | 0 | 0 | 0 | 0 | 0 | 0 | -8.018545e-05 | 25.34036
2023-12-03 12:40 | 1256.473436 | 3 | 3 | 1 | 4.001958 | 0 | 0 | 0 | 0 | 0 | 0 | -7.706569e-05 | 25.34036
2023-12-03 12:40 | 1256.573836 | 3.1004 | 3 | 1 | 4.001823 | 0 | 0 | 0 | 0 | 0 | 0 | -7.390819e-05 | 25.34036
2023-12-03 12:40 | 1256.674036 | 3.2006 | 3 | 1 | 4.001959 | 0 | 0 | 0 | 0 | 0 | 0 | -7.075697e-05 | 25.34036
2023-12-03 12:40 | 1256.773636 | 3.3002 | 3 | 1 | 4.001966 | 0 | 0 | 0 | 0 | 0 | 0 | -6.762463e-05 | 25.34036
2023-12-03 12:40 | 1256.874036 | 3.4006 | 3 | 1 | 4.002044 | 0 | 0 | 0 | 0 | 0 | 0 | -6.446713e-05 | 25.34036
2023-12-03 12:40 | 1256.973436 | 3.5 | 3 | 1 | 4.001886 | 0 | 0 | 0 | 0 | 0 | 0 | -6.134107e-05 | 25.34036
2023-12-03 12:40 | 1257.074136 | 3.6007 | 3 | 1 | 4.001934 | 0 | 0 | 0 | 0 | 0 | 0 | -5.817413e-05 | 25.34036
2023-12-03 12:40 | 1257.173536 | 3.7001 | 3 | 1 | 4.001941 | 0 | 0 | 0 | 0 | 0 | 0 | -3.954128e-05 | 25.34036
2023-12-03 12:40 | 1257.274736 | 3.8013 | 3 | 1 | 4.001941 | 0 | 0 | 0 | 0 | 0 | 0 | -2.057101e-05 | 25.34036
2023-12-03 12:40 | 1257.374536 | 3.9011 | 3 | 1 | 4.001873 | 0 | 0 | 0 | 0 | 0 | 0 | -1.86318e-06 | 25.34036
2023-12-03 12:40 | 1257.473936 | 4.0005 | 3 | 1 | 4.002058 | 0 | 0 | 0 | 0 | 0 | 0 | 1.676967e-05 | 25.34036
2023-12-03 12:40 | 1257.573336 | 4.0999 | 3 | 1 | 4.001981 | 0 | 0 | 0 | 0 | 0 | 0 | 3.540252e-05 | 25.34036
2023-12-03 12:40 | 1257.674136 | 4.2007 | 3 | 1 | 4.002048 | 0 | 0 | 0 | 0 | 0 | 0 | 5.429781e-05 | 25.33633
2023-12-03 12:40 | 1257.773536 | 4.3001 | 3 | 1 | 4.002012 | 0 | 0 | 0 | 0 | 0 | 0 | 7.293066e-05 | 25.33633
2023-12-03 12:40 | 1257.873536 | 4.4001 | 3 | 1 | 4.001952 | 0 | 0 | 0 | 0 | 0 | 0 | 9.167599e-05 | 25.33633
2023-12-03 12:40 | 1257.973536 | 4.5001 | 3 | 1 | 4.002057 | 0 | 0 | 0 | 0 | 0 | 0 | 0.0001104213 | 25.33633
2023-12-03 12:40 | 1258.073836 | 4.6004 | 3 | 1 | 4.001937 | 0 | 0 | 0 | 0 | 0 | 0 | 0.0001292229 | 25.33633
2023-12-03 12:40 | 1258.173636 | 4.7002 | 3 | 1 | 4.001966 | 0 | 0 | 0 | 0 | 0 | 0 | 9.656093e-05 | 25.33633
2023-12-03 12:40 | 1258.274036 | 4.8006 | 3 | 1 | 4.001932 | 0 | 0 | 0 | 0 | 0 | 0 | 6.370263e-05 | 25.33633
2023-12-03 12:40 | 1258.373436 | 4.9 | 3 | 1 | 4.002008 | 0 | 0 | 0 | 0 | 0 | 0 | 3.11716e-05 | 25.33633
2023-12-03 12:40 | 1258.473736 | 5.0003 | 3 | 1 | 4.001962 | 0 | 0 | 0 | 0 | 0 | 0 | -1.653974e-06 | 25.33633
2023-12-03 12:40 | 1258.573836 | 5.1004 | 3 | 1 | 4.002119 | 0 | 0 | 0 | 0 | 0 | 0 | -3.441409e-05 | 25.33633
2023-12-03 12:40 | 1258.673836 | 5.2004 | 3 | 1 | 4.002082 | 0 | 0 | 0 | 0 | 0 | 0 | -6.714149e-05 | 25.33633
2023-12-03 12:40 | 1258.773836 | 5.3004 | 3 | 1 | 4.001963 | 0 | 0 | 0 | 0 | 0 | 0 | -9.986888e-05 | 25.33633
2023-12-03 12:40 | 1258.873636 | 5.4002 | 3 | 1 | 4.001975 | 0 | 0 | 0 | 0 | 0 | 0 | -0.0001325308 | 25.33633
2023-12-03 12:40 | 1258.974036 | 5.5006 | 3 | 1 | 4.002004 | 0 | 0 | 0 | 0 | 0 | 0 | -0.0001653891 | 25.33633
2023-12-03 12:40 | 1259.073336 | 5.5999 | 3 | 1 | 4.001981 | 0 | 0 | 0 | 0 | 0 | 0 | -0.0001978874 | 25.33633
2023-12-03 12:40 | 1259.173536 | 5.7001 | 3 | 1 | 4.001942 | 0 | 0 | 0 | 0 | 0 | 0 | -0.0001788521 | 25.33633
2023-12-03 12:40 | 1259.273536 | 5.8001 | 3 | 1 | 4.001872 | 0 | 0 | 0 | 0 | 0 | 0 | -0.0001598548 | 25.33633
2023-12-03 12:40 | 1259.373336 | 5.8999 | 3 | 1 | 4.002088 | 0 | 0 | 0 | 0 | 0 | 0 | -0.0001408955 | 25.33633
2023-12-03 12:40 | 1259.473536 | 6.0001 | 3 | 1 | 4.00199 | 0 | 0 | 0 | 0 | 0 | 0 | -0.0001218602 | 25.33633
2023-12-03 12:40 | 1259.573336 | 6.0999 | 3 | 1 | 4.001979 | 0 | 0 | 0 | 0 | 0 | 0 | -0.0001029009 | 25.33633
2023-12-03 12:40 | 1259.673336 | 6.1999 | 3 | 1 | 4.001931 | 0 | 0 | 0 | 0 | 0 | 0 | -8.390358e-05 | 25.33633
2023-12-03 12:40 | 1259.773736 | 6.3003 | 3 | 1 | 4.001993 | 0 | 0 | 0 | 0 | 0 | 0 | -6.483028e-05 | 25.33633
2023-12-03 12:40 | 1259.874536 | 6.4011 | 3 | 1 | 4.002014 | 0 | 0 | 0 | 0 | 0 | 0 | -4.5681e-05 | 25.33633
2023-12-03 12:40 | 1259.973936 | 6.5005 | 3 | 1 | 4.002041 | 0 | 0 | 0 | 0 | 0 | 0 | -2.679768e-05 | 25.33633
2023-12-03 12:40 | 1260.074836 | 6.6014 | 3 | 1 | 4.002001 | 0 | 0 | 0 | 0 | 0 | 0 | -7.629395e-06 | 25.33633
2023-12-03 12:40 | 1260.174236 | 6.7008 | 3 | 1 | 4.001979 | 0 | 0 | 0 | 0 | 0 | 0 | 1.570342e-06 | 25.33633
2023-12-03 12:40 | 1260.273636 | 6.8002 | 3 | 1 | 4.001988 | 0 | 0 | 0 | 0 | 0 | 0 | 1.077008e-05 | 25.33633
2023-12-03 12:40 | 1260.373436 | 6.9 | 3 | 1 | 4.001825 | 0 | 0 | 0 | 0 | 0 | 0 | 2.000684e-05 | 25.33633
2023-12-03 12:40 | 1260.474336 | 7.0009 | 3 | 1 | 4.002063 | 0 | 0 | 0 | 0 | 0 | 0 | 2.93454e-05 | 25.39458
2023-12-03 12:40 | 1260.573636 | 7.1002 | 3 | 1 | 4.002059 | 0 | 0 | 0 | 0 | 0 | 0 | 3.853588e-05 | 25.39458
2023-12-03 12:40 | 1260.673636 | 7.2002 | 3 | 1 | 4.002038 | 0 | 0 | 0 | 0 | 0 | 0 | 4.779115e-05 | 25.39458
2023-12-03 12:40 | 1260.773836 | 7.3004 | 3 | 1 | 4.002049 | 0 | 0 | 0 | 0 | 0 | 0 | 5.706493e-05 | 25.39458
2023-12-03 12:40 | 1260.873836 | 7.4004 | 3 | 1 | 4.002028 | 0 | 0 | 0 | 0 | 0 | 0 | 6.63202e-05 | 25.39458
2023-12-03 12:40 | 1260.973836 | 7.5004 | 3 | 1 | 4.002055 | 0 | 0 | 0 | 0 | 0 | 0 | 7.557547e-05 | 25.39458
2023-12-03 12:40 | 1261.074336 | 7.6009 | 3 | 1 | 4.002021 | 0 | 0 | 0 | 0 | 0 | 0 | 8.487701e-05 | 25.39458
2023-12-03 12:40 | 1261.173736 | 7.7003 | 3 | 1 | 4.001951 | 0 | 0 | 0 | 0 | 0 | 0 | 7.31616e-05 | 25.39458
2023-12-03 12:40 | 1261.274536 | 7.8011 | 3 | 1 | 4.00199 | 0 | 0 | 0 | 0 | 0 | 0 | 6.128119e-05 | 25.39458
2023-12-03 12:40 | 1261.373936 | 7.9005 | 3 | 1 | 4.001937 | 0 | 0 | 0 | 0 | 0 | 0 | 4.956577e-05 | 25.39458
2023-12-03 12:40 | 1261.473536 | 8.0001 | 3 | 1 | 4.002031 | 0 | 0 | 0 | 0 | 0 | 0 | 3.782679e-05 | 25.39458
2023-12-03 12:40 | 1261.573936 | 8.1005 | 3 | 1 | 4.0021 | 0 | 0 | 0 | 0 | 0 | 0 | 2.599352e-05 | 25.39458
2023-12-03 12:40 | 1261.674836 | 8.2014 | 3 | 1 | 4.002033 | 0 | 0 | 0 | 0 | 0 | 0 | 1.410131e-05 | 25.39458
2023-12-03 12:40 | 1261.774336 | 8.3009 | 3 | 1 | 4.002107 | 0 | 0 | 0 | 0 | 0 | 0 | 2.374117e-06 | 25.39458
2023-12-03 12:40 | 1261.873536 | 8.4001 | 3 | 1 | 4.002101 | 0 | 0 | 0 | 0 | 0 | 0 | -9.317722e-06 | 25.39458
2023-12-03 12:40 | 1261.973536 | 8.5001 | 3 | 1 | 4.001945 | 0 | 0 | 0 | 0 | 0 | 0 | -2.110385e-05 | 25.39458
2023-12-03 12:40 | 1262.073636 | 8.6002 | 3 | 1 | 4.001959 | 0 | 0 | 0 | 0 | 0 | 0 | -3.290176e-05 | 25.39458
2023-12-03 12:40 | 1262.173836 | 8.7004 | 3 | 1 | 4.002004 | 0 | 0 | 0 | 0 | 0 | 0 | -2.736161e-05 | 25.39458
2023-12-03 12:40 | 1262.274136 | 8.8007 | 3 | 1 | 4.002054 | 0 | 0 | 0 | 0 | 0 | 0 | -2.181592e-05 | 25.39458
2023-12-03 12:40 | 1262.373436 | 8.9 | 3 | 1 | 4.00197 | 0 | 0 | 0 | 0 | 0 | 0 | -1.632552e-05 | 25.39458
2023-12-03 12:40 | 1262.473536 | 9.0001 | 3 | 1 | 4.002098 | 0 | 0 | 0 | 0 | 0 | 0 | -1.07909e-05 | 25.39458
2023-12-03 12:40 | 1262.573636 | 9.1002 | 3 | 1 | 4.002027 | 0 | 0 | 0 | 0 | 0 | 0 | -5.256267e-06 | 25.39458
2023-12-03 12:40 | 1262.673636 | 9.2002 | 3 | 1 | 4.002034 | 0 | 0 | 0 | 0 | 0 | 0 | 2.728325e-07 | 25.39458
2023-12-03 12:40 | 1262.773836 | 9.3004 | 3 | 1 | 4.002026 | 0 | 0 | 0 | 0 | 0 | 0 | 5.81299e-06 | 25.39458
2023-12-03 12:40 | 1262.873836 | 9.4004 | 3 | 1 | 4.002036 | 0 | 0 | 0 | 0 | 0 | 0 | 1.134209e-05 | 25.39458
2023-12-03 12:40 | 1262.973836 | 9.5004 | 3 | 1 | 4.002017 | 0 | 0 | 0 | 0 | 0 | 0 | 1.687119e-05 | 25.39458
2023-12-03 12:40 | 1263.074036 | 9.6006 | 3 | 1 | 4.002077 | 0 | 0 | 0 | 0 | 0 | 0 | 2.241135e-05 | 25.39458
2023-12-03 12:40 | 1263.173436 | 9.7 | 3 | 1 | 4.002041 | 0 | 0 | 0 | 0 | 0 | 0 | 2.568375e-05 | 25.39458
2023-12-03 12:40 | 1263.273836 | 9.8004 | 3 | 1 | 4.002 | 0 | 0 | 0 | 0 | 0 | 0 | 2.898907e-05 | 25.39458
2023-12-03 12:40 | 1263.374436 | 9.901 | 3 | 1 | 4.001984 | 0 | 0 | 0 | 0 | 0 | 0 | 3.230097e-05 | 25.35987
2023-12-03 12:40 | 1263.473836 | 10.0004 | 3 | 1 | 4.002118 | 0 | 0 | 0 | 0 | 0 | 0 | 3.557337e-05 | 25.35987
2023-12-03 12:40 | 1263.573836 | 10.1004 | 3 | 1 | 4.002074 | 0 | 0 | 0 | 0 | 0 | 0 | 3.886552e-05 | 25.35987
2023-12-03 12:40 | 1263.674036 | 10.2006 | 3 | 1 | 4.002053 | 0 | 0 | 0 | 0 | 0 | 0 | 4.216426e-05 | 25.35987
2023-12-03 12:40 | 1263.774036 | 10.3006 | 3 | 1 | 4.002079 | 0 | 0 | 0 | 0 | 0 | 0 | 4.545641e-05 | 25.35987
2023-12-03 12:40 | 1263.874236 | 10.4008 | 3 | 1 | 4.002073 | 0 | 0 | 0 | 0 | 0 | 0 | 4.875514e-05 | 25.35987
2023-12-03 12:40 | 1263.973436 | 10.5 | 3 | 1 | 4.00205 | 0 | 0 | 0 | 0 | 0 | 0 | 5.202096e-05 | 25.35987
2023-12-03 12:40 | 1264.073436 | 10.6 | 3 | 1 | 4.002072 | 0 | 0 | 0 | 0 | 0 | 0 | 5.531311e-05 | 25.35987
2023-12-03 12:40 | 1264.174036 | 10.7006 | 3 | 1 | 4.002116 | 0 | 0 | 0 | 0 | 0 | 0 | 4.749481e-05 | 25.35987
2023-12-03 12:40 | 1264.273636 | 10.8002 | 3 | 1 | 4.002028 | 0 | 0 | 0 | 0 | 0 | 0 | 3.975423e-05 | 25.35987
2023-12-03 12:40 | 1264.374236 | 10.9008 | 3 | 1 | 4.002071 | 0 | 0 | 0 | 0 | 0 | 0 | 3.193593e-05 | 25.35987
2023-12-03 12:40 | 1264.474036 | 11.0006 | 3 | 1 | 4.001996 | 0 | 0 | 0 | 0 | 0 | 0 | 2.417981e-05 | 25.35987
2023-12-03 12:40 | 1264.574836 | 11.1014 | 3 | 1 | 4.002057 | 0 | 0 | 0 | 0 | 0 | 0 | 1.634596e-05 | 25.35987
2023-12-03 12:40 | 1264.673436 | 11.2 | 3 | 1 | 4.002068 | 0 | 0 | 0 | 0 | 0 | 0 | 8.683099e-06 | 25.35987
2023-12-03 12:40 | 1264.773636 | 11.3002 | 3 | 1 | 4.002013 | 0 | 0 | 0 | 0 | 0 | 0 | 8.958874e-07 | 25.35987
2023-12-03 12:40 | 1264.874636 | 11.4012 | 3 | 1 | 4.002039 | 0 | 0 | 0 | 0 | 0 | 0 | -6.953498e-06 | 25.35987
2023-12-03 12:40 | 1264.974936 | 11.5015 | 3 | 1 | 4.002095 | 0 | 0 | 0 | 0 | 0 | 0 | -1.474848e-05 | 25.35987
2023-12-03 12:40 | 1265.073536 | 11.6001 | 3 | 1 | 4.002011 | 0 | 0 | 0 | 0 | 0 | 0 | -2.241135e-05 | 25.35987
2023-12-03 12:40 | 1265.173836 | 11.7004 | 3 | 1 | 4.002012 | 0 | 0 | 0 | 0 | 0 | 0 | -2.078605e-05 | 25.35987
2023-12-03 12:40 | 1265.273436 | 11.8 | 3 | 1 | 4.00209 | 0 | 0 | 0 | 0 | 0 | 0 | -1.917209e-05 | 25.35987
2023-12-03 12:40 | 1265.373436 | 11.9 | 3 | 1 | 4.002023 | 0 | 0 | 0 | 0 | 0 | 0 | -1.755166e-05 | 25.35987
2023-12-03 12:40 | 1265.473736 | 12.0003 | 3 | 1 | 4.00211 | 0 | 0 | 0 | 0 | 0 | 0 | -1.592636e-05 | 25.35987
2023-12-03 12:40 | 1265.573836 | 12.1004 | 3 | 1 | 4.002015 | 0 | 0 | 0 | 0 | 0 | 0 | -1.43043e-05 | 25.35987
2023-12-03 12:40 | 1265.673836 | 12.2004 | 3 | 1 | 4.002159 | 0 | 0 | 0 | 0 | 0 | 0 | -1.268387e-05 | 25.35987
2023-12-03 12:40 | 1265.773836 | 12.3004 | 3 | 1 | 4.001949 | 0 | 0 | 0 | 0 | 0 | 0 | -1.106343e-05 | 25.35987
2023-12-03 12:40 | 1265.873636 | 12.4002 | 3 | 1 | 4.002087 | 0 | 0 | 0 | 0 | 0 | 0 | -9.446237e-06 | 25.35987
2023-12-03 12:40 | 1265.973636 | 12.5002 | 3 | 1 | 4.00215 | 0 | 0 | 0 | 0 | 0 | 0 | -7.825801e-06 | 25.35987
2023-12-03 12:40 | 1266.074036 | 12.6006 | 3 | 1 | 4.001989 | 0 | 0 | 0 | 0 | 0 | 0 | -6.198883e-06 | 25.35987
2023-12-03 12:40 | 1266.174236 | 12.7008 | 3 | 1 | 4.002046 | 0 | 0 | 0 | 0 | 0 | 0 | -4.81329e-06 | 25.33036
2023-12-03 12:40 | 1266.273636 | 12.8002 | 3 | 1 | 4.002067 | 0 | 0 | 0 | 0 | 0 | 0 | -3.438759e-06 | 25.33036
2023-12-03 12:40 | 1266.373836 | 12.9004 | 3 | 1 | 4.002089 | 0 | 0 | 0 | 0 | 0 | 0 | -2.053165e-06 | 25.33036
2023-12-03 12:40 | 1266.474736 | 13.0013 | 3 | 1 | 4.002003 | 0 | 0 | 0 | 0 | 0 | 0 | -6.578922e-07 | 25.33036
2023-12-03 12:40 | 1266.574036 | 13.1006 | 3 | 1 | 4.00216 | 0 | 0 | 0 | 0 | 0 | 0 | 7.152557e-07 | 25.33036
2023-12-03 12:40 | 1266.674036 | 13.2006 | 3 | 1 | 4.002064 | 0 | 0 | 0 | 0 | 0 | 0 | 2.098083e-06 | 25.33036
2023-12-03 12:40 | 1266.773636 | 13.3002 | 3 | 1 | 4.002071 | 0 | 0 | 0 | 0 | 0 | 0 | 3.47538e-06 | 25.33036
2023-12-03 12:40 | 1266.873636 | 13.4002 | 3 | 1 | 4.001997 | 0 | 0 | 0 | 0 | 0 | 0 | 4.858208e-06 | 25.33036
2023-12-03 12:40 | 1266.973636 | 13.5002 | 3 | 1 | 4.002041 | 0 | 0 | 0 | 0 | 0 | 0 | 6.241035e-06 | 25.33036
2023-12-03 12:40 | 1267.074036 | 13.6006 | 3 | 1 | 4.002074 | 0 | 0 | 0 | 0 | 0 | 0 | 7.629395e-06 | 25.33036
2023-12-03 12:40 | 1267.174236 | 13.7008 | 3 | 1 | 4.002082 | 0 | 0 | 0 | 0 | 0 | 0 | 9.111435e-06 | 25.33036
2023-12-03 12:40 | 1267.274036 | 13.8006 | 3 | 1 | 4.002057 | 0 | 0 | 0 | 0 | 0 | 0 | 1.058756e-05 | 25.33036
2023-12-03 12:40 | 1267.373436 | 13.9 | 3 | 1 | 4.002057 | 0 | 0 | 0 | 0 | 0 | 0 | 1.205777e-05 | 25.33036
2023-12-03 12:40 | 1267.474336 | 14.0009 | 3 | 1 | 4.002029 | 0 | 0 | 0 | 0 | 0 | 0 | 1.355016e-05 | 25.33036
2023-12-03 12:40 | 1267.574236 | 14.1008 | 3 | 1 | 4.002116 | 0 | 0 | 0 | 0 | 0 | 0 | 1.502777e-05 | 25.33036
2023-12-03 12:40 | 1267.674036 | 14.2006 | 3 | 1 | 4.002089 | 0 | 0 | 0 | 0 | 0 | 0 | 1.650389e-05 | 25.33036
2023-12-03 12:40 | 1267.773436 | 14.3 | 3 | 1 | 4.00213 | 0 | 0 | 0 | 0 | 0 | 0 | 1.79741e-05 | 25.33036
2023-12-03 12:40 | 1267.873836 | 14.4004 | 3 | 1 | 4.002078 | 0 | 0 | 0 | 0 | 0 | 0 | 1.94591e-05 | 25.33036
2023-12-03 12:40 | 1267.974136 | 14.5007 | 3 | 1 | 4.002125 | 0 | 0 | 0 | 0 | 0 | 0 | 2.094262e-05 | 25.33036
2023-12-03 12:40 | 1268.073436 | 14.6 | 3 | 1 | 4.002038 | 0 | 0 | 0 | 0 | 0 | 0 | 2.241135e-05 | 25.33036
2023-12-03 12:40 | 1268.173436 | 14.7 | 3 | 1 | 4.002089 | 0 | 0 | 0 | 0 | 0 | 0 | 1.488184e-05 | 25.33036
2023-12-03 12:40 | 1268.273636 | 14.8002 | 3 | 1 | 4.002256 | 0 | 0 | 0 | 0 | 0 | 0 | 7.337269e-06 | 25.33036
2023-12-03 12:40 | 1268.373836 | 14.9004 | 3 | 1 | 4.00197 | 0 | 0 | 0 | 0 | 0 | 0 | -2.072998e-07 | 25.33036
2023-12-03 12:40 | 1268.473836 | 15.0004 | 3 | 1 | 4.002203 | 0 | 0 | 0 | 0 | 0 | 0 | -7.736809e-06 | 25.33036
2023-12-03 12:40 | 1268.574036 | 15.1006 | 3 | 1 | 4.002092 | 0 | 0 | 0 | 0 | 0 | 0 | -1.528138e-05 | 25.33036
2023-12-03 12:40 | 1268.674036 | 15.2006 | 3 | 1 | 4.002162 | 0 | 0 | 0 | 0 | 0 | 0 | -2.281089e-05 | 25.33036
2023-12-03 12:40 | 1268.773436 | 15.3 | 3 | 1 | 4.002088 | 0 | 0 | 0 | 0 | 0 | 0 | -3.029522e-05 | 25.33036
2023-12-03 12:40 | 1268.873836 | 15.4004 | 3 | 1 | 4.002147 | 0 | 0 | 0 | 0 | 0 | 0 | -3.785485e-05 | 25.33036
2023-12-03 12:40 | 1268.974036 | 15.5006 | 3 | 1 | 4.002214 | 0 | 0 | 0 | 0 | 0 | 0 | -4.539942e-05 | 25.33036
2023-12-03 12:40 | 1269.074036 | 15.6006 | 3 | 1 | 4.0021 | 0 | 0 | 0 | 0 | 0 | 0 | -5.292892e-05 | 25.3242
2023-12-03 12:40 | 1269.173436 | 15.7 | 3 | 1 | 4.002087 | 0 | 0 | 0 | 0 | 0 | 0 | -4.496294e-05 | 25.32419
2023-12-03 12:40 | 1269.274136 | 15.8007 | 3 | 1 | 4.001992 | 0 | 0 | 0 | 0 | 0 | 0 | -3.689277e-05 | 25.32419
2023-12-03 12:40 | 1269.373436 | 15.9 | 3 | 1 | 4.002216 | 0 | 0 | 0 | 0 | 0 | 0 | -2.89348e-05 | 25.32419
2023-12-03 12:40 | 1269.473436 | 16 | 3 | 1 | 4.002064 | 0 | 0 | 0 | 0 | 0 | 0 | -2.092073e-05 | 25.32419
2023-12-03 12:40 | 1269.573636 | 16.1002 | 3 | 1 | 4.002096 | 0 | 0 | 0 | 0 | 0 | 0 | -1.289063e-05 | 25.32419
2023-12-03 12:40 | 1269.673436 | 16.2 | 3 | 1 | 4.002166 | 0 | 0 | 0 | 0 | 0 | 0 | -4.89259e-06 | 25.32419
2023-12-03 12:40 | 1269.774036 | 16.3006 | 3 | 1 | 4.002099 | 0 | 0 | 0 | 0 | 0 | 0 | 3.169565e-06 | 25.32419
2023-12-03 12:40 | 1269.874036 | 16.4006 | 3 | 1 | 4.002074 | 0 | 0 | 0 | 0 | 0 | 0 | 1.118363e-05 | 25.32419
2023-12-03 12:40 | 1269.974236 | 16.5008 | 3 | 1 | 4.002139 | 0 | 0 | 0 | 0 | 0 | 0 | 1.921373e-05 | 25.32419
2023-12-03 12:40 | 1270.073636 | 16.6002 | 3 | 1 | 4.00216 | 0 | 0 | 0 | 0 | 0 | 0 | 2.717972e-05 | 25.32419
2023-12-03 12:40 | 1270.173436 | 16.7 | 3 | 1 | 4.002066 | 0 | 0 | 0 | 0 | 0 | 0 | 3.283651e-05 | 25.32419
2023-12-03 12:40 | 1270.274036 | 16.8006 | 3 | 1 | 4.002173 | 0 | 0 | 0 | 0 | 0 | 0 | 3.853865e-05 | 25.32419
2023-12-03 12:40 | 1270.374636 | 16.9012 | 3 | 1 | 4.002207 | 0 | 0 | 0 | 0 | 0 | 0 | 4.424078e-05 | 25.32419
2023-12-03 12:40 | 1270.473436 | 17 | 3 | 1 | 4.002172 | 0 | 0 | 0 | 0 | 0 | 0 | 4.984089e-05 | 25.32419
2023-12-03 12:40 | 1270.574836 | 17.1014 | 3 | 1 | 4.002239 | 0 | 0 | 0 | 0 | 0 | 0 | 5.558837e-05 | 25.32419
2023-12-03 12:40 | 1270.674236 | 17.2008 | 3 | 1 | 4.002125 | 0 | 0 | 0 | 0 | 0 | 0 | 6.122249e-05 | 25.32419
2023-12-03 12:40 | 1270.773636 | 17.3002 | 3 | 1 | 4.002119 | 0 | 0 | 0 | 0 | 0 | 0 | 6.685661e-05 | 25.32419
2023-12-03 12:40 | 1270.873836 | 17.4004 | 3 | 1 | 4.002099 | 0 | 0 | 0 | 0 | 0 | 0 | 7.253607e-05 | 25.32419
2023-12-03 12:40 | 1270.973836 | 17.5004 | 3 | 1 | 4.002084 | 0 | 0 | 0 | 0 | 0 | 0 | 7.82042e-05 | 25.32419
2023-12-03 12:40 | 1271.074736 | 17.6013 | 3 | 1 | 4.002169 | 0 | 0 | 0 | 0 | 0 | 0 | 8.392334e-05 | 25.32419
2023-12-03 12:40 | 1271.174136 | 17.7007 | 3 | 1 | 4.00209 | 0 | 0 | 0 | 0 | 0 | 0 | 7.471531e-05 | 25.32419
2023-12-03 12:40 | 1271.273736 | 17.8003 | 3 | 1 | 4.002125 | 0 | 0 | 0 | 0 | 0 | 0 | 6.548876e-05 | 25.32419
2023-12-03 12:40 | 1271.374336 | 17.9009 | 3 | 1 | 4.002078 | 0 | 0 | 0 | 0 | 0 | 0 | 5.616956e-05 | 25.32419
2023-12-03 12:40 | 1271.474536 | 18.0011 | 3 | 1 | 4.002131 | 0 | 0 | 0 | 0 | 0 | 0 | 4.688743e-05 | 25.32419
2023-12-03 12:40 | 1271.573536 | 18.1001 | 3 | 1 | 4.002072 | 0 | 0 | 0 | 0 | 0 | 0 | 3.771645e-05 | 25.32419
2023-12-03 12:40 | 1271.673536 | 18.2001 | 3 | 1 | 4.002096 | 0 | 0 | 0 | 0 | 0 | 0 | 2.845284e-05 | 25.32419
2023-12-03 12:40 | 1271.773336 | 18.2999 | 3 | 1 | 4.002252 | 0 | 0 | 0 | 0 | 0 | 0 | 1.920776e-05 | 25.32419
2023-12-03 12:40 | 1271.874136 | 18.4007 | 3 | 1 | 4.002086 | 0 | 0 | 0 | 0 | 0 | 0 | 9.870042e-06 | 25.37436
2023-12-03 12:40 | 1271.974936 | 18.5015 | 3 | 1 | 4.002127 | 0 | 0 | 0 | 0 | 0 | 0 | 5.323233e-07 | 25.3744
2023-12-03 12:40 | 1272.073336 | 18.5999 | 3 | 1 | 4.002123 | 0 | 0 | 0 | 0 | 0 | 0 | -8.583069e-06 | 25.3744
2023-12-03 12:40 | 1272.173636 | 18.7002 | 3 | 1 | 4.002137 | 0 | 0 | 0 | 0 | 0 | 0 | -1.011322e-05 | 25.3744
2023-12-03 12:40 | 1272.274436 | 18.801 | 3 | 1 | 4.002231 | 0 | 0 | 0 | 0 | 0 | 0 | -1.1651e-05 | 25.3744
2023-12-03 12:40 | 1272.373836 | 18.9004 | 3 | 1 | 4.002122 | 0 | 0 | 0 | 0 | 0 | 0 | -1.316742e-05 | 25.3744
2023-12-03 12:40 | 1272.474936 | 19.0015 | 3 | 1 | 4.002171 | 0 | 0 | 0 | 0 | 0 | 0 | -1.470977e-05 | 25.3744
2023-12-03 12:40 | 1272.573936 | 19.1005 | 3 | 1 | 4.00212 | 0 | 0 | 0 | 0 | 0 | 0 | -1.622009e-05 | 25.3744
2023-12-03 12:40 | 1272.673936 | 19.2005 | 3 | 1 | 4.002184 | 0 | 0 | 0 | 0 | 0 | 0 | -1.774567e-05 | 25.3744
2023-12-03 12:40 | 1272.773936 | 19.3005 | 3 | 1 | 4.002124 | 0 | 0 | 0 | 0 | 0 | 0 | -1.927124e-05 | 25.3744
2023-12-03 12:40 | 1272.873936 | 19.4005 | 3 | 1 | 4.002118 | 0 | 0 | 0 | 0 | 0 | 0 | -2.079681e-05 | 25.3744
2023-12-03 12:40 | 1272.974536 | 19.5011 | 3 | 1 | 4.00219 | 0 | 0 | 0 | 0 | 0 | 0 | -2.233154e-05 | 25.3744
2023-12-03 12:40 | 1273.073536 | 19.6001 | 3 | 1 | 4.002128 | 0 | 0 | 0 | 0 | 0 | 0 | -2.384186e-05 | 25.3744
2023-12-03 12:40 | 1273.173536 | 19.7001 | 3 | 1 | 4.00215 | 0 | 0 | 0 | 0 | 0 | 0 | -2.527037e-05 | 25.3744
2023-12-03 12:40 | 1273.273936 | 19.8005 | 3 | 1 | 4.002166 | 0 | 0 | 0 | 0 | 0 | 0 | -2.67046e-05 | 25.3744
2023-12-03 12:40 | 1273.373936 | 19.9005 | 3 | 1 | 4.002109 | 0 | 0 | 0 | 0 | 0 | 0 | -2.813311e-05 | 25.3744
2023-12-03 12:40 | 1273.474536 | 20.0011 | 3 | 1 | 4.002033 | 0 | 0 | 0 | 0 | 0 | 0 | -2.957019e-05 | 25.3744
2023-12-03 12:40 | 1273.573936 | 20.1005 | 3 | 1 | 4.002223 | 0 | 0 | 0 | 0 | 0 | 0 | -3.099013e-05 | 25.3744
2023-12-03 12:40 | 1273.673736 | 20.2003 | 3 | 1 | 4.002148 | 0 | 0 | 0 | 0 | 0 | 0 | -3.241578e-05 | 25.3744
2023-12-03 12:40 | 1273.773736 | 20.3003 | 3 | 1 | 4.002235 | 0 | 0 | 0 | 0 | 0 | 0 | -3.38443e-05 | 25.3744
2023-12-03 12:40 | 1273.873736 | 20.4003 | 3 | 1 | 4.002197 | 0 | 0 | 0 | 0 | 0 | 0 | -3.527281e-05 | 25.3744
2023-12-03 12:40 | 1273.974036 | 20.5006 | 3 | 1 | 4.002156 | 0 | 0 | 0 | 0 | 0 | 0 | -3.67056e-05 | 25.3744
2023-12-03 12:40 | 1274.074936 | 20.6015 | 3 | 1 | 4.002072 | 0 | 0 | 0 | 0 | 0 | 0 | -3.814697e-05 | 25.3744
2023-12-03 12:40 | 1274.174136 | 20.7007 | 3 | 1 | 4.002116 | 0 | 0 | 0 | 0 | 0 | 0 | -3.634859e-05 | 25.3744
2023-12-03 12:40 | 1274.273636 | 20.8002 | 3 | 1 | 4.00212 | 0 | 0 | 0 | 0 | 0 | 0 | -3.454476e-05 | 25.3744
2023-12-03 12:40 | 1274.373936 | 20.9005 | 3 | 1 | 4.002191 | 0 | 0 | 0 | 0 | 0 | 0 | -3.272644e-05 | 25.3744
2023-12-03 12:40 | 1274.473836 | 21.0004 | 3 | 1 | 4.002115 | 0 | 0 | 0 | 0 | 0 | 0 | -3.091536e-05 | 25.3744
2023-12-03 12:40 | 1274.574736 | 21.1013 | 3 | 1 | 4.002162 | 0 | 0 | 0 | 0 | 0 | 0 | -2.908616e-05 | 25.3744
2023-12-03 12:40 | 1274.674136 | 21.2007 | 3 | 1 | 4.002188 | 0 | 0 | 0 | 0 | 0 | 0 | -2.728415e-05 | 25.36081
2023-12-03 12:40 | 1274.773736 | 21.3003 | 3 | 1 | 4.00222 | 0 | 0 | 0 | 0 | 0 | 0 | -2.547851e-05 | 25.36081
2023-12-03 12:40 | 1274.873936 | 21.4005 | 3 | 1 | 4.002127 | 0 | 0 | 0 | 0 | 0 | 0 | -2.3662e-05 | 25.36081
2023-12-03 12:40 | 1274.974436 | 21.501 | 3 | 1 | 4.002153 | 0 | 0 | 0 | 0 | 0 | 0 | -2.184005e-05 | 25.36081
2023-12-03 12:40 | 1275.074436 | 21.601 | 3 | 1 | 4.002152 | 0 | 0 | 0 | 0 | 0 | 0 | -2.002716e-05 | 25.36081
2023-12-03 12:40 | 1275.173536 | 21.7001 | 3 | 1 | 4.002181 | 0 | 0 | 0 | 0 | 0 | 0 | -6.839181e-06 | 25.36081
2023-12-03 12:40 | 1275.273936 | 21.8005 | 3 | 1 | 4.00219 | 0 | 0 | 0 | 0 | 0 | 0 | 6.521799e-06 | 25.36081
2023-12-03 12:40 | 1275.374136 | 21.9007 | 3 | 1 | 4.002153 | 0 | 0 | 0 | 0 | 0 | 0 | 1.985616e-05 | 25.36081
2023-12-03 12:40 | 1275.473436 | 22 | 3 | 1 | 4.002143 | 0 | 0 | 0 | 0 | 0 | 0 | 3.307076e-05 | 25.36081
2023-12-03 12:40 | 1275.574336 | 22.1009 | 3 | 1 | 4.002146 | 0 | 0 | 0 | 0 | 0 | 0 | 4.649828e-05 | 25.36081
2023-12-03 12:40 | 1275.673736 | 22.2003 | 3 | 1 | 4.002202 | 0 | 0 | 0 | 0 | 0 | 0 | 5.972618e-05 | 25.36081
2023-12-03 12:40 | 1275.774136 | 22.3007 | 3 | 1 | 4.002206 | 0 | 0 | 0 | 0 | 0 | 0 | 7.308716e-05 | 25.36081
2023-12-03 12:40 | 1275.873536 | 22.4001 | 3 | 1 | 4.002127 | 0 | 0 | 0 | 0 | 0 | 0 | 8.631506e-05 | 25.36081
2023-12-03 12:40 | 1275.973336 | 22.4999 | 3 | 1 | 4.00216 | 0 | 0 | 0 | 0 | 0 | 0 | 9.95962e-05 | 25.36081
2023-12-03 12:40 | 1276.074136 | 22.6007 | 3 | 1 | 4.002126 | 0 | 0 | 0 | 0 | 0 | 0 | 0.0001130104 | 25.36081
2023-12-03 12:40 | 1276.173336 | 22.6999 | 3 | 1 | 4.002149 | 0 | 0 | 0 | 0 | 0 | 0 | 9.649532e-05 | 25.36081
2023-12-03 12:40 | 1276.273336 | 22.7999 | 3 | 1 | 4.002178 | 0 | 0 | 0 | 0 | 0 | 0 | 7.984704e-05 | 25.36081
2023-12-03 12:40 | 1276.373536 | 22.9001 | 3 | 1 | 4.002193 | 0 | 0 | 0 | 0 | 0 | 0 | 6.316547e-05 | 25.36081
2023-12-03 12:40 | 1276.473336 | 22.9999 | 3 | 1 | 4.00215 | 0 | 0 | 0 | 0 | 0 | 0 | 4.655049e-05 | 25.36081
2023-12-03 12:40 | 1276.573936 | 23.1005 | 3 | 1 | 4.002229 | 0 | 0 | 0 | 0 | 0 | 0 | 2.980232e-05 | 25.36081
2023-12-03 12:40 | 1276.673336 | 23.1999 | 3 | 1 | 4.002163 | 0 | 0 | 0 | 0 | 0 | 0 | 1.325394e-05 | 25.36081
2023-12-03 12:40 | 1276.773436 | 23.3 | 3 | 1 | 4.002074 | 0 | 0 | 0 | 0 | 0 | 0 | -3.410988e-06 | 25.36081
2023-12-03 12:40 | 1276.874836 | 23.4014 | 3 | 1 | 4.002151 | 0 | 0 | 0 | 0 | 0 | 0 | -2.029234e-05 | 25.36081
2023-12-03 12:40 | 1276.973336 | 23.4999 | 3 | 1 | 4.002189 | 0 | 0 | 0 | 0 | 0 | 0 | -3.669089e-05 | 25.36081
2023-12-03 12:40 | 1277.073736 | 23.6003 | 3 | 1 | 4.002098 | 0 | 0 | 0 | 0 | 0 | 0 | -5.340576e-05 | 25.36081
2023-12-03 12:40 | 1277.174136 | 23.7007 | 3 | 1 | 4.002193 | 0 | 0 | 0 | 0 | 0 | 0 | -4.923902e-05 | 25.36081
2023-12-03 12:40 | 1277.273536 | 23.8001 | 3 | 1 | 4.002202 | 0 | 0 | 0 | 0 | 0 | 0 | -4.511378e-05 | 25.36081
2023-12-03 12:40 | 1277.373736 | 23.9003 | 3 | 1 | 4.002176 | 0 | 0 | 0 | 0 | 0 | 0 | -4.095533e-05 | 25.36081
2023-12-03 12:40 | 1277.474636 | 24.0012 | 3 | 1 | 4.002103 | 0 | 0 | 0 | 0 | 0 | 0 | -3.676784e-05 | 25.36081
2023-12-03 12:40 | 1277.573936 | 24.1005 | 3 | 1 | 4.002122 | 0 | 0 | 0 | 0 | 0 | 0 | -3.264674e-05 | 25.35704
2023-12-03 12:40 | 1277.673736 | 24.2003 | 3 | 1 | 4.002092 | 0 | 0 | 0 | 0 | 0 | 0 | -2.85049e-05 | 25.35704
2023-12-03 12:40 | 1277.773736 | 24.3003 | 3 | 1 | 4.002181 | 0 | 0 | 0 | 0 | 0 | 0 | -2.435476e-05 | 25.35704
2023-12-03 12:40 | 1277.874136 | 24.4007 | 3 | 1 | 4.0022 | 0 | 0 | 0 | 0 | 0 | 0 | -2.018801e-05 | 25.35704
2023-12-03 12:40 | 1277.973936 | 24.5005 | 3 | 1 | 4.002127 | 0 | 0 | 0 | 0 | 0 | 0 | -1.604617e-05 | 25.35704
2023-12-03 12:40 | 1278.073336 | 24.5999 | 3 | 1 | 4.002212 | 0 | 0 | 0 | 0 | 0 | 0 | -1.192093e-05 | 25.35704
2023-12-03 12:40 | 1278.173736 | 24.7003 | 3 | 1 | 4.002117 | 0 | 0 | 0 | 0 | 0 | 0 | -1.587281e-06 | 25.35704
2023-12-03 12:40 | 1278.274536 | 24.8011 | 3 | 1 | 4.002139 | 0 | 0 | 0 | 0 | 0 | 0 | 8.787537e-06 | 25.35704
2023-12-03 12:40 | 1278.373336 | 24.8999 | 3 | 1 | 4.002148 | 0 | 0 | 0 | 0 | 0 | 0 | 1.89565e-05 | 25.35704
2023-12-03 12:40 | 1278.473936 | 25.0005 | 3 | 1 | 4.002172 | 0 | 0 | 0 | 0 | 0 | 0 | 2.931074e-05 | 25.35704
2023-12-03 12:40 | 1278.574136 | 25.1007 | 3 | 1 | 4.002238 | 0 | 0 | 0 | 0 | 0 | 0 | 3.96238e-05 | 25.35704
2023-12-03 12:40 | 1278.673536 | 25.2001 | 3 | 1 | 4.002203 | 0 | 0 | 0 | 0 | 0 | 0 | 4.985452e-05 | 25.35704
2023-12-03 12:40 | 1278.773336 | 25.2999 | 3 | 1 | 4.002206 | 0 | 0 | 0 | 0 | 0 | 0 | 6.012642e-05 | 25.35704
2023-12-03 12:40 | 1278.873936 | 25.4005 | 3 | 1 | 4.002265 | 0 | 0 | 0 | 0 | 0 | 0 | 7.048065e-05 | 25.35704
2023-12-03 12:40 | 1278.973936 | 25.5005 | 3 | 1 | 4.002121 | 0 | 0 | 0 | 0 | 0 | 0 | 8.077313e-05 | 25.35704
2023-12-03 12:40 | 1279.074036 | 25.6006 | 3 | 1 | 4.00216 | 0 | 0 | 0 | 0 | 0 | 0 | 9.10759e-05 | 25.35704
2023-12-03 12:40 | 1279.173436 | 25.7 | 3 | 1 | 4.002116 | 0 | 0 | 0 | 0 | 0 | 0 | 8.434207e-05 | 25.35704
2023-12-03 12:40 | 1279.273636 | 25.8002 | 3 | 1 | 4.00216 | 0 | 0 | 0 | 0 | 0 | 0 | 7.755405e-05 | 25.35704
2023-12-03 12:40 | 1279.373836 | 25.9004 | 3 | 1 | 4.002192 | 0 | 0 | 0 | 0 | 0 | 0 | 7.076602e-05 | 25.35704
2023-12-03 12:40 | 1279.474436 | 26.001 | 3 | 1 | 4.00228 | 0 | 0 | 0 | 0 | 0 | 0 | 6.39509e-05 | 25.35704
2023-12-03 12:40 | 1279.573836 | 26.1004 | 3 | 1 | 4.002242 | 0 | 0 | 0 | 0 | 0 | 0 | 5.721707e-05 | 25.35704
2023-12-03 12:40 | 1279.673536 | 26.2001 | 3 | 1 | 4.002225 | 0 | 0 | 0 | 0 | 0 | 0 | 5.046292e-05 | 25.35704
2023-12-03 12:40 | 1279.773636 | 26.3002 | 3 | 1 | 4.002183 | 0 | 0 | 0 | 0 | 0 | 0 | 4.368167e-05 | 25.35704
2023-12-03 12:40 | 1279.873836 | 26.4004 | 3 | 1 | 4.002239 | 0 | 0 | 0 | 0 | 0 | 0 | 3.689365e-05 | 25.35704
2023-12-03 12:40 | 1279.974236 | 26.5008 | 3 | 1 | 4.002119 | 0 | 0 | 0 | 0 | 0 | 0 | 3.009207e-05 | 25.35704
2023-12-03 12:40 | 1280.073536 | 26.6001 | 3 | 1 | 4.002181 | 0 | 0 | 0 | 0 | 0 | 0 | 2.336502e-05 | 25.35704
2023-12-03 12:40 | 1280.173736 | 26.7003 | 3 | 1 | 4.002288 | 0 | 0 | 0 | 0 | 0 | 0 | 1.667595e-05 | 25.35704
2023-12-03 12:40 | 1280.274136 | 26.8007 | 3 | 1 | 4.002179 | 0 | 0 | 0 | 0 | 0 | 0 | 9.973526e-06 | 25.35704
2023-12-03 12:40 | 1280.373936 | 26.9005 | 3 | 1 | 4.002228 | 0 | 0 | 0 | 0 | 0 | 0 | 3.311157e-06 | 25.29565
2023-12-03 12:40 | 1280.474836 | 27.0014 | 3 | 1 | 4.002401 | 0 | 0 | 0 | 0 | 0 | 0 | -3.424644e-06 | 25.29565
2023-12-03 12:40 | 1280.573336 | 27.0999 | 3 | 1 | 4.002251 | 0 | 0 | 0 | 0 | 0 | 0 | -1.000023e-05 | 25.29565
2023-12-03 12:40 | 1280.674136 | 27.2007 | 3 | 1 | 4.002133 | 0 | 0 | 0 | 0 | 0 | 0 | -1.672935e-05 | 25.29565
2023-12-03 12:40 | 1280.774436 | 27.301 | 3 | 1 | 4.002294 | 0 | 0 | 0 | 0 | 0 | 0 | -2.34251e-05 | 25.29565
2023-12-03 12:40 | 1280.873736 | 27.4003 | 3 | 1 | 4.00223 | 0 | 0 | 0 | 0 | 0 | 0 | -3.005409e-05 | 25.29565
2023-12-03 12:40 | 1280.973536 | 27.5001 | 3 | 1 | 4.00209 | 0 | 0 | 0 | 0 | 0 | 0 | -3.671646e-05 | 25.29565
2023-12-03 12:40 | 1281.073536 | 27.6001 | 3 | 1 | 4.002261 | 0 | 0 | 0 | 0 | 0 | 0 | -4.339218e-05 | 25.29565
2023-12-03 12:40 | 1281.174336 | 27.7009 | 3 | 1 | 4.002211 | 0 | 0 | 0 | 0 | 0 | 0 | -2.426415e-05 | 25.29565
2023-12-03 12:40 | 1281.273736 | 27.8003 | 3 | 1 | 4.002287 | 0 | 0 | 0 | 0 | 0 | 0 | -5.401786e-06 | 25.29565
2023-12-03 12:40 | 1281.373536 | 27.9001 | 3 | 1 | 4.002092 | 0 | 0 | 0 | 0 | 0 | 0 | 1.353648e-05 | 25.29565
2023-12-03 12:40 | 1281.473336 | 27.9999 | 3 | 1 | 4.002159 | 0 | 0 | 0 | 0 | 0 | 0 | 3.247475e-05 | 25.29565
2023-12-03 12:40 | 1281.574036 | 28.1006 | 3 | 1 | 4.002227 | 0 | 0 | 0 | 0 | 0 | 0 | 5.158381e-05 | 25.29565
2023-12-03 12:40 | 1281.673336 | 28.1999 | 3 | 1 | 4.002172 | 0 | 0 | 0 | 0 | 0 | 0 | 7.042719e-05 | 25.29565
2023-12-03 12:40 | 1281.773936 | 28.3005 | 3 | 1 | 4.00231 | 0 | 0 | 0 | 0 | 0 | 0 | 8.951727e-05 | 25.29565
2023-12-03 12:40 | 1281.874536 | 28.4011 | 3 | 1 | 4.002245 | 0 | 0 | 0 | 0 | 0 | 0 | 0.0001086074 | 25.29565
2023-12-03 12:40 | 1281.974336 | 28.5009 | 3 | 1 | 4.002292 | 0 | 0 | 0 | 0 | 0 | 0 | 0.0001275456 | 25.29565
2023-12-03 12:40 | 1282.073636 | 28.6002 | 3 | 1 | 4.002218 | 0 | 0 | 0 | 0 | 0 | 0 | 0.000146389 | 25.29565
2023-12-03 12:40 | 1282.173836 | 28.7004 | 3 | 1 | 4.002229 | 0 | 0 | 0 | 0 | 0 | 0 | 0.0001358362 | 25.29565
2023-12-03 12:40 | 1282.274836 | 28.8014 | 3 | 1 | 4.002241 | 0 | 0 | 0 | 0 | 0 | 0 | 0.0001251991 | 25.29565
2023-12-03 12:40 | 1282.374036 | 28.9006 | 3 | 1 | 4.002179 | 0 | 0 | 0 | 0 | 0 | 0 | 0.0001147515 | 25.29565
2023-12-03 12:40 | 1282.474136 | 29.0007 | 3 | 1 | 4.002244 | 0 | 0 | 0 | 0 | 0 | 0 | 0.0001042092 | 25.29565
2023-12-03 12:40 | 1282.574236 | 29.1008 | 3 | 1 | 4.002201 | 0 | 0 | 0 | 0 | 0 | 0 | 9.366691e-05 | 25.29565
2023-12-03 12:40 | 1282.673636 | 29.2002 | 3 | 1 | 4.002267 | 0 | 0 | 0 | 0 | 0 | 0 | 8.319831e-05 | 25.29565
2023-12-03 12:40 | 1282.773636 | 29.3002 | 3 | 1 | 4.002252 | 0 | 0 | 0 | 0 | 0 | 0 | 7.266653e-05 | 25.29565
2023-12-03 12:40 | 1282.873636 | 29.4002 | 3 | 1 | 4.002239 | 0 | 0 | 0 | 0 | 0 | 0 | 6.213475e-05 | 25.29565
2023-12-03 12:40 | 1282.973436 | 29.5 | 3 | 1 | 4.002198 | 0 | 0 | 0 | 0 | 0 | 0 | 5.162403e-05 | 25.29565
2023-12-03 12:40 | 1283.074236 | 29.6008 | 3 | 1 | 4.002261 | 0 | 0 | 0 | 0 | 0 | 0 | 4.1008e-05 | 25.29565
2023-12-03 12:40 | 1283.173836 | 29.7004 | 3 | 1 | 4.002256 | 0 | 0 | 0 | 0 | 0 | 0 | 4.1008e-05 | 25.29565
2023-12-03 12:40 | 1283.274036 | 29.8006 | 3 | 1 | 4.002223 | 0 | 0 | 0 | 0 | 0 | 0 | 4.1008e-05 | 25.33537
2023-12-03 12:40 | 1283.373636 | 29.9002 | 3 | 1 | 4.00221 | 0 | 0 | 0 | 0 | 0 | 0 | 4.1008e-05 | 25.33537
2023-12-03 12:40 | 1283.474636 | 30.0012 | 3 | 1 | 4.002223 | 0 | 0 | 0 | 0 | 0 | 0 | 4.1008e-05 | 25.33537
2023-12-03 12:40 | 1283.474836 | 30.0014 | 3 | 1 | 4.002223 | 0 | 0 | 0 | 0 | 0 | 0 | 4.1008e-05 | 25.33537