## Global_Info
TEST REPORT
|  |  | 20231204_w8_EIS326V_2 | Serial Number |  | C:\ArbinSoftware\DataPro\Result\20231204_w8_EIS326V_2
|  |  | 2024-04-18 | 207487
Channel | Start DateTime | Schedule File Name | Creator | Comments | Software Version | Schedule Version | MASS | Specific Capacity | Capacity | Item ID | Has Aux | Has Specail | Log Aux Data Flag | Log Special Flag
2 | 2023-12-04 23:52 | INR21700_m50T\2nd_life_EIS\EIS_general.sdu |  |  | PV7.0 Build: 181116USB | Schedule Version 7.00.15 | 0 | 0 | 4.85 |  | 1 | 0 | TRUE | TRUE
Note on G2: Click to open file path

## ACIM_Chan2
Device_ID | Test_ID | Channel_ID | Cycle_ID | Step_ID | Pt | Freq | Zmod | Zphz
Gamry_1 | 1097 | 1 | 1 | 2 | 0 | 10019.53 | 0.0471884 | 47.31985
Gamry_1 | 1097 | 1 | 1 | 2 | 1 | 7207.031 | 0.0394226 | 41.4835
Gamry_1 | 1097 | 1 | 1 | 2 | 2 | 5150.463 | 0.03375 | 34.75736
Gamry_1 | 1097 | 1 | 1 | 2 | 3 | 3715.701 | 0.0300875 | 27.86596
Gamry_1 | 1097 | 1 | 1 | 2 | 4 | 2686.738 | 0.0278493 | 21.18578
Gamry_1 | 1097 | 1 | 1 | 2 | 5 | 1933.594 | 0.0266232 | 15.18904
Gamry_1 | 1097 | 1 | 1 | 2 | 6 | 1395.089 | 0.0260937 | 10.35437
Gamry_1 | 1097 | 1 | 1 | 2 | 7 | 1000.702 | 0.0259593 | 6.599718
Gamry_1 | 1097 | 1 | 1 | 2 | 8 | 716.9117 | 0.0260502 | 3.809402
Gamry_1 | 1097 | 1 | 1 | 2 | 9 | 520.8333 | 0.0262416 | 1.870212
Gamry_1 | 1097 | 1 | 1 | 2 | 10 | 372.8693 | 0.0265038 | 0.4087571
Gamry_1 | 1097 | 1 | 1 | 2 | 11 | 269.3965 | 0.0267865 | -0.6189787
Gamry_1 | 1097 | 1 | 1 | 2 | 12 | 193.6983 | 0.0270958 | -1.372589
Gamry_1 | 1097 | 1 | 1 | 2 | 13 | 139.2327 | 0.0274111 | -1.915649
Gamry_1 | 1097 | 1 | 1 | 2 | 14 | 99.734 | 0.0277495 | -2.309955
Gamry_1 | 1097 | 1 | 1 | 2 | 15 | 72.11539 | 0.0280876 | -2.607616
Gamry_1 | 1097 | 1 | 1 | 2 | 16 | 49.86702 | 0.0284543 | -2.860872
Gamry_1 | 1097 | 1 | 1 | 2 | 17 | 37.5 | 0.0287489 | -3.034504
Gamry_1 | 1097 | 1 | 1 | 2 | 18 | 27.25291 | 0.0290709 | -3.203575
Gamry_1 | 1097 | 1 | 1 | 2 | 19 | 19.29012 | 0.0294599 | -3.339034
Gamry_1 | 1097 | 1 | 1 | 2 | 20 | 13.95089 | 0.0299182 | -3.505853
Gamry_1 | 1097 | 1 | 1 | 2 | 21 | 9.9734 | 0.0303341 | -3.608103
Gamry_1 | 1097 | 1 | 1 | 2 | 22 | 7.233796 | 0.0308004 | -3.528136
Gamry_1 | 1097 | 1 | 1 | 2 | 23 | 5.196785 | 0.0312627 | -3.368701
Gamry_1 | 1097 | 1 | 1 | 2 | 24 | 3.720238 | 0.0316543 | -3.224711
Gamry_1 | 1097 | 1 | 1 | 2 | 25 | 2.689329 | 0.0320851 | -3.048795
Gamry_1 | 1097 | 1 | 1 | 2 | 26 | 1.929012 | 0.0324108 | -2.856957
Gamry_1 | 1097 | 1 | 1 | 2 | 27 | 1.395089 | 0.0327257 | -2.587333
Gamry_1 | 1097 | 1 | 1 | 2 | 28 | 0.997765 | 0.0328924 | -2.537807
Gamry_1 | 1097 | 1 | 1 | 2 | 29 | 0.7233796 | 0.0331509 | -2.481467
Gamry_1 | 1097 | 1 | 1 | 2 | 30 | 0.5185288 | 0.0334339 | -2.655821
Gamry_1 | 1097 | 1 | 1 | 2 | 31 | 0.3732086 | 0.0336385 | -2.878989
Gamry_1 | 1097 | 1 | 1 | 2 | 32 | 0.2687787 | 0.033869 | -3.154119
Gamry_1 | 1097 | 1 | 1 | 2 | 33 | 0.1933787 | 0.0341113 | -3.680353
Gamry_1 | 1097 | 1 | 1 | 2 | 34 | 0.1391776 | 0.0344815 | -4.394001
Gamry_1 | 1097 | 1 | 1 | 2 | 35 | 0.1001603 | 0.0349391 | -5.197247
Gamry_1 | 1097 | 1 | 1 | 2 | 36 | 0.0719825 | 0.0355729 | -6.193248
Gamry_1 | 1097 | 1 | 1 | 2 | 37 | 0.051807 | 0.0361447 | -7.34519
Gamry_1 | 1097 | 1 | 1 | 2 | 38 | 0.0372971 | 0.0368815 | -8.750822
Gamry_1 | 1097 | 1 | 1 | 2 | 39 | 0.0268286 | 0.0377126 | -10.52369
Gamry_1 | 1097 | 1 | 1 | 2 | 40 | 0.0193124 | 0.0387069 | -12.91596
Gamry_1 | 1097 | 1 | 1 | 2 | 41 | 0.0138979 | 0.0400986 | -16.01487
Gamry_1 | 1097 | 1 | 1 | 2 | 42 | 0.0100006 | 0.0421393 | -19.85357
Note on A1: Device_ID
Note on B1: Test_ID
Note on C1: Channel_ID
Note on D1: Cycle_ID
Note on E1: Step_ID
Note on F1: Pt
Note on G1: Freq
Note on H1: Zmod
Note on I1: Zphz

## Channel_2_1
Date_Time | Test_Time(s) | Step_Time(s) | Step_Index | Cycle_Index | Voltage(V) | Current(A) | Charge_Capacity(Ah) | Discharge_Capacity(Ah) | Charge_Energy(Wh) | Discharge_Energy(Wh) | Internal Resistance(Ohm) | dV/dt(V/s) | Aux_Temperature(¡æ)_1
2023-12-04 23:44 | 0.101 | 0.1008 | 1 | 1 | 3.264977 | 0 | 0 | 0 | 0 | 0 | 0 | 0 | 24.6406
2023-12-04 23:44 | 0.2014 | 0.2012 | 1 | 1 | 3.265029 | 0 | 0 | 0 | 0 | 0 | 0 | 0 | 24.6406
2023-12-04 23:44 | 0.3004 | 0.3002 | 1 | 1 | 3.264989 | 0 | 0 | 0 | 0 | 0 | 0 | 0 | 24.6406
2023-12-04 23:44 | 0.4006 | 0.4004 | 1 | 1 | 3.264909 | 0 | 0 | 0 | 0 | 0 | 0 | 0 | 24.6406
2023-12-04 23:44 | 0.5016 | 0.5014 | 1 | 1 | 3.264948 | 0 | 0 | 0 | 0 | 0 | 0 | 0 | 24.6406
2023-12-04 23:44 | 0.6004 | 0.6002 | 1 | 1 | 3.264947 | 0 | 0 | 0 | 0 | 0 | 0 | 0 | 24.6406
2023-12-04 23:44 | 0.7008 | 0.7006 | 1 | 1 | 3.264876 | 0 | 0 | 0 | 0 | 0 | 0 | 0 | 24.6406
2023-12-04 23:44 | 0.801 | 0.8008 | 1 | 1 | 3.264927 | 0 | 0 | 0 | 0 | 0 | 0 | 0 | 24.6406
2023-12-04 23:44 | 0.9 | 0.8998 | 1 | 1 | 3.264929 | 0 | 0 | 0 | 0 | 0 | 0 | -1.263523e-07 | 24.6406
2023-12-04 23:44 | 1.0003 | 1.0001 | 1 | 1 | 3.264899 | 0 | 0 | 0 | 0 | 0 | 0 | -2.543637e-07 | 24.6406
2023-12-04 23:44 | 1.0017 | 1.0015 | 1 | 1 | 3.264977 | 0 | 0 | 0 | 0 | 0 | 0 | -2.561505e-07 | 24.6406
2023-12-04 23:44 | 1.0209 | 0.0015 | 2 | 1 | 3.265548 | 0 | 0 | 0 | 0 | 0 | 0 | -2.806552e-07 | 24.6406
2023-12-04 23:45 | 61.0209 | 60.0015 | 2 | 1 | 3.258456 | 0 | 0 | 0 | 0 | 0 | 0 | -7.685778e-05 | 24.64263
2023-12-04 23:46 | 121.021 | 120.0016 | 2 | 1 | 3.272273 | 0 | 0 | 0 | 0 | 0 | 0 | -0.000153435 | 24.64465
2023-12-04 23:47 | 181.0227 | 180.0033 | 2 | 1 | 3.269411 | 0 | 0 | 0 | 0 | 0 | 0 | -0.0002300143 | 24.64667
2023-12-04 23:48 | 241.0232 | 240.0038 | 2 | 1 | 3.262753 | 0 | 0 | 0 | 0 | 0 | 0 | -0.0003065921 | 24.64869
2023-12-04 23:49 | 301.0237 | 300.0043 | 2 | 1 | 3.262788 | 0 | 0 | 0 | 0 | 0 | 0 | -0.0003831698 | 24.65071
2023-12-04 23:50 | 361.0258 | 360.0064 | 2 | 1 | 3.268071 | 0 | 0 | 0 | 0 | 0 | 0 | -0.0004597496 | 24.65273
2023-12-04 23:51 | 421.0261 | 420.0067 | 2 | 1 | 3.25914 | 0 | 0 | 0 | 0 | 0 | 0 | -0.0005363272 | 24.65475
2023-12-04 23:52 | 481.0279 | 480.0085 | 2 | 1 | 3.271273 | 0 | 0 | 0 | 0 | 0 | 0 | -0.0006129066 | 24.65677
2023-12-04 23:53 | 541.0288 | 540.0094 | 2 | 1 | 3.26391 | 0 | 0 | 0 | 0 | 0 | 0 | -0.0006894848 | 24.6588
2023-12-04 23:54 | 601.0293 | 600.0099 | 2 | 1 | 3.270175 | 0 | 0 | 0 | 0 | 0 | 0 | -0.0007660626 | 24.66082
2023-12-04 23:55 | 661.0304 | 660.011 | 2 | 1 | 3.272811 | 0 | 0 | 0 | 0 | 0 | 0 | -0.0008426411 | 24.66284
2023-12-04 23:56 | 721.0316 | 720.0122 | 2 | 1 | 3.272395 | 0 | 0 | 0 | 0 | 0 | 0 | -0.0009192198 | 24.66486
2023-12-04 23:57 | 781.0342 | 780.0148 | 2 | 1 | 3.270502 | 0 | 0 | 0 | 0 | 0 | 0 | -0.0009958002 | 24.66688
2023-12-04 23:58 | 841.0345 | 840.0151 | 2 | 1 | 3.263891 | 0 | 0 | 0 | 0 | 0 | 0 | -0.001072378 | 24.6689
2023-12-04 23:59 | 901.0349 | 900.0155 | 2 | 1 | 3.258788 | 0 | 0 | 0 | 0 | 0 | 0 | -0.001148955 | 24.67092
2023-12-05 | 961.0359 | 960.0165 | 2 | 1 | 3.268174 | 0 | 0 | 0 | 0 | 0 | 0 | -0.001225534 | 24.67294
2023-12-05 00:01 | 1021.0374 | 1020.018 | 2 | 1 | 3.267483 | 0 | 0 | 0 | 0 | 0 | 0 | -0.001302113 | 24.67497
2023-12-05 00:02 | 1081.0389 | 1080.0195 | 2 | 1 | 3.260195 | 0 | 0 | 0 | 0 | 0 | 0 | -0.001378692 | 24.67699
2023-12-05 00:03 | 1141.04 | 1140.0206 | 2 | 1 | 3.272826 | 0 | 0 | 0 | 0 | 0 | 0 | -0.00145527 | 24.67901
2023-12-05 00:04 | 1201.0411 | 1200.0217 | 2 | 1 | 3.259614 | 0 | 0 | 0 | 0 | 0 | 0 | -0.001531849 | 24.68103
2023-12-05 00:05 | 1261.0421 | 1260.0227 | 2 | 1 | 3.268174 | 0 | 0 | 0 | 0 | 0 | 0 | -0.001608427 | 24.68305
2023-12-05 00:06 | 1318.3481 | 0.1018 | 3 | 1 | 3.26401 | 0 | 0 | 0 | 0 | 0 | 0 | -0.001681566 | 24.68498
2023-12-05 00:06 | 1318.4469 | 0.2006 | 3 | 1 | 3.263829 | 0 | 0 | 0 | 0 | 0 | 0 | -0.001668301 | 24.68498
2023-12-05 00:06 | 1318.5483 | 0.302 | 3 | 1 | 3.263676 | 0 | 0 | 0 | 0 | 0 | 0 | -0.001654687 | 24.68498
2023-12-05 00:06 | 1318.6471 | 0.4008 | 3 | 1 | 3.263851 | 0 | 0 | 0 | 0 | 0 | 0 | -0.001641423 | 24.68498
2023-12-05 00:06 | 1318.7461 | 0.4998 | 3 | 1 | 3.263772 | 0 | 0 | 0 | 0 | 0 | 0 | -0.001628131 | 24.68498
2023-12-05 00:06 | 1318.8471 | 0.6008 | 3 | 1 | 3.263825 | 0 | 0 | 0 | 0 | 0 | 0 | -0.001614571 | 24.68498
2023-12-05 00:06 | 1318.9473 | 0.701 | 3 | 1 | 3.263966 | 0 | 0 | 0 | 0 | 0 | 0 | -0.001457034 | 24.68498
2023-12-05 00:06 | 1319.0461 | 0.7998 | 3 | 1 | 3.263825 | 0 | 0 | 0 | 0 | 0 | 0 | -0.001301699 | 24.68498
2023-12-05 00:06 | 1319.1469 | 0.9006 | 3 | 1 | 3.263945 | 0 | 0 | 0 | 0 | 0 | 0 | -0.00114322 | 24.68498
2023-12-05 00:06 | 1319.2467 | 1.0004 | 3 | 1 | 3.263706 | 0 | 0 | 0 | 0 | 0 | 0 | -0.0009863121 | 24.68498
2023-12-05 00:06 | 1319.3461 | 1.0998 | 3 | 1 | 3.263932 | 0 | 0 | 0 | 0 | 0 | 0 | -0.0008300336 | 24.68498
2023-12-05 00:06 | 1319.4463 | 1.2 | 3 | 1 | 3.263883 | 0 | 0 | 0 | 0 | 0 | 0 | -0.0006724973 | 24.68498
2023-12-05 00:06 | 1319.5463 | 1.3 | 3 | 1 | 3.264054 | 0 | 0 | 0 | 0 | 0 | 0 | -0.0005152755 | 24.68498
2023-12-05 00:06 | 1319.6461 | 1.3998 | 3 | 1 | 3.263925 | 0 | 0 | 0 | 0 | 0 | 0 | -0.0003583681 | 24.68498
2023-12-05 00:06 | 1319.7467 | 1.5004 | 3 | 1 | 3.264171 | 0 | 0 | 0 | 0 | 0 | 0 | -0.0002002029 | 24.68498
2023-12-05 00:06 | 1319.8475 | 1.6012 | 3 | 1 | 3.264033 | 0 | 0 | 0 | 0 | 0 | 0 | -4.172325e-05 | 24.68498
2023-12-05 00:06 | 1319.9463 | 1.7 | 3 | 1 | 3.264021 | 0 | 0 | 0 | 0 | 0 | 0 | -3.94134e-05 | 24.68498
2023-12-05 00:06 | 1320.0477 | 1.8014 | 3 | 1 | 3.2639 | 0 | 0 | 0 | 0 | 0 | 0 | -3.704277e-05 | 24.68498
2023-12-05 00:06 | 1320.1463 | 1.9 | 3 | 1 | 3.263836 | 0 | 0 | 0 | 0 | 0 | 0 | -3.473759e-05 | 24.68498
2023-12-05 00:06 | 1320.2471 | 2.0008 | 3 | 1 | 3.263901 | 0 | 0 | 0 | 0 | 0 | 0 | -3.238098e-05 | 24.68498
2023-12-05 00:06 | 1320.3471 | 2.1008 | 3 | 1 | 3.26386 | 0 | 0 | 0 | 0 | 0 | 0 | -3.004308e-05 | 24.66327
2023-12-05 00:06 | 1320.4473 | 2.201 | 3 | 1 | 3.263838 | 0 | 0 | 0 | 0 | 0 | 0 | -2.77005e-05 | 24.66327
2023-12-05 00:06 | 1320.5485 | 2.3022 | 3 | 1 | 3.263888 | 0 | 0 | 0 | 0 | 0 | 0 | -2.533454e-05 | 24.66327
2023-12-05 00:06 | 1320.6466 | 2.4003 | 3 | 1 | 3.263934 | 0 | 0 | 0 | 0 | 0 | 0 | -2.304105e-05 | 24.66327
2023-12-05 00:06 | 1320.7469 | 2.5006 | 3 | 1 | 3.263896 | 0 | 0 | 0 | 0 | 0 | 0 | -2.069614e-05 | 24.66327
2023-12-05 00:06 | 1320.8469 | 2.6006 | 3 | 1 | 3.263885 | 0 | 0 | 0 | 0 | 0 | 0 | -1.835823e-05 | 24.66327
2023-12-05 00:06 | 1320.9469 | 2.7006 | 3 | 1 | 3.264036 | 0 | 0 | 0 | 0 | 0 | 0 | -2.848494e-05 | 24.66327
2023-12-05 00:06 | 1321.0473 | 2.801 | 3 | 1 | 3.263991 | 0 | 0 | 0 | 0 | 0 | 0 | -3.865216e-05 | 24.66327
2023-12-05 00:06 | 1321.1461 | 2.8998 | 3 | 1 | 3.263922 | 0 | 0 | 0 | 0 | 0 | 0 | -4.865736e-05 | 24.66327
2023-12-05 00:06 | 1321.2467 | 3.0004 | 3 | 1 | 3.263805 | 0 | 0 | 0 | 0 | 0 | 0 | -5.884483e-05 | 24.66327
2023-12-05 00:06 | 1321.3465 | 3.1002 | 3 | 1 | 3.263802 | 0 | 0 | 0 | 0 | 0 | 0 | -6.895129e-05 | 24.66327
2023-12-05 00:06 | 1321.4467 | 3.2004 | 3 | 1 | 3.263928 | 0 | 0 | 0 | 0 | 0 | 0 | -7.909826e-05 | 24.66327
2023-12-05 00:06 | 1321.5471 | 3.3008 | 3 | 1 | 3.263955 | 0 | 0 | 0 | 0 | 0 | 0 | -8.926548e-05 | 24.66327
2023-12-05 00:06 | 1321.6467 | 3.4004 | 3 | 1 | 3.263978 | 0 | 0 | 0 | 0 | 0 | 0 | -9.935169e-05 | 24.66327
2023-12-05 00:06 | 1321.7481 | 3.5018 | 3 | 1 | 3.263899 | 0 | 0 | 0 | 0 | 0 | 0 | -0.0001096202 | 24.66327
2023-12-05 00:06 | 1321.8475 | 3.6012 | 3 | 1 | 3.263829 | 0 | 0 | 0 | 0 | 0 | 0 | -0.0001196861 | 24.66327
2023-12-05 00:06 | 1321.9469 | 3.7006 | 3 | 1 | 3.263887 | 0 | 0 | 0 | 0 | 0 | 0 | -0.0001081379 | 24.66327
2023-12-05 00:06 | 1322.0465 | 3.8002 | 3 | 1 | 3.263621 | 0 | 0 | 0 | 0 | 0 | 0 | -9.65664e-05 | 24.66327
2023-12-05 00:06 | 1322.1477 | 3.9014 | 3 | 1 | 3.263835 | 0 | 0 | 0 | 0 | 0 | 0 | -8.480902e-05 | 24.66327
2023-12-05 00:06 | 1322.2473 | 4.001 | 3 | 1 | 3.263925 | 0 | 0 | 0 | 0 | 0 | 0 | -7.323754e-05 | 24.66327
2023-12-05 00:06 | 1322.3463 | 4.1 | 3 | 1 | 3.26394 | 0 | 0 | 0 | 0 | 0 | 0 | -6.173576e-05 | 24.66327
2023-12-05 00:06 | 1322.4479 | 4.2016 | 3 | 1 | 3.263752 | 0 | 0 | 0 | 0 | 0 | 0 | -4.993192e-05 | 24.66327
2023-12-05 00:06 | 1322.5481 | 4.3018 | 3 | 1 | 3.263809 | 0 | 0 | 0 | 0 | 0 | 0 | -3.829073e-05 | 24.66327
2023-12-05 00:06 | 1322.6475 | 4.4012 | 3 | 1 | 3.263858 | 0 | 0 | 0 | 0 | 0 | 0 | -2.674248e-05 | 24.66327
2023-12-05 00:06 | 1322.7467 | 4.5004 | 3 | 1 | 3.263887 | 0 | 0 | 0 | 0 | 0 | 0 | -1.521747e-05 | 24.66327
2023-12-05 00:06 | 1322.8469 | 4.6006 | 3 | 1 | 3.263992 | 0 | 0 | 0 | 0 | 0 | 0 | -3.576279e-06 | 24.66327
2023-12-05 00:06 | 1322.9465 | 4.7002 | 3 | 1 | 3.263899 | 0 | 0 | 0 | 0 | 0 | 0 | 1.433932e-05 | 24.66327
2023-12-05 00:06 | 1323.0465 | 4.8002 | 3 | 1 | 3.263919 | 0 | 0 | 0 | 0 | 0 | 0 | 3.232688e-05 | 24.66327
2023-12-05 00:06 | 1323.1469 | 4.9006 | 3 | 1 | 3.263866 | 0 | 0 | 0 | 0 | 0 | 0 | 5.038638e-05 | 24.67972
2023-12-05 00:06 | 1323.2477 | 5.0014 | 3 | 1 | 3.263903 | 0 | 0 | 0 | 0 | 0 | 0 | 6.851784e-05 | 24.67972
2023-12-05 00:06 | 1323.3469 | 5.1006 | 3 | 1 | 3.26395 | 0 | 0 | 0 | 0 | 0 | 0 | 8.636149e-05 | 24.67972
2023-12-05 00:06 | 1323.4465 | 5.2002 | 3 | 1 | 3.263864 | 0 | 0 | 0 | 0 | 0 | 0 | 0.0001042771 | 24.67972
2023-12-05 00:06 | 1323.5469 | 5.3006 | 3 | 1 | 3.263908 | 0 | 0 | 0 | 0 | 0 | 0 | 0.0001223366 | 24.67972
2023-12-05 00:06 | 1323.6473 | 5.401 | 3 | 1 | 3.263894 | 0 | 0 | 0 | 0 | 0 | 0 | 0.0001403961 | 24.67972
2023-12-05 00:06 | 1323.7475 | 5.5012 | 3 | 1 | 3.263908 | 0 | 0 | 0 | 0 | 0 | 0 | 0.0001584196 | 24.67972
2023-12-05 00:06 | 1323.8463 | 5.6 | 3 | 1 | 3.263942 | 0 | 0 | 0 | 0 | 0 | 0 | 0.0001761913 | 24.67972
2023-12-05 00:06 | 1323.9467 | 5.7004 | 3 | 1 | 3.263849 | 0 | 0 | 0 | 0 | 0 | 0 | 0.0001463236 | 24.67972
2023-12-05 00:06 | 1324.0469 | 5.8006 | 3 | 1 | 3.263831 | 0 | 0 | 0 | 0 | 0 | 0 | 0.0001165155 | 24.67972
2023-12-05 00:06 | 1324.1487 | 5.9024 | 3 | 1 | 3.26396 | 0 | 0 | 0 | 0 | 0 | 0 | 8.623129e-05 | 24.67972
2023-12-05 00:06 | 1324.2463 | 6 | 3 | 1 | 3.26393 | 0 | 0 | 0 | 0 | 0 | 0 | 5.719657e-05 | 24.67972
2023-12-05 00:06 | 1324.3479 | 6.1016 | 3 | 1 | 3.26386 | 0 | 0 | 0 | 0 | 0 | 0 | 2.697191e-05 | 24.67972
2023-12-05 00:06 | 1324.4473 | 6.201 | 3 | 1 | 3.263891 | 0 | 0 | 0 | 0 | 0 | 0 | -2.598291e-06 | 24.67972
2023-12-05 00:06 | 1324.5465 | 6.3002 | 3 | 1 | 3.263873 | 0 | 0 | 0 | 0 | 0 | 0 | -3.210899e-05 | 24.67972
2023-12-05 00:06 | 1324.6475 | 6.4012 | 3 | 1 | 3.263964 | 0 | 0 | 0 | 0 | 0 | 0 | -6.215517e-05 | 24.67972
2023-12-05 00:06 | 1324.7463 | 6.5 | 3 | 1 | 3.263906 | 0 | 0 | 0 | 0 | 0 | 0 | -9.154687e-05 | 24.67972
2023-12-05 00:06 | 1324.8465 | 6.6002 | 3 | 1 | 3.263856 | 0 | 0 | 0 | 0 | 0 | 0 | -0.0001213551 | 24.67972
2023-12-05 00:06 | 1324.9467 | 6.7004 | 3 | 1 | 3.264081 | 0 | 0 | 0 | 0 | 0 | 0 | -0.0001171966 | 24.67972
2023-12-05 00:06 | 1325.0481 | 6.8018 | 3 | 1 | 3.263977 | 0 | 0 | 0 | 0 | 0 | 0 | -0.0001129884 | 24.67972
2023-12-05 00:06 | 1325.1475 | 6.9012 | 3 | 1 | 3.263743 | 0 | 0 | 0 | 0 | 0 | 0 | -0.0001088631 | 24.67972
2023-12-05 00:06 | 1325.2479 | 7.0016 | 3 | 1 | 3.263992 | 0 | 0 | 0 | 0 | 0 | 0 | -0.0001046964 | 24.67972
2023-12-05 00:06 | 1325.3469 | 7.1006 | 3 | 1 | 3.26408 | 0 | 0 | 0 | 0 | 0 | 0 | -0.0001005877 | 24.67972
2023-12-05 00:06 | 1325.4469 | 7.2006 | 3 | 1 | 3.264087 | 0 | 0 | 0 | 0 | 0 | 0 | -9.64376e-05 | 24.67972
2023-12-05 00:06 | 1325.5483 | 7.302 | 3 | 1 | 3.263877 | 0 | 0 | 0 | 0 | 0 | 0 | -9.222935e-05 | 24.67972
2023-12-05 00:06 | 1325.6463 | 7.4 | 3 | 1 | 3.26404 | 0 | 0 | 0 | 0 | 0 | 0 | -8.816221e-05 | 24.67972
2023-12-05 00:06 | 1325.7467 | 7.5004 | 3 | 1 | 3.26402 | 0 | 0 | 0 | 0 | 0 | 0 | -8.399547e-05 | 24.67972
2023-12-05 00:06 | 1325.8461 | 7.5998 | 3 | 1 | 3.264055 | 0 | 0 | 0 | 0 | 0 | 0 | -7.987022e-05 | 24.67972
2023-12-05 00:06 | 1325.9463 | 7.7 | 3 | 1 | 3.263963 | 0 | 0 | 0 | 0 | 0 | 0 | -8.15186e-05 | 24.67972
2023-12-05 00:06 | 1326.0469 | 7.8006 | 3 | 1 | 3.263934 | 0 | 0 | 0 | 0 | 0 | 0 | -8.317356e-05 | 24.69712
2023-12-05 00:06 | 1326.1471 | 7.9008 | 3 | 1 | 3.264008 | 0 | 0 | 0 | 0 | 0 | 0 | -8.482194e-05 | 24.69712
2023-12-05 00:06 | 1326.2479 | 8.0016 | 3 | 1 | 3.263991 | 0 | 0 | 0 | 0 | 0 | 0 | -8.648019e-05 | 24.69712
2023-12-05 00:06 | 1326.3471 | 8.1008 | 3 | 1 | 3.264002 | 0 | 0 | 0 | 0 | 0 | 0 | -8.811212e-05 | 24.69712
2023-12-05 00:06 | 1326.4477 | 8.2014 | 3 | 1 | 3.263893 | 0 | 0 | 0 | 0 | 0 | 0 | -8.976707e-05 | 24.69712
2023-12-05 00:06 | 1326.5471 | 8.3008 | 3 | 1 | 3.264142 | 0 | 0 | 0 | 0 | 0 | 0 | -9.140229e-05 | 24.69712
2023-12-05 00:06 | 1326.6475 | 8.4012 | 3 | 1 | 3.263951 | 0 | 0 | 0 | 0 | 0 | 0 | -9.305396e-05 | 24.69712
2023-12-05 00:06 | 1326.7467 | 8.5004 | 3 | 1 | 3.264126 | 0 | 0 | 0 | 0 | 0 | 0 | -9.468589e-05 | 24.69712
2023-12-05 00:06 | 1326.8461 | 8.5998 | 3 | 1 | 3.264006 | 0 | 0 | 0 | 0 | 0 | 0 | -9.632111e-05 | 24.69712
2023-12-05 00:06 | 1326.9467 | 8.7004 | 3 | 1 | 3.264011 | 0 | 0 | 0 | 0 | 0 | 0 | -6.990559e-05 | 24.69712
2023-12-05 00:06 | 1327.0471 | 8.8008 | 3 | 1 | 3.26396 | 0 | 0 | 0 | 0 | 0 | 0 | -4.354258e-05 | 24.69712
2023-12-05 00:06 | 1327.1463 | 8.9 | 3 | 1 | 3.264003 | 0 | 0 | 0 | 0 | 0 | 0 | -1.749467e-05 | 24.69712
2023-12-05 00:06 | 1327.2469 | 9.0006 | 3 | 1 | 3.264015 | 0 | 0 | 0 | 0 | 0 | 0 | 8.920848e-06 | 24.69712
2023-12-05 00:06 | 1327.3475 | 9.1012 | 3 | 1 | 3.263918 | 0 | 0 | 0 | 0 | 0 | 0 | 3.533637e-05 | 24.69712
2023-12-05 00:06 | 1327.4477 | 9.2014 | 3 | 1 | 3.263823 | 0 | 0 | 0 | 0 | 0 | 0 | 6.164686e-05 | 24.69712
2023-12-05 00:06 | 1327.5469 | 9.3006 | 3 | 1 | 3.264002 | 0 | 0 | 0 | 0 | 0 | 0 | 8.769477e-05 | 24.69712
2023-12-05 00:06 | 1327.6479 | 9.4016 | 3 | 1 | 3.263945 | 0 | 0 | 0 | 0 | 0 | 0 | 0.0001142153 | 24.69712
2023-12-05 00:06 | 1327.7465 | 9.5002 | 3 | 1 | 3.264063 | 0 | 0 | 0 | 0 | 0 | 0 | 0.0001401057 | 24.69712
2023-12-05 00:06 | 1327.8467 | 9.6004 | 3 | 1 | 3.263866 | 0 | 0 | 0 | 0 | 0 | 0 | 0.0001664162 | 24.69712
2023-12-05 00:06 | 1327.9472 | 9.7009 | 3 | 1 | 3.263968 | 0 | 0 | 0 | 0 | 0 | 0 | 0.0001398194 | 24.69712
2023-12-05 00:06 | 1328.0463 | 9.8 | 3 | 1 | 3.26402 | 0 | 0 | 0 | 0 | 0 | 0 | 0.0001135931 | 24.69712
2023-12-05 00:06 | 1328.1465 | 9.9002 | 3 | 1 | 3.263927 | 0 | 0 | 0 | 0 | 0 | 0 | 8.707571e-05 | 24.69712
2023-12-05 00:06 | 1328.2485 | 10.0022 | 3 | 1 | 3.263932 | 0 | 0 | 0 | 0 | 0 | 0 | 6.008196e-05 | 24.69712
2023-12-05 00:06 | 1328.3479 | 10.1016 | 3 | 1 | 3.263909 | 0 | 0 | 0 | 0 | 0 | 0 | 3.377628e-05 | 24.69712
2023-12-05 00:06 | 1328.4469 | 10.2006 | 3 | 1 | 3.264019 | 0 | 0 | 0 | 0 | 0 | 0 | 7.576466e-06 | 24.69712
2023-12-05 00:06 | 1328.5473 | 10.301 | 3 | 1 | 3.263994 | 0 | 0 | 0 | 0 | 0 | 0 | -1.899385e-05 | 24.69712
2023-12-05 00:06 | 1328.6469 | 10.4006 | 3 | 1 | 3.26417 | 0 | 0 | 0 | 0 | 0 | 0 | -4.535246e-05 | 24.69712
2023-12-05 00:06 | 1328.7463 | 10.5 | 3 | 1 | 3.26411 | 0 | 0 | 0 | 0 | 0 | 0 | -7.165813e-05 | 24.69712
2023-12-05 00:06 | 1328.8467 | 10.6004 | 3 | 1 | 3.263937 | 0 | 0 | 0 | 0 | 0 | 0 | -9.822845e-05 | 24.72166
2023-12-05 00:06 | 1328.9469 | 10.7006 | 3 | 1 | 3.263988 | 0 | 0 | 0 | 0 | 0 | 0 | -7.406191e-05 | 24.72166
2023-12-05 00:06 | 1329.0483 | 10.802 | 3 | 1 | 3.263892 | 0 | 0 | 0 | 0 | 0 | 0 | -4.960594e-05 | 24.72166
2023-12-05 00:06 | 1329.1463 | 10.9 | 3 | 1 | 3.264076 | 0 | 0 | 0 | 0 | 0 | 0 | -2.596999e-05 | 24.72166
2023-12-05 00:06 | 1329.2471 | 11.0008 | 3 | 1 | 3.26404 | 0 | 0 | 0 | 0 | 0 | 0 | -1.65873e-06 | 24.72166
2023-12-05 00:06 | 1329.3485 | 11.1022 | 3 | 1 | 3.264094 | 0 | 0 | 0 | 0 | 0 | 0 | 2.279724e-05 | 24.72166
2023-12-05 00:06 | 1329.4463 | 11.2 | 3 | 1 | 3.263834 | 0 | 0 | 0 | 0 | 0 | 0 | 4.638495e-05 | 24.72166
2023-12-05 00:06 | 1329.5465 | 11.3002 | 3 | 1 | 3.264136 | 0 | 0 | 0 | 0 | 0 | 0 | 7.05515e-05 | 24.72166
2023-12-05 00:06 | 1329.6469 | 11.4006 | 3 | 1 | 3.263974 | 0 | 0 | 0 | 0 | 0 | 0 | 9.476629e-05 | 24.72166
2023-12-05 00:06 | 1329.7483 | 11.502 | 3 | 1 | 3.263937 | 0 | 0 | 0 | 0 | 0 | 0 | 0.0001192223 | 24.72166
2023-12-05 00:06 | 1329.8471 | 11.6008 | 3 | 1 | 3.264012 | 0 | 0 | 0 | 0 | 0 | 0 | 0.0001430511 | 24.72166
2023-12-05 00:06 | 1329.9463 | 11.7 | 3 | 1 | 3.264033 | 0 | 0 | 0 | 0 | 0 | 0 | 0.0001562564 | 24.72166
2023-12-05 00:06 | 1330.0479 | 11.8016 | 3 | 1 | 3.264054 | 0 | 0 | 0 | 0 | 0 | 0 | 0.0001697811 | 24.72166
2023-12-05 00:06 | 1330.1479 | 11.9016 | 3 | 1 | 3.26407 | 0 | 0 | 0 | 0 | 0 | 0 | 0.0001830929 | 24.72166
2023-12-05 00:06 | 1330.2465 | 12.0002 | 3 | 1 | 3.264101 | 0 | 0 | 0 | 0 | 0 | 0 | 0.0001962183 | 24.72166
2023-12-05 00:06 | 1330.3475 | 12.1012 | 3 | 1 | 3.26401 | 0 | 0 | 0 | 0 | 0 | 0 | 0.0002096631 | 24.72166
2023-12-05 00:06 | 1330.4467 | 12.2004 | 3 | 1 | 3.263933 | 0 | 0 | 0 | 0 | 0 | 0 | 0.0002228684 | 24.72166
2023-12-05 00:06 | 1330.5467 | 12.3004 | 3 | 1 | 3.264035 | 0 | 0 | 0 | 0 | 0 | 0 | 0.0002361801 | 24.72166
2023-12-05 00:06 | 1330.6473 | 12.401 | 3 | 1 | 3.263996 | 0 | 0 | 0 | 0 | 0 | 0 | 0.0002495717 | 24.72166
2023-12-05 00:06 | 1330.7463 | 12.5 | 3 | 1 | 3.264061 | 0 | 0 | 0 | 0 | 0 | 0 | 0.0002627503 | 24.72166
2023-12-05 00:06 | 1330.8465 | 12.6002 | 3 | 1 | 3.263985 | 0 | 0 | 0 | 0 | 0 | 0 | 0.0002760887 | 24.72166
2023-12-05 00:06 | 1330.9467 | 12.7004 | 3 | 1 | 3.264061 | 0 | 0 | 0 | 0 | 0 | 0 | 0.00024278 | 24.72166
2023-12-05 00:06 | 1331.0471 | 12.8008 | 3 | 1 | 3.263977 | 0 | 0 | 0 | 0 | 0 | 0 | 0.0002094049 | 24.72166
2023-12-05 00:06 | 1331.1479 | 12.9016 | 3 | 1 | 3.263963 | 0 | 0 | 0 | 0 | 0 | 0 | 0.0001758967 | 24.72166
2023-12-05 00:06 | 1331.2483 | 13.002 | 3 | 1 | 3.264069 | 0 | 0 | 0 | 0 | 0 | 0 | 0.0001425216 | 24.72166
2023-12-05 00:06 | 1331.3473 | 13.101 | 3 | 1 | 3.263979 | 0 | 0 | 0 | 0 | 0 | 0 | 0.0001096118 | 24.72166
2023-12-05 00:06 | 1331.4473 | 13.201 | 3 | 1 | 3.263941 | 0 | 0 | 0 | 0 | 0 | 0 | 7.636959e-05 | 24.72166
2023-12-05 00:06 | 1331.5465 | 13.3002 | 3 | 1 | 3.264098 | 0 | 0 | 0 | 0 | 0 | 0 | 4.339333e-05 | 24.72166
2023-12-05 00:06 | 1331.6478 | 13.4015 | 3 | 1 | 3.263899 | 0 | 0 | 0 | 0 | 0 | 0 | 9.718979e-06 | 24.72166
2023-12-05 00:06 | 1331.7469 | 13.5006 | 3 | 1 | 3.264034 | 0 | 0 | 0 | 0 | 0 | 0 | -2.322404e-05 | 24.70334
2023-12-05 00:06 | 1331.8463 | 13.6 | 3 | 1 | 3.263958 | 0 | 0 | 0 | 0 | 0 | 0 | -5.626678e-05 | 24.70334
2023-12-05 00:06 | 1331.9467 | 13.7004 | 3 | 1 | 3.26403 | 0 | 0 | 0 | 0 | 0 | 0 | -4.095309e-05 | 24.70334
2023-12-05 00:06 | 1332.0471 | 13.8008 | 3 | 1 | 3.264077 | 0 | 0 | 0 | 0 | 0 | 0 | -2.563939e-05 | 24.70334
2023-12-05 00:06 | 1332.1473 | 13.901 | 3 | 1 | 3.264019 | 0 | 0 | 0 | 0 | 0 | 0 | -1.035619e-05 | 24.70334
2023-12-05 00:06 | 1332.2467 | 14.0004 | 3 | 1 | 3.263987 | 0 | 0 | 0 | 0 | 0 | 0 | 4.804978e-06 | 24.70334
2023-12-05 00:06 | 1332.3461 | 14.0998 | 3 | 1 | 3.263991 | 0 | 0 | 0 | 0 | 0 | 0 | 1.996615e-05 | 24.70334
2023-12-05 00:06 | 1332.4483 | 14.202 | 3 | 1 | 3.263947 | 0 | 0 | 0 | 0 | 0 | 0 | 3.55544e-05 | 24.70334
2023-12-05 00:06 | 1332.5475 | 14.3012 | 3 | 1 | 3.264207 | 0 | 0 | 0 | 0 | 0 | 0 | 5.068506e-05 | 24.70334
2023-12-05 00:06 | 1332.6479 | 14.4016 | 3 | 1 | 3.264113 | 0 | 0 | 0 | 0 | 0 | 0 | 6.599876e-05 | 24.70334
2023-12-05 00:06 | 1332.7471 | 14.5008 | 3 | 1 | 3.264127 | 0 | 0 | 0 | 0 | 0 | 0 | 8.112943e-05 | 24.70334
2023-12-05 00:06 | 1332.8467 | 14.6004 | 3 | 1 | 3.264056 | 0 | 0 | 0 | 0 | 0 | 0 | 9.632111e-05 | 24.70334
2023-12-05 00:06 | 1332.9471 | 14.7008 | 3 | 1 | 3.26408 | 0 | 0 | 0 | 0 | 0 | 0 | 9.694236e-05 | 24.70334
2023-12-05 00:06 | 1333.0473 | 14.801 | 3 | 1 | 3.263977 | 0 | 0 | 0 | 0 | 0 | 0 | 9.756237e-05 | 24.70334
2023-12-05 00:06 | 1333.1475 | 14.9012 | 3 | 1 | 3.264199 | 0 | 0 | 0 | 0 | 0 | 0 | 9.818238e-05 | 24.70334
2023-12-05 00:06 | 1333.2469 | 15.0006 | 3 | 1 | 3.263934 | 0 | 0 | 0 | 0 | 0 | 0 | 9.879744e-05 | 24.70334
2023-12-05 00:06 | 1333.3463 | 15.1 | 3 | 1 | 3.264265 | 0 | 0 | 0 | 0 | 0 | 0 | 9.94125e-05 | 24.70334
2023-12-05 00:06 | 1333.4465 | 15.2002 | 3 | 1 | 3.264095 | 0 | 0 | 0 | 0 | 0 | 0 | 0.0001000325 | 24.70334
2023-12-05 00:06 | 1333.5463 | 15.3 | 3 | 1 | 3.264128 | 0 | 0 | 0 | 0 | 0 | 0 | 0.0001006501 | 24.70334
2023-12-05 00:06 | 1333.6463 | 15.4 | 3 | 1 | 3.264124 | 0 | 0 | 0 | 0 | 0 | 0 | 0.0001012688 | 24.70334
2023-12-05 00:06 | 1333.7481 | 15.5018 | 3 | 1 | 3.264174 | 0 | 0 | 0 | 0 | 0 | 0 | 0.0001018987 | 24.70334
2023-12-05 00:06 | 1333.8485 | 15.6022 | 3 | 1 | 3.263991 | 0 | 0 | 0 | 0 | 0 | 0 | 0.00010252 | 24.70334
2023-12-05 00:06 | 1333.9461 | 15.6998 | 3 | 1 | 3.264149 | 0 | 0 | 0 | 0 | 0 | 0 | 9.503546e-05 | 24.70334
2023-12-05 00:06 | 1334.0469 | 15.8006 | 3 | 1 | 3.263991 | 0 | 0 | 0 | 0 | 0 | 0 | 8.730554e-05 | 24.70334
2023-12-05 00:06 | 1334.1485 | 15.9022 | 3 | 1 | 3.264175 | 0 | 0 | 0 | 0 | 0 | 0 | 7.951427e-05 | 24.70334
2023-12-05 00:06 | 1334.2479 | 16.0016 | 3 | 1 | 3.264032 | 0 | 0 | 0 | 0 | 0 | 0 | 7.189171e-05 | 24.70334
2023-12-05 00:06 | 1334.3471 | 16.1008 | 3 | 1 | 3.264022 | 0 | 0 | 0 | 0 | 0 | 0 | 6.428448e-05 | 24.70334
2023-12-05 00:06 | 1334.4461 | 16.1998 | 3 | 1 | 3.264083 | 0 | 0 | 0 | 0 | 0 | 0 | 5.669259e-05 | 24.70334
2023-12-05 00:06 | 1334.5475 | 16.3012 | 3 | 1 | 3.264071 | 0 | 0 | 0 | 0 | 0 | 0 | 4.891666e-05 | 24.67445
2023-12-05 00:06 | 1334.6479 | 16.4016 | 3 | 1 | 3.264114 | 0 | 0 | 0 | 0 | 0 | 0 | 4.121741e-05 | 24.67445
2023-12-05 00:06 | 1334.7471 | 16.5008 | 3 | 1 | 3.263904 | 0 | 0 | 0 | 0 | 0 | 0 | 3.361019e-05 | 24.67445
2023-12-05 00:06 | 1334.8465 | 16.6002 | 3 | 1 | 3.264057 | 0 | 0 | 0 | 0 | 0 | 0 | 2.598763e-05 | 24.67445
2023-12-05 00:06 | 1334.9471 | 16.7008 | 3 | 1 | 3.264198 | 0 | 0 | 0 | 0 | 0 | 0 | 3.568141e-05 | 24.67445
2023-12-05 00:06 | 1335.0465 | 16.8002 | 3 | 1 | 3.264125 | 0 | 0 | 0 | 0 | 0 | 0 | 4.525956e-05 | 24.67445
2023-12-05 00:06 | 1335.1483 | 16.902 | 3 | 1 | 3.264061 | 0 | 0 | 0 | 0 | 0 | 0 | 5.506897e-05 | 24.67445
2023-12-05 00:06 | 1335.2467 | 17.0004 | 3 | 1 | 3.264159 | 0 | 0 | 0 | 0 | 0 | 0 | 6.455076e-05 | 24.67445
2023-12-05 00:06 | 1335.3461 | 17.0998 | 3 | 1 | 3.26395 | 0 | 0 | 0 | 0 | 0 | 0 | 7.412891e-05 | 24.67445
2023-12-05 00:06 | 1335.4463 | 17.2 | 3 | 1 | 3.263956 | 0 | 0 | 0 | 0 | 0 | 0 | 8.378414e-05 | 24.67445
2023-12-05 00:06 | 1335.5463 | 17.3 | 3 | 1 | 3.264107 | 0 | 0 | 0 | 0 | 0 | 0 | 9.342011e-05 | 24.67445
2023-12-05 00:06 | 1335.6467 | 17.4004 | 3 | 1 | 3.264077 | 0 | 0 | 0 | 0 | 0 | 0 | 0.0001030946 | 24.67445
2023-12-05 00:06 | 1335.7473 | 17.501 | 3 | 1 | 3.264116 | 0 | 0 | 0 | 0 | 0 | 0 | 0.0001127884 | 24.67445
2023-12-05 00:06 | 1335.8461 | 17.5998 | 3 | 1 | 3.264085 | 0 | 0 | 0 | 0 | 0 | 0 | 0.0001223087 | 24.67445
2023-12-05 00:06 | 1335.9477 | 17.7014 | 3 | 1 | 3.264076 | 0 | 0 | 0 | 0 | 0 | 0 | 9.843408e-05 | 24.67445
2023-12-05 00:06 | 1336.0477 | 17.8014 | 3 | 1 | 3.264063 | 0 | 0 | 0 | 0 | 0 | 0 | 7.493541e-05 | 24.67445
2023-12-05 00:06 | 1336.1467 | 17.9004 | 3 | 1 | 3.26407 | 0 | 0 | 0 | 0 | 0 | 0 | 5.167172e-05 | 24.67445
2023-12-05 00:06 | 1336.2461 | 17.9998 | 3 | 1 | 3.264106 | 0 | 0 | 0 | 0 | 0 | 0 | 2.831404e-05 | 24.67445
2023-12-05 00:06 | 1336.3475 | 18.1012 | 3 | 1 | 3.264102 | 0 | 0 | 0 | 0 | 0 | 0 | 4.486388e-06 | 24.67445
2023-12-05 00:06 | 1336.4465 | 18.2002 | 3 | 1 | 3.263848 | 0 | 0 | 0 | 0 | 0 | 0 | -1.87773e-05 | 24.67445
2023-12-05 00:06 | 1336.5465 | 18.3002 | 3 | 1 | 3.264098 | 0 | 0 | 0 | 0 | 0 | 0 | -4.227597e-05 | 24.67445
2023-12-05 00:06 | 1336.6485 | 18.4022 | 3 | 1 | 3.264163 | 0 | 0 | 0 | 0 | 0 | 0 | -6.624462e-05 | 24.67445
2023-12-05 00:06 | 1336.7465 | 18.5002 | 3 | 1 | 3.264058 | 0 | 0 | 0 | 0 | 0 | 0 | -8.927332e-05 | 24.67445
2023-12-05 00:06 | 1336.8465 | 18.6002 | 3 | 1 | 3.264089 | 0 | 0 | 0 | 0 | 0 | 0 | -0.000112772 | 24.67445
2023-12-05 00:06 | 1336.9463 | 18.7 | 3 | 1 | 3.264187 | 0 | 0 | 0 | 0 | 0 | 0 | -0.000100395 | 24.67445
2023-12-05 00:06 | 1337.0469 | 18.8006 | 3 | 1 | 3.264087 | 0 | 0 | 0 | 0 | 0 | 0 | -8.791885e-05 | 24.67445
2023-12-05 00:06 | 1337.1473 | 18.901 | 3 | 1 | 3.264096 | 0 | 0 | 0 | 0 | 0 | 0 | -7.546748e-05 | 24.67445
2023-12-05 00:06 | 1337.2475 | 19.0012 | 3 | 1 | 3.264055 | 0 | 0 | 0 | 0 | 0 | 0 | -6.304091e-05 | 24.67445
2023-12-05 00:06 | 1337.3469 | 19.1006 | 3 | 1 | 3.264187 | 0 | 0 | 0 | 0 | 0 | 0 | -5.071356e-05 | 24.71886
2023-12-05 00:06 | 1337.4483 | 19.202 | 3 | 1 | 3.264134 | 0 | 0 | 0 | 0 | 0 | 0 | -3.813817e-05 | 24.71886
2023-12-05 00:06 | 1337.5477 | 19.3014 | 3 | 1 | 3.264217 | 0 | 0 | 0 | 0 | 0 | 0 | -2.581081e-05 | 24.71886
2023-12-05 00:06 | 1337.6467 | 19.4004 | 3 | 1 | 3.26396 | 0 | 0 | 0 | 0 | 0 | 0 | -1.353306e-05 | 24.71886
2023-12-05 00:06 | 1337.7463 | 19.5 | 3 | 1 | 3.264141 | 0 | 0 | 0 | 0 | 0 | 0 | -1.180905e-06 | 24.71886
2023-12-05 00:06 | 1337.8481 | 19.6018 | 3 | 1 | 3.26403 | 0 | 0 | 0 | 0 | 0 | 0 | 1.144409e-05 | 24.71886
2023-12-05 00:06 | 1337.9477 | 19.7014 | 3 | 1 | 3.264103 | 0 | 0 | 0 | 0 | 0 | 0 | -2.948442e-06 | 24.71886
2023-12-05 00:06 | 1338.0469 | 19.8006 | 3 | 1 | 3.264162 | 0 | 0 | 0 | 0 | 0 | 0 | -1.728317e-05 | 24.71886
2023-12-05 00:06 | 1338.1483 | 19.902 | 3 | 1 | 3.264071 | 0 | 0 | 0 | 0 | 0 | 0 | -3.193581e-05 | 24.71886
2023-12-05 00:06 | 1338.2477 | 20.0014 | 3 | 1 | 3.264114 | 0 | 0 | 0 | 0 | 0 | 0 | -4.629945e-05 | 24.71886
2023-12-05 00:06 | 1338.3463 | 20.1 | 3 | 1 | 3.264237 | 0 | 0 | 0 | 0 | 0 | 0 | -6.054748e-05 | 24.71886
2023-12-05 00:06 | 1338.4467 | 20.2004 | 3 | 1 | 3.263897 | 0 | 0 | 0 | 0 | 0 | 0 | -7.505561e-05 | 24.71886
2023-12-05 00:06 | 1338.5465 | 20.3002 | 3 | 1 | 3.264246 | 0 | 0 | 0 | 0 | 0 | 0 | -8.947705e-05 | 24.71886
2023-12-05 00:06 | 1338.6469 | 20.4006 | 3 | 1 | 3.264128 | 0 | 0 | 0 | 0 | 0 | 0 | -0.0001039852 | 24.71886
2023-12-05 00:06 | 1338.7461 | 20.4998 | 3 | 1 | 3.264103 | 0 | 0 | 0 | 0 | 0 | 0 | -0.0001183199 | 24.71886
2023-12-05 00:07 | 1338.8463 | 20.6 | 3 | 1 | 3.264127 | 0 | 0 | 0 | 0 | 0 | 0 | -0.0001327991 | 24.71886
2023-12-05 00:07 | 1338.9465 | 20.7002 | 3 | 1 | 3.264122 | 0 | 0 | 0 | 0 | 0 | 0 | -0.000112366 | 24.71886
2023-12-05 00:07 | 1339.0469 | 20.8006 | 3 | 1 | 3.264088 | 0 | 0 | 0 | 0 | 0 | 0 | -9.189216e-05 | 24.71886
2023-12-05 00:07 | 1339.1469 | 20.9006 | 3 | 1 | 3.264296 | 0 | 0 | 0 | 0 | 0 | 0 | -7.149985e-05 | 24.71886
2023-12-05 00:07 | 1339.2473 | 21.001 | 3 | 1 | 3.264168 | 0 | 0 | 0 | 0 | 0 | 0 | -5.102596e-05 | 24.71886
2023-12-05 00:07 | 1339.3461 | 21.0998 | 3 | 1 | 3.264174 | 0 | 0 | 0 | 0 | 0 | 0 | -3.087835e-05 | 24.71886
2023-12-05 00:07 | 1339.4465 | 21.2002 | 3 | 1 | 3.264035 | 0 | 0 | 0 | 0 | 0 | 0 | -1.040446e-05 | 24.71886
2023-12-05 00:07 | 1339.5471 | 21.3008 | 3 | 1 | 3.264226 | 0 | 0 | 0 | 0 | 0 | 0 | 1.011021e-05 | 24.71886
2023-12-05 00:07 | 1339.6471 | 21.4008 | 3 | 1 | 3.264218 | 0 | 0 | 0 | 0 | 0 | 0 | 3.050252e-05 | 24.71886
2023-12-05 00:07 | 1339.7471 | 21.5008 | 3 | 1 | 3.264054 | 0 | 0 | 0 | 0 | 0 | 0 | 5.089484e-05 | 24.71886
2023-12-05 00:07 | 1339.8471 | 21.6008 | 3 | 1 | 3.264187 | 0 | 0 | 0 | 0 | 0 | 0 | 7.128716e-05 | 24.71886
2023-12-05 00:07 | 1339.9465 | 21.7002 | 3 | 1 | 3.264139 | 0 | 0 | 0 | 0 | 0 | 0 | 5.739132e-05 | 24.71886
2023-12-05 00:07 | 1340.0469 | 21.8006 | 3 | 1 | 3.26405 | 0 | 0 | 0 | 0 | 0 | 0 | 4.335568e-05 | 24.71886
2023-12-05 00:07 | 1340.1463 | 21.9 | 3 | 1 | 3.264003 | 0 | 0 | 0 | 0 | 0 | 0 | 2.945984e-05 | 24.71886
2023-12-05 00:07 | 1340.2469 | 22.0006 | 3 | 1 | 3.26408 | 0 | 0 | 0 | 0 | 0 | 0 | 1.539625e-05 | 24.67134
2023-12-05 00:07 | 1340.3471 | 22.1008 | 3 | 1 | 3.264111 | 0 | 0 | 0 | 0 | 0 | 0 | 1.388572e-06 | 24.67134
2023-12-05 00:07 | 1340.4481 | 22.2018 | 3 | 1 | 3.264118 | 0 | 0 | 0 | 0 | 0 | 0 | -1.273094e-05 | 24.67134
2023-12-05 00:07 | 1340.5469 | 22.3006 | 3 | 1 | 3.264168 | 0 | 0 | 0 | 0 | 0 | 0 | -2.65429e-05 | 24.67134
2023-12-05 00:07 | 1340.6465 | 22.4002 | 3 | 1 | 3.264119 | 0 | 0 | 0 | 0 | 0 | 0 | -4.04667e-05 | 24.67134
2023-12-05 00:07 | 1340.7481 | 22.5018 | 3 | 1 | 3.264223 | 0 | 0 | 0 | 0 | 0 | 0 | -5.467009e-05 | 24.67134
2023-12-05 00:07 | 1340.8465 | 22.6002 | 3 | 1 | 3.264079 | 0 | 0 | 0 | 0 | 0 | 0 | -6.842613e-05 | 24.67134
2023-12-05 00:07 | 1340.9467 | 22.7004 | 3 | 1 | 3.264117 | 0 | 0 | 0 | 0 | 0 | 0 | -5.611636e-05 | 24.67134
2023-12-05 00:07 | 1341.0467 | 22.8004 | 3 | 1 | 3.264431 | 0 | 0 | 0 | 0 | 0 | 0 | -4.383116e-05 | 24.67134
2023-12-05 00:07 | 1341.1473 | 22.901 | 3 | 1 | 3.264109 | 0 | 0 | 0 | 0 | 0 | 0 | -3.147225e-05 | 24.67134
2023-12-05 00:07 | 1341.2467 | 23.0004 | 3 | 1 | 3.264149 | 0 | 0 | 0 | 0 | 0 | 0 | -1.926076e-05 | 24.67134
2023-12-05 00:07 | 1341.3467 | 23.1004 | 3 | 1 | 3.264093 | 0 | 0 | 0 | 0 | 0 | 0 | -6.975565e-06 | 24.67134
2023-12-05 00:07 | 1341.4471 | 23.2008 | 3 | 1 | 3.264165 | 0 | 0 | 0 | 0 | 0 | 0 | 5.358775e-06 | 24.67134
2023-12-05 00:07 | 1341.5461 | 23.2998 | 3 | 1 | 3.264084 | 0 | 0 | 0 | 0 | 0 | 0 | 1.752112e-05 | 24.67134
2023-12-05 00:07 | 1341.6463 | 23.4 | 3 | 1 | 3.264211 | 0 | 0 | 0 | 0 | 0 | 0 | 2.983089e-05 | 24.67134
2023-12-05 00:07 | 1341.7465 | 23.5002 | 3 | 1 | 3.264279 | 0 | 0 | 0 | 0 | 0 | 0 | 4.214066e-05 | 24.67134
2023-12-05 00:07 | 1341.8479 | 23.6016 | 3 | 1 | 3.264089 | 0 | 0 | 0 | 0 | 0 | 0 | 5.459785e-05 | 24.67134
2023-12-05 00:07 | 1341.9485 | 23.7022 | 3 | 1 | 3.264186 | 0 | 0 | 0 | 0 | 0 | 0 | 4.74389e-05 | 24.67134
2023-12-05 00:07 | 1342.0467 | 23.8004 | 3 | 1 | 3.264138 | 0 | 0 | 0 | 0 | 0 | 0 | 4.045073e-05 | 24.67134
2023-12-05 00:07 | 1342.1461 | 23.8998 | 3 | 1 | 3.264242 | 0 | 0 | 0 | 0 | 0 | 0 | 3.337717e-05 | 24.67134
2023-12-05 00:07 | 1342.2465 | 24.0002 | 3 | 1 | 3.264089 | 0 | 0 | 0 | 0 | 0 | 0 | 2.623244e-05 | 24.67134
2023-12-05 00:07 | 1342.3469 | 24.1006 | 3 | 1 | 3.264266 | 0 | 0 | 0 | 0 | 0 | 0 | 1.908772e-05 | 24.67134
2023-12-05 00:07 | 1342.4473 | 24.201 | 3 | 1 | 3.264259 | 0 | 0 | 0 | 0 | 0 | 0 | 1.194299e-05 | 24.67134
2023-12-05 00:07 | 1342.5461 | 24.2998 | 3 | 1 | 3.264107 | 0 | 0 | 0 | 0 | 0 | 0 | 4.91213e-06 | 24.67134
2023-12-05 00:07 | 1342.6463 | 24.4 | 3 | 1 | 3.264153 | 0 | 0 | 0 | 0 | 0 | 0 | -2.218363e-06 | 24.67134
2023-12-05 00:07 | 1342.7471 | 24.5008 | 3 | 1 | 3.264262 | 0 | 0 | 0 | 0 | 0 | 0 | -9.391552e-06 | 24.67134
2023-12-05 00:07 | 1342.8463 | 24.6 | 3 | 1 | 3.264103 | 0 | 0 | 0 | 0 | 0 | 0 | -1.645088e-05 | 24.67134
2023-12-05 00:07 | 1342.9465 | 24.7002 | 3 | 1 | 3.264234 | 0 | 0 | 0 | 0 | 0 | 0 | -3.069016e-05 | 24.67134
2023-12-05 00:07 | 1343.0467 | 24.8004 | 3 | 1 | 3.264209 | 0 | 0 | 0 | 0 | 0 | 0 | -4.492943e-05 | 24.68594
2023-12-05 00:07 | 1343.1471 | 24.9008 | 3 | 1 | 3.264028 | 0 | 0 | 0 | 0 | 0 | 0 | -5.919712e-05 | 24.68594
2023-12-05 00:07 | 1343.2463 | 25 | 3 | 1 | 3.264229 | 0 | 0 | 0 | 0 | 0 | 0 | -7.329429e-05 | 24.68594
2023-12-05 00:07 | 1343.3481 | 25.1018 | 3 | 1 | 3.26422 | 0 | 0 | 0 | 0 | 0 | 0 | -8.776094e-05 | 24.68594
2023-12-05 00:07 | 1343.4465 | 25.2002 | 3 | 1 | 3.26418 | 0 | 0 | 0 | 0 | 0 | 0 | -0.0001017444 | 24.68594
2023-12-05 00:07 | 1343.5469 | 25.3006 | 3 | 1 | 3.264163 | 0 | 0 | 0 | 0 | 0 | 0 | -0.0001160121 | 24.68594
2023-12-05 00:07 | 1343.6479 | 25.4016 | 3 | 1 | 3.264138 | 0 | 0 | 0 | 0 | 0 | 0 | -0.0001303651 | 24.68594
2023-12-05 00:07 | 1343.7461 | 25.4998 | 3 | 1 | 3.264269 | 0 | 0 | 0 | 0 | 0 | 0 | -0.0001443201 | 24.68594
2023-12-05 00:07 | 1343.8479 | 25.6016 | 3 | 1 | 3.264169 | 0 | 0 | 0 | 0 | 0 | 0 | -0.0001587868 | 24.68594
2023-12-05 00:07 | 1343.9485 | 25.7022 | 3 | 1 | 3.264109 | 0 | 0 | 0 | 0 | 0 | 0 | -0.0001153285 | 24.68594
2023-12-05 00:07 | 1344.0485 | 25.8022 | 3 | 1 | 3.264099 | 0 | 0 | 0 | 0 | 0 | 0 | -7.21295e-05 | 24.68594
2023-12-05 00:07 | 1344.1467 | 25.9004 | 3 | 1 | 3.264122 | 0 | 0 | 0 | 0 | 0 | 0 | -2.970804e-05 | 24.68594
2023-12-05 00:07 | 1344.2471 | 26.0008 | 3 | 1 | 3.264189 | 0 | 0 | 0 | 0 | 0 | 0 | 1.366379e-05 | 24.68594
2023-12-05 00:07 | 1344.3469 | 26.1006 | 3 | 1 | 3.264067 | 0 | 0 | 0 | 0 | 0 | 0 | 5.677643e-05 | 24.68594
2023-12-05 00:07 | 1344.4483 | 26.202 | 3 | 1 | 3.26422 | 0 | 0 | 0 | 0 | 0 | 0 | 0.0001005803 | 24.68594
2023-12-05 00:07 | 1344.5471 | 26.3008 | 3 | 1 | 3.264147 | 0 | 0 | 0 | 0 | 0 | 0 | 0.0001432609 | 24.68594
2023-12-05 00:07 | 1344.6463 | 26.4 | 3 | 1 | 3.264193 | 0 | 0 | 0 | 0 | 0 | 0 | 0.0001861144 | 24.68594
2023-12-05 00:07 | 1344.7469 | 26.5006 | 3 | 1 | 3.264228 | 0 | 0 | 0 | 0 | 0 | 0 | 0.0002295726 | 24.68594
2023-12-05 00:07 | 1344.8463 | 26.6 | 3 | 1 | 3.264102 | 0 | 0 | 0 | 0 | 0 | 0 | 0.0002725124 | 24.68594
2023-12-05 00:07 | 1344.9465 | 26.7002 | 3 | 1 | 3.264172 | 0 | 0 | 0 | 0 | 0 | 0 | 0.0002287603 | 24.68594
2023-12-05 00:07 | 1345.0467 | 26.8004 | 3 | 1 | 3.264104 | 0 | 0 | 0 | 0 | 0 | 0 | 0.0001850081 | 24.68594
2023-12-05 00:07 | 1345.1467 | 26.9004 | 3 | 1 | 3.264296 | 0 | 0 | 0 | 0 | 0 | 0 | 0.0001413433 | 24.68594
2023-12-05 00:07 | 1345.2473 | 27.001 | 3 | 1 | 3.264116 | 0 | 0 | 0 | 0 | 0 | 0 | 9.741644e-05 | 24.68594
2023-12-05 00:07 | 1345.3465 | 27.1002 | 3 | 1 | 3.264226 | 0 | 0 | 0 | 0 | 0 | 0 | 5.410092e-05 | 24.68594
2023-12-05 00:07 | 1345.4469 | 27.2006 | 3 | 1 | 3.264225 | 0 | 0 | 0 | 0 | 0 | 0 | 1.026143e-05 | 24.68594
2023-12-05 00:07 | 1345.5483 | 27.302 | 3 | 1 | 3.264096 | 0 | 0 | 0 | 0 | 0 | 0 | -3.401472e-05 | 24.68594
2023-12-05 00:07 | 1345.6461 | 27.3998 | 3 | 1 | 3.264207 | 0 | 0 | 0 | 0 | 0 | 0 | -7.671893e-05 | 24.68594
2023-12-05 00:07 | 1345.7467 | 27.5004 | 3 | 1 | 3.264082 | 0 | 0 | 0 | 0 | 0 | 0 | -0.0001206458 | 24.68594
2023-12-05 00:07 | 1345.8477 | 27.6014 | 3 | 1 | 3.264154 | 0 | 0 | 0 | 0 | 0 | 0 | -0.0001647472 | 24.68594
2023-12-05 00:07 | 1345.9469 | 27.7006 | 3 | 1 | 3.264174 | 0 | 0 | 0 | 0 | 0 | 0 | -0.0001468469 | 24.71452
2023-12-05 00:07 | 1346.0469 | 27.8006 | 3 | 1 | 3.264182 | 0 | 0 | 0 | 0 | 0 | 0 | -0.0001288022 | 24.71452
2023-12-05 00:07 | 1346.1473 | 27.901 | 3 | 1 | 3.264255 | 0 | 0 | 0 | 0 | 0 | 0 | -0.0001106854 | 24.71452
2023-12-05 00:07 | 1346.2467 | 28.0004 | 3 | 1 | 3.264267 | 0 | 0 | 0 | 0 | 0 | 0 | -9.274897e-05 | 24.71452
2023-12-05 00:07 | 1346.3481 | 28.1018 | 3 | 1 | 3.26424 | 0 | 0 | 0 | 0 | 0 | 0 | -7.445167e-05 | 24.71452
2023-12-05 00:07 | 1346.4471 | 28.2008 | 3 | 1 | 3.264258 | 0 | 0 | 0 | 0 | 0 | 0 | -5.658744e-05 | 24.71452
2023-12-05 00:07 | 1346.5483 | 28.302 | 3 | 1 | 3.264231 | 0 | 0 | 0 | 0 | 0 | 0 | -3.832623e-05 | 24.71452
2023-12-05 00:07 | 1346.6471 | 28.4008 | 3 | 1 | 3.264102 | 0 | 0 | 0 | 0 | 0 | 0 | -2.049809e-05 | 24.71452
2023-12-05 00:07 | 1346.7465 | 28.5002 | 3 | 1 | 3.264201 | 0 | 0 | 0 | 0 | 0 | 0 | -2.561677e-06 | 24.71452
2023-12-05 00:07 | 1346.8479 | 28.6016 | 3 | 1 | 3.264224 | 0 | 0 | 0 | 0 | 0 | 0 | 1.573563e-05 | 24.71452
2023-12-05 00:07 | 1346.9467 | 28.7004 | 3 | 1 | 3.2643 | 0 | 0 | 0 | 0 | 0 | 0 | 1.571204e-05 | 24.71452
2023-12-05 00:07 | 1347.0481 | 28.8018 | 3 | 1 | 3.264169 | 0 | 0 | 0 | 0 | 0 | 0 | 1.568784e-05 | 24.71452
2023-12-05 00:07 | 1347.1472 | 28.9009 | 3 | 1 | 3.264169 | 0 | 0 | 0 | 0 | 0 | 0 | 1.566418e-05 | 24.71452
2023-12-05 00:07 | 1347.2469 | 29.0006 | 3 | 1 | 3.264165 | 0 | 0 | 0 | 0 | 0 | 0 | 1.564038e-05 | 24.71452
2023-12-05 00:07 | 1347.3473 | 29.101 | 3 | 1 | 3.264274 | 0 | 0 | 0 | 0 | 0 | 0 | 1.561642e-05 | 24.71452
2023-12-05 00:07 | 1347.4465 | 29.2002 | 3 | 1 | 3.264218 | 0 | 0 | 0 | 0 | 0 | 0 | 1.559274e-05 | 24.71452
2023-12-05 00:07 | 1347.5465 | 29.3002 | 3 | 1 | 3.264254 | 0 | 0 | 0 | 0 | 0 | 0 | 1.556887e-05 | 24.71452
2023-12-05 00:07 | 1347.6467 | 29.4004 | 3 | 1 | 3.264228 | 0 | 0 | 0 | 0 | 0 | 0 | 1.554495e-05 | 24.71452
2023-12-05 00:07 | 1347.7463 | 29.5 | 3 | 1 | 3.264236 | 0 | 0 | 0 | 0 | 0 | 0 | 1.552117e-05 | 24.71452
2023-12-05 00:07 | 1347.8467 | 29.6004 | 3 | 1 | 3.264242 | 0 | 0 | 0 | 0 | 0 | 0 | 1.549721e-05 | 24.71452
2023-12-05 00:07 | 1347.9479 | 29.7016 | 3 | 1 | 3.26421 | 0 | 0 | 0 | 0 | 0 | 0 | 1.549721e-05 | 24.71452
2023-12-05 00:07 | 1348.0483 | 29.802 | 3 | 1 | 3.264253 | 0 | 0 | 0 | 0 | 0 | 0 | 1.549721e-05 | 24.71452
2023-12-05 00:07 | 1348.1463 | 29.9 | 3 | 1 | 3.264161 | 0 | 0 | 0 | 0 | 0 | 0 | 1.549721e-05 | 24.71452
2023-12-05 00:07 | 1348.2463 | 30 | 3 | 1 | 3.264254 | 0 | 0 | 0 | 0 | 0 | 0 | 1.549721e-05 | 24.71452
2023-12-05 00:07 | 1348.2476 | 30.0013 | 3 | 1 | 3.264282 | 0 | 0 | 0 | 0 | 0 | 0 | 1.549721e-05 | 24.71452