## Global_Info
TEST REPORT
|  |  | 20231203_w8_EIS363V | Serial Number |  | C:\ArbinSoftware\DataPro\Result\20231203_w8_EIS363V
|  |  | 2024-04-18 | 207487
Channel | Start DateTime | Schedule File Name | Creator | Comments | Software Version | Schedule Version | MASS | Specific Capacity | Capacity | Item ID | Has Aux | Has Specail | Log Aux Data Flag | Log Special Flag
2 | 2023-12-03 23:32 | INR21700_m50T\2nd_life_EIS\EIS_general.sdu |  |  | PV7.0 Build: 181116USB | Schedule Version 7.00.15 | 0 | 0 | 4.85 |  | 1 | 0 | TRUE | TRUE
Note on G2: Click to open file path

## ACIM_Chan2
Device_ID | Test_ID | Channel_ID | Cycle_ID | Step_ID | Pt | Freq | Zmod | Zphz
Gamry_1 | 1072 | 1 | 1 | 2 | 0 | 10019.53 | 0.0472481 | 47.43198
Gamry_1 | 1072 | 1 | 1 | 2 | 1 | 7207.031 | 0.0393295 | 41.59463
Gamry_1 | 1072 | 1 | 1 | 2 | 2 | 5150.463 | 0.0336452 | 34.94529
Gamry_1 | 1072 | 1 | 1 | 2 | 3 | 3715.701 | 0.0299477 | 28.01152
Gamry_1 | 1072 | 1 | 1 | 2 | 4 | 2686.738 | 0.0277128 | 21.30421
Gamry_1 | 1072 | 1 | 1 | 2 | 5 | 1933.594 | 0.0264815 | 15.32368
Gamry_1 | 1072 | 1 | 1 | 2 | 6 | 1395.089 | 0.0259603 | 10.45549
Gamry_1 | 1072 | 1 | 1 | 2 | 7 | 1000.702 | 0.0258051 | 6.661614
Gamry_1 | 1072 | 1 | 1 | 2 | 8 | 716.9117 | 0.0259081 | 3.95494
Gamry_1 | 1072 | 1 | 1 | 2 | 9 | 520.8333 | 0.0261024 | 2.015106
Gamry_1 | 1072 | 1 | 1 | 2 | 10 | 372.8693 | 0.0263682 | 0.668847
Gamry_1 | 1072 | 1 | 1 | 2 | 11 | 269.3965 | 0.0266288 | -0.3095836
Gamry_1 | 1072 | 1 | 1 | 2 | 12 | 193.6983 | 0.0269067 | -0.991163
Gamry_1 | 1072 | 1 | 1 | 2 | 13 | 139.2327 | 0.027206 | -1.517749
Gamry_1 | 1072 | 1 | 1 | 2 | 14 | 99.734 | 0.0274776 | -1.799441
Gamry_1 | 1072 | 1 | 1 | 2 | 15 | 72.11539 | 0.0277629 | -2.016954
Gamry_1 | 1072 | 1 | 1 | 2 | 16 | 49.86702 | 0.0280236 | -2.159534
Gamry_1 | 1072 | 1 | 1 | 2 | 17 | 37.5 | 0.0283189 | -2.143615
Gamry_1 | 1072 | 1 | 1 | 2 | 18 | 27.25291 | 0.0285665 | -2.119799
Gamry_1 | 1072 | 1 | 1 | 2 | 19 | 19.29012 | 0.0288571 | -2.026461
Gamry_1 | 1072 | 1 | 1 | 2 | 20 | 13.95089 | 0.029125 | -1.83317
Gamry_1 | 1072 | 1 | 1 | 2 | 21 | 9.9734 | 0.0292686 | -1.630514
Gamry_1 | 1072 | 1 | 1 | 2 | 22 | 7.233796 | 0.0295106 | -1.592264
Gamry_1 | 1072 | 1 | 1 | 2 | 23 | 5.196785 | 0.0295591 | -1.435875
Gamry_1 | 1072 | 1 | 1 | 2 | 24 | 3.720238 | 0.0296965 | -1.280454
Gamry_1 | 1072 | 1 | 1 | 2 | 25 | 2.689329 | 0.0297774 | -1.294347
Gamry_1 | 1072 | 1 | 1 | 2 | 26 | 1.929012 | 0.0298704 | -1.300314
Gamry_1 | 1072 | 1 | 1 | 2 | 27 | 1.395089 | 0.0301322 | -1.114863
Gamry_1 | 1072 | 1 | 1 | 2 | 28 | 0.997765 | 0.0300763 | -1.113343
Gamry_1 | 1072 | 1 | 1 | 2 | 29 | 0.7233796 | 0.0301766 | -1.392467
Gamry_1 | 1072 | 1 | 1 | 2 | 30 | 0.5185288 | 0.0302834 | -1.482367
Gamry_1 | 1072 | 1 | 1 | 2 | 31 | 0.3732086 | 0.0304136 | -1.616672
Gamry_1 | 1072 | 1 | 1 | 2 | 32 | 0.2687787 | 0.0306104 | -1.911415
Gamry_1 | 1072 | 1 | 1 | 2 | 33 | 0.1933787 | 0.0307418 | -2.163714
Gamry_1 | 1072 | 1 | 1 | 2 | 34 | 0.1391776 | 0.0309346 | -2.601094
Gamry_1 | 1072 | 1 | 1 | 2 | 35 | 0.1001603 | 0.0311923 | -3.064436
Gamry_1 | 1072 | 1 | 1 | 2 | 36 | 0.0719825 | 0.0315029 | -3.674154
Gamry_1 | 1072 | 1 | 1 | 2 | 37 | 0.051807 | 0.0318236 | -4.403043
Gamry_1 | 1072 | 1 | 1 | 2 | 38 | 0.0372971 | 0.0322416 | -5.291975
Gamry_1 | 1072 | 1 | 1 | 2 | 39 | 0.0268286 | 0.0327671 | -6.350669
Gamry_1 | 1072 | 1 | 1 | 2 | 40 | 0.0193124 | 0.0334232 | -7.516324
Gamry_1 | 1072 | 1 | 1 | 2 | 41 | 0.0138979 | 0.0342124 | -8.958708
Gamry_1 | 1072 | 1 | 1 | 2 | 42 | 0.0100006 | 0.0352107 | -10.75075
Note on A1: Device_ID
Note on B1: Test_ID
Note on C1: Channel_ID
Note on D1: Cycle_ID
Note on E1: Step_ID
Note on F1: Pt
Note on G1: Freq
Note on H1: Zmod
Note on I1: Zphz

## Channel_2_1
Date_Time | Test_Time(s) | Step_Time(s) | Step_Index | Cycle_Index | Voltage(V) | Current(A) | Charge_Capacity(Ah) | Discharge_Capacity(Ah) | Charge_Energy(Wh) | Discharge_Energy(Wh) | Internal Resistance(Ohm) | dV/dt(V/s) | Aux_Temperature(¡æ)_1
2023-12-03 23:24 | 0.1016 | 0.1014 | 1 | 1 | 3.634014 | 0 | 0 | 0 | 0 | 0 | 0 | 0 | 24.65828
2023-12-03 23:24 | 0.2 | 0.1998 | 1 | 1 | 3.634007 | 0 | 0 | 0 | 0 | 0 | 0 | 0 | 24.65828
2023-12-03 23:24 | 0.3016 | 0.3014 | 1 | 1 | 3.634129 | 0 | 0 | 0 | 0 | 0 | 0 | -8.394813e-08 | 24.65828
2023-12-03 23:24 | 0.4006 | 0.4004 | 1 | 1 | 3.634126 | 0 | 0 | 0 | 0 | 0 | 0 | -1.65748e-07 | 24.65828
2023-12-03 23:24 | 0.5012 | 0.501 | 1 | 1 | 3.634217 | 0 | 0 | 0 | 0 | 0 | 0 | -2.488698e-07 | 24.65828
2023-12-03 23:24 | 0.601 | 0.6008 | 1 | 1 | 3.634061 | 0 | 0 | 0 | 0 | 0 | 0 | -3.313307e-07 | 24.65828
2023-12-03 23:24 | 0.7004 | 0.7002 | 1 | 1 | 3.634044 | 0 | 0 | 0 | 0 | 0 | 0 | -4.13461e-07 | 24.62329
2023-12-03 23:24 | 0.8008 | 0.8006 | 1 | 1 | 3.633999 | 0 | 0 | 0 | 0 | 0 | 0 | -4.964177e-07 | 24.62329
2023-12-03 23:24 | 0.9002 | 0.9 | 1 | 1 | 3.634105 | 0 | 0 | 0 | 0 | 0 | 0 | -5.78548e-07 | 24.62329
2023-12-03 23:24 | 1.0008 | 1.0006 | 1 | 1 | 3.634087 | 0 | 0 | 0 | 0 | 0 | 0 | -6.616699e-07 | 24.62329
2023-12-03 23:24 | 1.0022 | 1.002 | 1 | 1 | 3.634084 | 0 | 0 | 0 | 0 | 0 | 0 | -6.628266e-07 | 24.62329
2023-12-03 23:24 | 1.0227 | 0.0025 | 2 | 1 | 3.634047 | 0 | 0 | 0 | 0 | 0 | 0 | -6.79765e-07 | 24.6233
2023-12-03 23:25 | 61.0239 | 60.0037 | 2 | 1 | 3.640808 | 0 | 0 | 0 | 0 | 0 | 0 | -5.025642e-05 | 24.62439
2023-12-03 23:26 | 121.0274 | 120.0072 | 2 | 1 | 3.631409 | 0 | 0 | 0 | 0 | 0 | 0 | -9.983498e-05 | 24.62549
2023-12-03 23:27 | 181.0311 | 180.0109 | 2 | 1 | 3.635031 | 0 | 0 | 0 | 0 | 0 | 0 | -0.0001494137 | 24.62658
2023-12-03 23:28 | 241.0314 | 240.0112 | 2 | 1 | 3.629503 | 0 | 0 | 0 | 0 | 0 | 0 | -0.0001989896 | 24.62768
2023-12-03 23:29 | 301.0333 | 300.0131 | 2 | 1 | 3.640435 | 0 | 0 | 0 | 0 | 0 | 0 | -0.0002485668 | 24.62877
2023-12-03 23:30 | 361.0343 | 360.0141 | 2 | 1 | 3.635439 | 0 | 0 | 0 | 0 | 0 | 0 | -0.0002981433 | 24.62986
2023-12-03 23:31 | 421.0361 | 420.0159 | 2 | 1 | 3.640487 | 0 | 0 | 0 | 0 | 0 | 0 | -0.0003477205 | 24.63096
2023-12-03 23:32 | 481.039 | 480.0188 | 2 | 1 | 3.627803 | 0 | 0 | 0 | 0 | 0 | 0 | -0.0003972986 | 24.63205
2023-12-03 23:33 | 541.0413 | 540.0211 | 2 | 1 | 3.64 | 0 | 0 | 0 | 0 | 0 | 0 | -0.0004468761 | 24.63315
2023-12-03 23:34 | 601.0425 | 600.0223 | 2 | 1 | 3.628376 | 0 | 0 | 0 | 0 | 0 | 0 | -0.0004964528 | 24.63424
2023-12-03 23:35 | 661.0445 | 660.0243 | 2 | 1 | 3.629059 | 0 | 0 | 0 | 0 | 0 | 0 | -0.0005460301 | 24.63534
2023-12-03 23:36 | 721.0457 | 720.0255 | 2 | 1 | 3.634892 | 0 | 0 | 0 | 0 | 0 | 0 | -0.0005956068 | 24.63643
2023-12-03 23:37 | 781.0478 | 780.0276 | 2 | 1 | 3.628381 | 0 | 0 | 0 | 0 | 0 | 0 | -0.0006451842 | 24.63753
2023-12-03 23:38 | 841.0488 | 840.0286 | 2 | 1 | 3.629286 | 0 | 0 | 0 | 0 | 0 | 0 | -0.0006947606 | 24.63862
2023-12-03 23:39 | 901.0512 | 900.031 | 2 | 1 | 3.635574 | 0 | 0 | 0 | 0 | 0 | 0 | -0.0007443383 | 24.63972
2023-12-03 23:40 | 961.0548 | 960.0346 | 2 | 1 | 3.641843 | 0 | 0 | 0 | 0 | 0 | 0 | -0.0007939169 | 24.64081
2023-12-03 23:41 | 1021.0594 | 1020.0392 | 2 | 1 | 3.628309 | 0 | 0 | 0 | 0 | 0 | 0 | -0.0008434964 | 24.64191
2023-12-03 23:42 | 1081.0611 | 1080.0409 | 2 | 1 | 3.638289 | 0 | 0 | 0 | 0 | 0 | 0 | -0.0008930735 | 24.643
2023-12-03 23:43 | 1141.0645 | 1140.0443 | 2 | 1 | 3.635745 | 0 | 0 | 0 | 0 | 0 | 0 | -0.0009426519 | 24.6441
2023-12-03 23:44 | 1201.0673 | 1200.0471 | 2 | 1 | 3.630232 | 0 | 0 | 0 | 0 | 0 | 0 | -0.0009922299 | 24.64519
2023-12-03 23:45 | 1240.392864 | 0.1001 | 3 | 1 | 3.633783 | 0 | 0 | 0 | 0 | 0 | 0 | -0.001024723 | 24.64591
2023-12-03 23:45 | 1240.492664 | 0.1999 | 3 | 1 | 3.633811 | 0 | 0 | 0 | 0 | 0 | 0 | -0.00103292 | 24.64591
2023-12-03 23:45 | 1240.593464 | 0.3007 | 3 | 1 | 3.633901 | 0 | 0 | 0 | 0 | 0 | 0 | -0.001041199 | 24.64591
2023-12-03 23:45 | 1240.693264 | 0.4005 | 3 | 1 | 3.63395 | 0 | 0 | 0 | 0 | 0 | 0 | -0.001049395 | 24.64591
2023-12-03 23:45 | 1240.792664 | 0.4999 | 3 | 1 | 3.633876 | 0 | 0 | 0 | 0 | 0 | 0 | -0.001057559 | 24.64591
2023-12-03 23:45 | 1240.893064 | 0.6003 | 3 | 1 | 3.633871 | 0 | 0 | 0 | 0 | 0 | 0 | -0.001065805 | 24.64591
2023-12-03 23:45 | 1240.993864 | 0.7011 | 3 | 1 | 3.633803 | 0 | 0 | 0 | 0 | 0 | 0 | -0.001074084 | 24.64591
2023-12-03 23:45 | 1241.093464 | 0.8007 | 3 | 1 | 3.633869 | 0 | 0 | 0 | 0 | 0 | 0 | -0.001082264 | 24.64591
2023-12-03 23:45 | 1241.194064 | 0.9013 | 3 | 1 | 3.633851 | 0 | 0 | 0 | 0 | 0 | 0 | -0.001090527 | 24.64591
2023-12-03 23:45 | 1241.293264 | 1.0005 | 3 | 1 | 3.633685 | 0 | 0 | 0 | 0 | 0 | 0 | -0.0009552319 | 24.64591
2023-12-03 23:45 | 1241.394664 | 1.1019 | 3 | 1 | 3.63382 | 0 | 0 | 0 | 0 | 0 | 0 | -0.0008169368 | 24.64591
2023-12-03 23:45 | 1241.493864 | 1.2011 | 3 | 1 | 3.63392 | 0 | 0 | 0 | 0 | 0 | 0 | -0.0006816422 | 24.64591
2023-12-03 23:45 | 1241.593264 | 1.3005 | 3 | 1 | 3.633743 | 0 | 0 | 0 | 0 | 0 | 0 | -0.0005460747 | 24.64591
2023-12-03 23:45 | 1241.693664 | 1.4009 | 3 | 1 | 3.633837 | 0 | 0 | 0 | 0 | 0 | 0 | -0.0004091435 | 24.64591
2023-12-03 23:45 | 1241.793064 | 1.5003 | 3 | 1 | 3.633767 | 0 | 0 | 0 | 0 | 0 | 0 | -0.000273576 | 24.67783
2023-12-03 23:45 | 1241.893464 | 1.6007 | 3 | 1 | 3.633837 | 0 | 0 | 0 | 0 | 0 | 0 | -0.0001366448 | 24.67783
2023-12-03 23:45 | 1241.994064 | 1.7013 | 3 | 1 | 3.633784 | 0 | 0 | 0 | 0 | 0 | 0 | 5.592841e-07 | 24.67783
2023-12-03 23:45 | 1242.093264 | 1.8005 | 3 | 1 | 3.63392 | 0 | 0 | 0 | 0 | 0 | 0 | 0.0001358539 | 24.67783
2023-12-03 23:45 | 1242.193464 | 1.9007 | 3 | 1 | 3.633731 | 0 | 0 | 0 | 0 | 0 | 0 | 0.0002725124 | 24.67783
2023-12-03 23:45 | 1242.292664 | 1.9999 | 3 | 1 | 3.633856 | 0 | 0 | 0 | 0 | 0 | 0 | 0.0002143652 | 24.67783
2023-12-03 23:45 | 1242.393064 | 2.1003 | 3 | 1 | 3.633744 | 0 | 0 | 0 | 0 | 0 | 0 | 0.0001555145 | 24.67783
2023-12-03 23:45 | 1242.493664 | 2.2009 | 3 | 1 | 3.633684 | 0 | 0 | 0 | 0 | 0 | 0 | 9.654662e-05 | 24.67783
2023-12-03 23:45 | 1242.593864 | 2.3011 | 3 | 1 | 3.633889 | 0 | 0 | 0 | 0 | 0 | 0 | 3.781319e-05 | 24.67783
2023-12-03 23:45 | 1242.693264 | 2.4005 | 3 | 1 | 3.633814 | 0 | 0 | 0 | 0 | 0 | 0 | -2.045131e-05 | 24.67783
2023-12-03 23:45 | 1242.792664 | 2.4999 | 3 | 1 | 3.633868 | 0 | 0 | 0 | 0 | 0 | 0 | -7.871581e-05 | 24.67783
2023-12-03 23:45 | 1242.894264 | 2.6015 | 3 | 1 | 3.633883 | 0 | 0 | 0 | 0 | 0 | 0 | -0.0001382699 | 24.67783
2023-12-03 23:45 | 1242.994464 | 2.7017 | 3 | 1 | 3.633736 | 0 | 0 | 0 | 0 | 0 | 0 | -0.0001970033 | 24.67783
2023-12-03 23:45 | 1243.093664 | 2.8009 | 3 | 1 | 3.633867 | 0 | 0 | 0 | 0 | 0 | 0 | -0.0002551506 | 24.67783
2023-12-03 23:45 | 1243.194464 | 2.9017 | 3 | 1 | 3.633833 | 0 | 0 | 0 | 0 | 0 | 0 | -0.0003142357 | 24.67783
2023-12-03 23:45 | 1243.292864 | 3.0001 | 3 | 1 | 3.633756 | 0 | 0 | 0 | 0 | 0 | 0 | -0.0002605623 | 24.67783
2023-12-03 23:45 | 1243.393064 | 3.1003 | 3 | 1 | 3.633707 | 0 | 0 | 0 | 0 | 0 | 0 | -0.0002059071 | 24.67783
2023-12-03 23:45 | 1243.492664 | 3.1999 | 3 | 1 | 3.633866 | 0 | 0 | 0 | 0 | 0 | 0 | -0.0001515791 | 24.67783
2023-12-03 23:45 | 1243.593464 | 3.3007 | 3 | 1 | 3.633601 | 0 | 0 | 0 | 0 | 0 | 0 | -9.659665e-05 | 24.67783
2023-12-03 23:45 | 1243.692664 | 3.3999 | 3 | 1 | 3.633766 | 0 | 0 | 0 | 0 | 0 | 0 | -4.24869e-05 | 24.67783
2023-12-03 23:45 | 1243.794464 | 3.5017 | 3 | 1 | 3.633857 | 0 | 0 | 0 | 0 | 0 | 0 | 1.304106e-05 | 24.67783
2023-12-03 23:45 | 1243.892864 | 3.6001 | 3 | 1 | 3.633858 | 0 | 0 | 0 | 0 | 0 | 0 | 6.671444e-05 | 24.67783
2023-12-03 23:45 | 1243.994664 | 3.7019 | 3 | 1 | 3.633869 | 0 | 0 | 0 | 0 | 0 | 0 | 0.0001222424 | 24.67783
2023-12-03 23:45 | 1244.093664 | 3.8009 | 3 | 1 | 3.633914 | 0 | 0 | 0 | 0 | 0 | 0 | 0.0001762431 | 24.67783
2023-12-03 23:45 | 1244.193664 | 3.9009 | 3 | 1 | 3.63381 | 0 | 0 | 0 | 0 | 0 | 0 | 0.0002307892 | 24.67783
2023-12-03 23:45 | 1244.294064 | 4.0013 | 3 | 1 | 3.633816 | 0 | 0 | 0 | 0 | 0 | 0 | 0.0002181529 | 24.67783
2023-12-03 23:45 | 1244.394264 | 4.1015 | 3 | 1 | 3.633877 | 0 | 0 | 0 | 0 | 0 | 0 | 0.0002055417 | 24.67783
2023-12-03 23:45 | 1244.492864 | 4.2001 | 3 | 1 | 3.633747 | 0 | 0 | 0 | 0 | 0 | 0 | 0.0001931319 | 24.67783
2023-12-03 23:45 | 1244.594464 | 4.3017 | 3 | 1 | 3.633763 | 0 | 0 | 0 | 0 | 0 | 0 | 0.0001803446 | 24.63162
2023-12-03 23:45 | 1244.693864 | 4.4011 | 3 | 1 | 3.633908 | 0 | 0 | 0 | 0 | 0 | 0 | 0.0001678341 | 24.63162
2023-12-03 23:45 | 1244.793264 | 4.5005 | 3 | 1 | 3.633846 | 0 | 0 | 0 | 0 | 0 | 0 | 0.0001553236 | 24.63162
2023-12-03 23:45 | 1244.892664 | 4.5999 | 3 | 1 | 3.633856 | 0 | 0 | 0 | 0 | 0 | 0 | 0.0001428132 | 24.63162
2023-12-03 23:45 | 1244.993464 | 4.7007 | 3 | 1 | 3.633836 | 0 | 0 | 0 | 0 | 0 | 0 | 0.0001301265 | 24.63162
2023-12-03 23:45 | 1245.094864 | 4.8021 | 3 | 1 | 3.633922 | 0 | 0 | 0 | 0 | 0 | 0 | 0.0001173643 | 24.63162
2023-12-03 23:45 | 1245.193864 | 4.9011 | 3 | 1 | 3.633796 | 0 | 0 | 0 | 0 | 0 | 0 | 0.0001049042 | 24.63162
2023-12-03 23:45 | 1245.294664 | 5.0019 | 3 | 1 | 3.633965 | 0 | 0 | 0 | 0 | 0 | 0 | 9.097537e-05 | 24.63162
2023-12-03 23:45 | 1245.394464 | 5.1017 | 3 | 1 | 3.633937 | 0 | 0 | 0 | 0 | 0 | 0 | 7.718476e-05 | 24.63162
2023-12-03 23:45 | 1245.492864 | 5.2001 | 3 | 1 | 3.633777 | 0 | 0 | 0 | 0 | 0 | 0 | 6.35876e-05 | 24.63162
2023-12-03 23:45 | 1245.592664 | 5.2999 | 3 | 1 | 3.633914 | 0 | 0 | 0 | 0 | 0 | 0 | 4.979698e-05 | 24.63162
2023-12-03 23:45 | 1245.692864 | 5.4001 | 3 | 1 | 3.633856 | 0 | 0 | 0 | 0 | 0 | 0 | 3.595109e-05 | 24.63162
2023-12-03 23:45 | 1245.794264 | 5.5015 | 3 | 1 | 3.63392 | 0 | 0 | 0 | 0 | 0 | 0 | 2.193938e-05 | 24.63162
2023-12-03 23:45 | 1245.892864 | 5.6001 | 3 | 1 | 3.633896 | 0 | 0 | 0 | 0 | 0 | 0 | 8.314579e-06 | 24.63162
2023-12-03 23:45 | 1245.993064 | 5.7003 | 3 | 1 | 3.633985 | 0 | 0 | 0 | 0 | 0 | 0 | -5.531311e-06 | 24.63162
2023-12-03 23:45 | 1246.093464 | 5.8007 | 3 | 1 | 3.633858 | 0 | 0 | 0 | 0 | 0 | 0 | -1.940484e-05 | 24.63162
2023-12-03 23:45 | 1246.192864 | 5.9001 | 3 | 1 | 3.63379 | 0 | 0 | 0 | 0 | 0 | 0 | -3.314018e-05 | 24.63162
2023-12-03 23:45 | 1246.294664 | 6.0019 | 3 | 1 | 3.633856 | 0 | 0 | 0 | 0 | 0 | 0 | -1.900149e-05 | 24.63162
2023-12-03 23:45 | 1246.393464 | 6.1007 | 3 | 1 | 3.633853 | 0 | 0 | 0 | 0 | 0 | 0 | -5.279466e-06 | 24.63162
2023-12-03 23:45 | 1246.492864 | 6.2001 | 3 | 1 | 3.634001 | 0 | 0 | 0 | 0 | 0 | 0 | 8.525894e-06 | 24.63162
2023-12-03 23:45 | 1246.593264 | 6.3005 | 3 | 1 | 3.633903 | 0 | 0 | 0 | 0 | 0 | 0 | 2.247014e-05 | 24.63162
2023-12-03 23:45 | 1246.693664 | 6.4009 | 3 | 1 | 3.634034 | 0 | 0 | 0 | 0 | 0 | 0 | 3.641439e-05 | 24.63162
2023-12-03 23:45 | 1246.793864 | 6.5011 | 3 | 1 | 3.633747 | 0 | 0 | 0 | 0 | 0 | 0 | 5.033086e-05 | 24.63162
2023-12-03 23:45 | 1246.893864 | 6.6011 | 3 | 1 | 3.633986 | 0 | 0 | 0 | 0 | 0 | 0 | 6.421955e-05 | 24.63162
2023-12-03 23:45 | 1246.992664 | 6.6999 | 3 | 1 | 3.633703 | 0 | 0 | 0 | 0 | 0 | 0 | 7.794158e-05 | 24.63162
2023-12-03 23:45 | 1247.093064 | 6.8003 | 3 | 1 | 3.633938 | 0 | 0 | 0 | 0 | 0 | 0 | 9.188582e-05 | 24.63162
2023-12-03 23:45 | 1247.193664 | 6.9009 | 3 | 1 | 3.633845 | 0 | 0 | 0 | 0 | 0 | 0 | 0.0001058578 | 24.63162
2023-12-03 23:45 | 1247.294264 | 7.0015 | 3 | 1 | 3.63394 | 0 | 0 | 0 | 0 | 0 | 0 | 0.0001029774 | 24.63162
2023-12-03 23:45 | 1247.394464 | 7.1017 | 3 | 1 | 3.63398 | 0 | 0 | 0 | 0 | 0 | 0 | 0.0001001083 | 24.63162
2023-12-03 23:45 | 1247.494264 | 7.2015 | 3 | 1 | 3.633848 | 0 | 0 | 0 | 0 | 0 | 0 | 9.725073e-05 | 24.64996
2023-12-03 23:45 | 1247.593264 | 7.3005 | 3 | 1 | 3.63407 | 0 | 0 | 0 | 0 | 0 | 0 | 9.441605e-05 | 24.64996
2023-12-03 23:45 | 1247.692664 | 7.3999 | 3 | 1 | 3.633868 | 0 | 0 | 0 | 0 | 0 | 0 | 9.156991e-05 | 24.64996
2023-12-03 23:45 | 1247.793464 | 7.5007 | 3 | 1 | 3.63393 | 0 | 0 | 0 | 0 | 0 | 0 | 8.868369e-05 | 24.64996
2023-12-03 23:45 | 1247.892864 | 7.6001 | 3 | 1 | 3.633919 | 0 | 0 | 0 | 0 | 0 | 0 | 8.583756e-05 | 24.64996
2023-12-03 23:45 | 1247.994464 | 7.7017 | 3 | 1 | 3.633888 | 0 | 0 | 0 | 0 | 0 | 0 | 8.292843e-05 | 24.64996
2023-12-03 23:45 | 1248.094464 | 7.8017 | 3 | 1 | 3.633944 | 0 | 0 | 0 | 0 | 0 | 0 | 8.006512e-05 | 24.64996
2023-12-03 23:45 | 1248.192864 | 7.9001 | 3 | 1 | 3.633698 | 0 | 0 | 0 | 0 | 0 | 0 | 7.724762e-05 | 24.64996
2023-12-03 23:45 | 1248.293264 | 8.0005 | 3 | 1 | 3.634073 | 0 | 0 | 0 | 0 | 0 | 0 | 6.688073e-05 | 24.64996
2023-12-03 23:45 | 1248.394264 | 8.1015 | 3 | 1 | 3.634017 | 0 | 0 | 0 | 0 | 0 | 0 | 5.645188e-05 | 24.64996
2023-12-03 23:45 | 1248.493864 | 8.2011 | 3 | 1 | 3.633892 | 0 | 0 | 0 | 0 | 0 | 0 | 4.616759e-05 | 24.64996
2023-12-03 23:45 | 1248.594264 | 8.3015 | 3 | 1 | 3.633912 | 0 | 0 | 0 | 0 | 0 | 0 | 3.58007e-05 | 24.64996
2023-12-03 23:45 | 1248.692664 | 8.3999 | 3 | 1 | 3.634 | 0 | 0 | 0 | 0 | 0 | 0 | 2.564032e-05 | 24.64996
2023-12-03 23:45 | 1248.793064 | 8.5003 | 3 | 1 | 3.633858 | 0 | 0 | 0 | 0 | 0 | 0 | 1.527343e-05 | 24.64996
2023-12-03 23:45 | 1248.894664 | 8.6019 | 3 | 1 | 3.633861 | 0 | 0 | 0 | 0 | 0 | 0 | 4.782632e-06 | 24.64996
2023-12-03 23:45 | 1248.994664 | 8.7019 | 3 | 1 | 3.633916 | 0 | 0 | 0 | 0 | 0 | 0 | -5.542958e-06 | 24.64996
2023-12-03 23:45 | 1249.093664 | 8.8009 | 3 | 1 | 3.633873 | 0 | 0 | 0 | 0 | 0 | 0 | -1.576529e-05 | 24.64996
2023-12-03 23:45 | 1249.192664 | 8.8999 | 3 | 1 | 3.634002 | 0 | 0 | 0 | 0 | 0 | 0 | -2.598763e-05 | 24.64996
2023-12-03 23:45 | 1249.293464 | 9.0007 | 3 | 1 | 3.634039 | 0 | 0 | 0 | 0 | 0 | 0 | -2.162155e-05 | 24.64996
2023-12-03 23:45 | 1249.393864 | 9.1011 | 3 | 1 | 3.633902 | 0 | 0 | 0 | 0 | 0 | 0 | -1.72728e-05 | 24.64996
2023-12-03 23:45 | 1249.494664 | 9.2019 | 3 | 1 | 3.633907 | 0 | 0 | 0 | 0 | 0 | 0 | -1.290673e-05 | 24.64996
2023-12-03 23:45 | 1249.593664 | 9.3009 | 3 | 1 | 3.633902 | 0 | 0 | 0 | 0 | 0 | 0 | -8.618625e-06 | 24.64996
2023-12-03 23:45 | 1249.693264 | 9.4005 | 3 | 1 | 3.633903 | 0 | 0 | 0 | 0 | 0 | 0 | -4.304529e-06 | 24.64996
2023-12-03 23:45 | 1249.794664 | 9.5019 | 3 | 1 | 3.633816 | 0 | 0 | 0 | 0 | 0 | 0 | 8.753279e-08 | 24.64996
2023-12-03 23:45 | 1249.893464 | 9.6007 | 3 | 1 | 3.633937 | 0 | 0 | 0 | 0 | 0 | 0 | 4.366977e-06 | 24.64996
2023-12-03 23:45 | 1249.992664 | 9.6999 | 3 | 1 | 3.633954 | 0 | 0 | 0 | 0 | 0 | 0 | 8.663748e-06 | 24.64996
2023-12-03 23:45 | 1250.093064 | 9.8003 | 3 | 1 | 3.633928 | 0 | 0 | 0 | 0 | 0 | 0 | 1.301249e-05 | 24.64996
2023-12-03 23:45 | 1250.194464 | 9.9017 | 3 | 1 | 3.633959 | 0 | 0 | 0 | 0 | 0 | 0 | 1.740456e-05 | 24.64996
2023-12-03 23:45 | 1250.293864 | 10.0011 | 3 | 1 | 3.633796 | 0 | 0 | 0 | 0 | 0 | 0 | 2.430919e-05 | 24.63044
2023-12-03 23:45 | 1250.392864 | 10.1001 | 3 | 1 | 3.634049 | 0 | 0 | 0 | 0 | 0 | 0 | 3.118605e-05 | 24.63044
2023-12-03 23:45 | 1250.492664 | 10.1999 | 3 | 1 | 3.633768 | 0 | 0 | 0 | 0 | 0 | 0 | 3.811847e-05 | 24.63044
2023-12-03 23:45 | 1250.593264 | 10.3005 | 3 | 1 | 3.633878 | 0 | 0 | 0 | 0 | 0 | 0 | 4.510647e-05 | 24.63044
2023-12-03 23:45 | 1250.693064 | 10.4003 | 3 | 1 | 3.634066 | 0 | 0 | 0 | 0 | 0 | 0 | 5.203889e-05 | 24.63044
2023-12-03 23:45 | 1250.794464 | 10.5017 | 3 | 1 | 3.634015 | 0 | 0 | 0 | 0 | 0 | 0 | 5.908245e-05 | 24.63044
2023-12-03 23:45 | 1250.893464 | 10.6007 | 3 | 1 | 3.634046 | 0 | 0 | 0 | 0 | 0 | 0 | 6.595931e-05 | 24.63044
2023-12-03 23:45 | 1250.993864 | 10.7011 | 3 | 1 | 3.634106 | 0 | 0 | 0 | 0 | 0 | 0 | 7.293341e-05 | 24.63044
2023-12-03 23:45 | 1251.093064 | 10.8003 | 3 | 1 | 3.633951 | 0 | 0 | 0 | 0 | 0 | 0 | 7.982415e-05 | 24.63044
2023-12-03 23:45 | 1251.193264 | 10.9005 | 3 | 1 | 3.634006 | 0 | 0 | 0 | 0 | 0 | 0 | 8.678436e-05 | 24.63044
2023-12-03 23:45 | 1251.292664 | 10.9999 | 3 | 1 | 3.633896 | 0 | 0 | 0 | 0 | 0 | 0 | 6.926394e-05 | 24.63044
2023-12-03 23:45 | 1251.394864 | 11.1021 | 3 | 1 | 3.633964 | 0 | 0 | 0 | 0 | 0 | 0 | 5.124998e-05 | 24.63044
2023-12-03 23:45 | 1251.493064 | 11.2003 | 3 | 1 | 3.634018 | 0 | 0 | 0 | 0 | 0 | 0 | 3.394106e-05 | 24.63044
2023-12-03 23:45 | 1251.593064 | 11.3003 | 3 | 1 | 3.633804 | 0 | 0 | 0 | 0 | 0 | 0 | 1.631488e-05 | 24.63044
2023-12-03 23:45 | 1251.693864 | 11.4011 | 3 | 1 | 3.633895 | 0 | 0 | 0 | 0 | 0 | 0 | -1.452312e-06 | 24.63044
2023-12-03 23:45 | 1251.793064 | 11.5003 | 3 | 1 | 3.633993 | 0 | 0 | 0 | 0 | 0 | 0 | -1.893749e-05 | 24.63044
2023-12-03 23:45 | 1251.893264 | 11.6005 | 3 | 1 | 3.633907 | 0 | 0 | 0 | 0 | 0 | 0 | -3.659892e-05 | 24.63044
2023-12-03 23:45 | 1251.993464 | 11.7007 | 3 | 1 | 3.633981 | 0 | 0 | 0 | 0 | 0 | 0 | -5.426036e-05 | 24.63044
2023-12-03 23:45 | 1252.094864 | 11.8021 | 3 | 1 | 3.634048 | 0 | 0 | 0 | 0 | 0 | 0 | -7.213331e-05 | 24.63044
2023-12-03 23:45 | 1252.192864 | 11.9001 | 3 | 1 | 3.633914 | 0 | 0 | 0 | 0 | 0 | 0 | -8.940697e-05 | 24.63044
2023-12-03 23:45 | 1252.293464 | 12.0007 | 3 | 1 | 3.633838 | 0 | 0 | 0 | 0 | 0 | 0 | -6.264002e-05 | 24.63044
2023-12-03 23:45 | 1252.393664 | 12.1009 | 3 | 1 | 3.633965 | 0 | 0 | 0 | 0 | 0 | 0 | -3.59795e-05 | 24.63044
2023-12-03 23:45 | 1252.493464 | 12.2007 | 3 | 1 | 3.633896 | 0 | 0 | 0 | 0 | 0 | 0 | -9.425411e-06 | 24.63044
2023-12-03 23:45 | 1252.592664 | 12.2999 | 3 | 1 | 3.634087 | 0 | 0 | 0 | 0 | 0 | 0 | 1.696903e-05 | 24.63044
2023-12-03 23:45 | 1252.693464 | 12.4007 | 3 | 1 | 3.634042 | 0 | 0 | 0 | 0 | 0 | 0 | 4.37892e-05 | 24.63044
2023-12-03 23:45 | 1252.794864 | 12.5021 | 3 | 1 | 3.634027 | 0 | 0 | 0 | 0 | 0 | 0 | 7.0769e-05 | 24.63044
2023-12-03 23:45 | 1252.893664 | 12.6009 | 3 | 1 | 3.634023 | 0 | 0 | 0 | 0 | 0 | 0 | 9.705702e-05 | 24.63044
2023-12-03 23:45 | 1252.993864 | 12.7011 | 3 | 1 | 3.633897 | 0 | 0 | 0 | 0 | 0 | 0 | 0.0001237175 | 24.63044
2023-12-03 23:45 | 1253.093064 | 12.8003 | 3 | 1 | 3.634121 | 0 | 0 | 0 | 0 | 0 | 0 | 0.000150112 | 24.63661
2023-12-03 23:45 | 1253.194664 | 12.9019 | 3 | 1 | 3.633923 | 0 | 0 | 0 | 0 | 0 | 0 | 0.000177145 | 24.63661
2023-12-03 23:45 | 1253.292664 | 12.9999 | 3 | 1 | 3.634055 | 0 | 0 | 0 | 0 | 0 | 0 | 0.0001403477 | 24.63661
2023-12-03 23:45 | 1253.393264 | 13.1005 | 3 | 1 | 3.633976 | 0 | 0 | 0 | 0 | 0 | 0 | 0.0001025741 | 24.63661
2023-12-03 23:45 | 1253.493264 | 13.2005 | 3 | 1 | 3.634039 | 0 | 0 | 0 | 0 | 0 | 0 | 6.502578e-05 | 24.63661
2023-12-03 23:45 | 1253.592664 | 13.2999 | 3 | 1 | 3.634164 | 0 | 0 | 0 | 0 | 0 | 0 | 2.770277e-05 | 24.63661
2023-12-03 23:45 | 1253.693464 | 13.4007 | 3 | 1 | 3.63397 | 0 | 0 | 0 | 0 | 0 | 0 | -1.014592e-05 | 24.63661
2023-12-03 23:45 | 1253.793864 | 13.5011 | 3 | 1 | 3.634063 | 0 | 0 | 0 | 0 | 0 | 0 | -4.784441e-05 | 24.63661
2023-12-03 23:45 | 1253.893464 | 13.6007 | 3 | 1 | 3.633913 | 0 | 0 | 0 | 0 | 0 | 0 | -8.524252e-05 | 24.63661
2023-12-03 23:45 | 1253.992664 | 13.6999 | 3 | 1 | 3.633967 | 0 | 0 | 0 | 0 | 0 | 0 | -0.0001224904 | 24.63661
2023-12-03 23:45 | 1254.093864 | 13.8011 | 3 | 1 | 3.634005 | 0 | 0 | 0 | 0 | 0 | 0 | -0.0001604893 | 24.63661
2023-12-03 23:45 | 1254.193464 | 13.9007 | 3 | 1 | 3.633904 | 0 | 0 | 0 | 0 | 0 | 0 | -0.0001978874 | 24.63661
2023-12-03 23:45 | 1254.292864 | 14.0001 | 3 | 1 | 3.633897 | 0 | 0 | 0 | 0 | 0 | 0 | -0.0001792676 | 24.63661
2023-12-03 23:45 | 1254.393264 | 14.1005 | 3 | 1 | 3.634104 | 0 | 0 | 0 | 0 | 0 | 0 | -0.0001604605 | 24.63661
2023-12-03 23:45 | 1254.493464 | 14.2007 | 3 | 1 | 3.633877 | 0 | 0 | 0 | 0 | 0 | 0 | -0.0001416908 | 24.63661
2023-12-03 23:45 | 1254.593064 | 14.3003 | 3 | 1 | 3.633986 | 0 | 0 | 0 | 0 | 0 | 0 | -0.0001230335 | 24.63661
2023-12-03 23:45 | 1254.692664 | 14.3999 | 3 | 1 | 3.63407 | 0 | 0 | 0 | 0 | 0 | 0 | -0.0001043762 | 24.63661
2023-12-03 23:45 | 1254.792664 | 14.4999 | 3 | 1 | 3.63402 | 0 | 0 | 0 | 0 | 0 | 0 | -8.564403e-05 | 24.63661
2023-12-03 23:45 | 1254.892864 | 14.6001 | 3 | 1 | 3.633981 | 0 | 0 | 0 | 0 | 0 | 0 | -6.687436e-05 | 24.63661
2023-12-03 23:45 | 1254.994264 | 14.7015 | 3 | 1 | 3.633839 | 0 | 0 | 0 | 0 | 0 | 0 | -4.78799e-05 | 24.63661
2023-12-03 23:45 | 1255.093664 | 14.8009 | 3 | 1 | 3.634089 | 0 | 0 | 0 | 0 | 0 | 0 | -2.926009e-05 | 24.63661
2023-12-03 23:45 | 1255.193864 | 14.9011 | 3 | 1 | 3.634017 | 0 | 0 | 0 | 0 | 0 | 0 | -1.049042e-05 | 24.63661
2023-12-03 23:45 | 1255.293264 | 15.0005 | 3 | 1 | 3.63407 | 0 | 0 | 0 | 0 | 0 | 0 | -1.082187e-05 | 24.63661
2023-12-03 23:45 | 1255.392864 | 15.1001 | 3 | 1 | 3.634025 | 0 | 0 | 0 | 0 | 0 | 0 | -1.115399e-05 | 24.63661
2023-12-03 23:45 | 1255.492864 | 15.2001 | 3 | 1 | 3.634 | 0 | 0 | 0 | 0 | 0 | 0 | -1.148744e-05 | 24.63661
2023-12-03 23:45 | 1255.592864 | 15.3001 | 3 | 1 | 3.633978 | 0 | 0 | 0 | 0 | 0 | 0 | -1.182089e-05 | 24.63661
2023-12-03 23:45 | 1255.693464 | 15.4007 | 3 | 1 | 3.633882 | 0 | 0 | 0 | 0 | 0 | 0 | -1.215635e-05 | 24.63661
2023-12-03 23:45 | 1255.792864 | 15.5001 | 3 | 1 | 3.634025 | 0 | 0 | 0 | 0 | 0 | 0 | -1.24878e-05 | 24.63661
2023-12-03 23:45 | 1255.893464 | 15.6007 | 3 | 1 | 3.634025 | 0 | 0 | 0 | 0 | 0 | 0 | -1.282325e-05 | 24.63661
2023-12-03 23:45 | 1255.994864 | 15.7021 | 3 | 1 | 3.63395 | 0 | 0 | 0 | 0 | 0 | 0 | -1.316137e-05 | 24.68187
2023-12-03 23:45 | 1256.094064 | 15.8013 | 3 | 1 | 3.633939 | 0 | 0 | 0 | 0 | 0 | 0 | -1.349216e-05 | 24.68187
2023-12-03 23:45 | 1256.194864 | 15.9021 | 3 | 1 | 3.634015 | 0 | 0 | 0 | 0 | 0 | 0 | -1.382828e-05 | 24.68187
2023-12-03 23:45 | 1256.293264 | 16.0005 | 3 | 1 | 3.63403 | 0 | 0 | 0 | 0 | 0 | 0 | -1.411037e-05 | 24.68187
2023-12-03 23:45 | 1256.395064 | 16.1023 | 3 | 1 | 3.633861 | 0 | 0 | 0 | 0 | 0 | 0 | -1.44022e-05 | 24.68187
2023-12-03 23:45 | 1256.493264 | 16.2005 | 3 | 1 | 3.63405 | 0 | 0 | 0 | 0 | 0 | 0 | -1.468372e-05 | 24.68187
2023-12-03 23:45 | 1256.593864 | 16.3011 | 3 | 1 | 3.633974 | 0 | 0 | 0 | 0 | 0 | 0 | -1.497211e-05 | 24.68187
2023-12-03 23:45 | 1256.693264 | 16.4005 | 3 | 1 | 3.63396 | 0 | 0 | 0 | 0 | 0 | 0 | -1.525707e-05 | 24.68187
2023-12-03 23:45 | 1256.794864 | 16.5021 | 3 | 1 | 3.633875 | 0 | 0 | 0 | 0 | 0 | 0 | -1.554833e-05 | 24.68187
2023-12-03 23:45 | 1256.892664 | 16.5999 | 3 | 1 | 3.634014 | 0 | 0 | 0 | 0 | 0 | 0 | -1.58287e-05 | 24.68187
2023-12-03 23:45 | 1256.993464 | 16.7007 | 3 | 1 | 3.633928 | 0 | 0 | 0 | 0 | 0 | 0 | -1.611767e-05 | 24.68187
2023-12-03 23:45 | 1257.093664 | 16.8009 | 3 | 1 | 3.633782 | 0 | 0 | 0 | 0 | 0 | 0 | -1.640492e-05 | 24.68187
2023-12-03 23:45 | 1257.192864 | 16.9001 | 3 | 1 | 3.634012 | 0 | 0 | 0 | 0 | 0 | 0 | -1.66893e-05 | 24.68187
2023-12-03 23:45 | 1257.293264 | 17.0005 | 3 | 1 | 3.633993 | 0 | 0 | 0 | 0 | 0 | 0 | -2.362693e-05 | 24.68187
2023-12-03 23:45 | 1257.392864 | 17.1001 | 3 | 1 | 3.634084 | 0 | 0 | 0 | 0 | 0 | 0 | -3.050929e-05 | 24.68187
2023-12-03 23:45 | 1257.494664 | 17.2019 | 3 | 1 | 3.634062 | 0 | 0 | 0 | 0 | 0 | 0 | -3.754366e-05 | 24.68187
2023-12-03 23:45 | 1257.592664 | 17.2999 | 3 | 1 | 3.634117 | 0 | 0 | 0 | 0 | 0 | 0 | -4.431545e-05 | 24.68187
2023-12-03 23:45 | 1257.693464 | 17.4007 | 3 | 1 | 3.634183 | 0 | 0 | 0 | 0 | 0 | 0 | -5.128072e-05 | 24.68187
2023-12-03 23:45 | 1257.793464 | 17.5007 | 3 | 1 | 3.634182 | 0 | 0 | 0 | 0 | 0 | 0 | -5.819072e-05 | 24.68187
2023-12-03 23:45 | 1257.894664 | 17.6019 | 3 | 1 | 3.633976 | 0 | 0 | 0 | 0 | 0 | 0 | -6.518363e-05 | 24.68187
2023-12-03 23:45 | 1257.992664 | 17.6999 | 3 | 1 | 3.634066 | 0 | 0 | 0 | 0 | 0 | 0 | -7.195542e-05 | 24.68187
2023-12-03 23:45 | 1258.092864 | 17.8001 | 3 | 1 | 3.633895 | 0 | 0 | 0 | 0 | 0 | 0 | -7.887924e-05 | 24.68187
2023-12-03 23:45 | 1258.193464 | 17.9007 | 3 | 1 | 3.634146 | 0 | 0 | 0 | 0 | 0 | 0 | -8.583069e-05 | 24.68187
2023-12-03 23:45 | 1258.294064 | 18.0013 | 3 | 1 | 3.634103 | 0 | 0 | 0 | 0 | 0 | 0 | -5.098369e-05 | 24.68187
2023-12-03 23:45 | 1258.393064 | 18.1003 | 3 | 1 | 3.634149 | 0 | 0 | 0 | 0 | 0 | 0 | -1.669092e-05 | 24.68187
2023-12-03 23:45 | 1258.493064 | 18.2003 | 3 | 1 | 3.634004 | 0 | 0 | 0 | 0 | 0 | 0 | 1.794824e-05 | 24.68187
2023-12-03 23:45 | 1258.594664 | 18.3019 | 3 | 1 | 3.633958 | 0 | 0 | 0 | 0 | 0 | 0 | 5.314163e-05 | 24.68187
2023-12-03 23:45 | 1258.693264 | 18.4005 | 3 | 1 | 3.633916 | 0 | 0 | 0 | 0 | 0 | 0 | 8.729584e-05 | 24.68187
2023-12-03 23:45 | 1258.793664 | 18.5009 | 3 | 1 | 3.634004 | 0 | 0 | 0 | 0 | 0 | 0 | 0.0001220736 | 24.66238
2023-12-03 23:45 | 1258.894264 | 18.6015 | 3 | 1 | 3.634023 | 0 | 0 | 0 | 0 | 0 | 0 | 0.0001569206 | 24.66236
2023-12-03 23:45 | 1258.993464 | 18.7007 | 3 | 1 | 3.634079 | 0 | 0 | 0 | 0 | 0 | 0 | 0.0001912826 | 24.66236
2023-12-03 23:45 | 1259.092664 | 18.7999 | 3 | 1 | 3.634065 | 0 | 0 | 0 | 0 | 0 | 0 | 0.0002256446 | 24.66236
2023-12-03 23:45 | 1259.192864 | 18.9001 | 3 | 1 | 3.634014 | 0 | 0 | 0 | 0 | 0 | 0 | 0.0002603531 | 24.66236
2023-12-03 23:45 | 1259.293264 | 19.0005 | 3 | 1 | 3.634013 | 0 | 0 | 0 | 0 | 0 | 0 | 0.0002619071 | 24.66236
2023-12-03 23:45 | 1259.394864 | 19.1021 | 3 | 1 | 3.634025 | 0 | 0 | 0 | 0 | 0 | 0 | 0.0002634798 | 24.66236
2023-12-03 23:45 | 1259.494664 | 19.2019 | 3 | 1 | 3.634225 | 0 | 0 | 0 | 0 | 0 | 0 | 0.0002650245 | 24.66236
2023-12-03 23:45 | 1259.592864 | 19.3001 | 3 | 1 | 3.634043 | 0 | 0 | 0 | 0 | 0 | 0 | 0.0002665445 | 24.66236
2023-12-03 23:45 | 1259.693764 | 19.401 | 3 | 1 | 3.634093 | 0 | 0 | 0 | 0 | 0 | 0 | 0.0002681063 | 24.66236
2023-12-03 23:45 | 1259.794464 | 19.5017 | 3 | 1 | 3.634089 | 0 | 0 | 0 | 0 | 0 | 0 | 0.000269665 | 24.66236
2023-12-03 23:45 | 1259.893464 | 19.6007 | 3 | 1 | 3.633973 | 0 | 0 | 0 | 0 | 0 | 0 | 0.0002711974 | 24.66236
2023-12-03 23:45 | 1259.993864 | 19.7011 | 3 | 1 | 3.634166 | 0 | 0 | 0 | 0 | 0 | 0 | 0.0002727515 | 24.66236
2023-12-03 23:45 | 1260.093264 | 19.8005 | 3 | 1 | 3.634059 | 0 | 0 | 0 | 0 | 0 | 0 | 0.00027429 | 24.66236
2023-12-03 23:45 | 1260.194064 | 19.9013 | 3 | 1 | 3.634063 | 0 | 0 | 0 | 0 | 0 | 0 | 0.0002758503 | 24.66236
2023-12-03 23:45 | 1260.294664 | 20.0019 | 3 | 1 | 3.634036 | 0 | 0 | 0 | 0 | 0 | 0 | 0.0002375801 | 24.66236
2023-12-03 23:45 | 1260.392864 | 20.1001 | 3 | 1 | 3.633989 | 0 | 0 | 0 | 0 | 0 | 0 | 0.0002002229 | 24.66236
2023-12-03 23:45 | 1260.493664 | 20.2009 | 3 | 1 | 3.63413 | 0 | 0 | 0 | 0 | 0 | 0 | 0.0001618766 | 24.66236
2023-12-03 23:45 | 1260.594464 | 20.3017 | 3 | 1 | 3.634077 | 0 | 0 | 0 | 0 | 0 | 0 | 0.0001235303 | 24.66236
2023-12-03 23:45 | 1260.693064 | 20.4003 | 3 | 1 | 3.634121 | 0 | 0 | 0 | 0 | 0 | 0 | 8.60209e-05 | 24.66236
2023-12-03 23:45 | 1260.794664 | 20.5019 | 3 | 1 | 3.633998 | 0 | 0 | 0 | 0 | 0 | 0 | 4.737026e-05 | 24.66236
2023-12-03 23:45 | 1260.894064 | 20.6013 | 3 | 1 | 3.634056 | 0 | 0 | 0 | 0 | 0 | 0 | 9.556552e-06 | 24.66236
2023-12-03 23:45 | 1260.993464 | 20.7007 | 3 | 1 | 3.634079 | 0 | 0 | 0 | 0 | 0 | 0 | -2.825716e-05 | 24.66236
2023-12-03 23:45 | 1261.092664 | 20.7999 | 3 | 1 | 3.634026 | 0 | 0 | 0 | 0 | 0 | 0 | -6.599479e-05 | 24.66236
2023-12-03 23:45 | 1261.193064 | 20.9003 | 3 | 1 | 3.634028 | 0 | 0 | 0 | 0 | 0 | 0 | -0.0001041889 | 24.66236
2023-12-03 23:45 | 1261.293664 | 21.0009 | 3 | 1 | 3.634095 | 0 | 0 | 0 | 0 | 0 | 0 | -9.668014e-05 | 24.66236
2023-12-03 23:45 | 1261.393064 | 21.1003 | 3 | 1 | 3.63402 | 0 | 0 | 0 | 0 | 0 | 0 | -8.926093e-05 | 24.66236
2023-12-03 23:45 | 1261.494064 | 21.2013 | 3 | 1 | 3.634113 | 0 | 0 | 0 | 0 | 0 | 0 | -8.17223e-05 | 24.66236
2023-12-03 23:45 | 1261.593264 | 21.3005 | 3 | 1 | 3.634086 | 0 | 0 | 0 | 0 | 0 | 0 | -7.431801e-05 | 24.66236
2023-12-03 23:45 | 1261.694664 | 21.4019 | 3 | 1 | 3.634 | 0 | 0 | 0 | 0 | 0 | 0 | -6.674952e-05 | 24.66735
2023-12-03 23:45 | 1261.792664 | 21.4999 | 3 | 1 | 3.634165 | 0 | 0 | 0 | 0 | 0 | 0 | -5.943481e-05 | 24.66735
2023-12-03 23:45 | 1261.894264 | 21.6015 | 3 | 1 | 3.634173 | 0 | 0 | 0 | 0 | 0 | 0 | -5.185139e-05 | 24.66735
2023-12-03 23:45 | 1261.993464 | 21.7007 | 3 | 1 | 3.634062 | 0 | 0 | 0 | 0 | 0 | 0 | -4.444711e-05 | 24.66735
2023-12-03 23:45 | 1262.093864 | 21.8011 | 3 | 1 | 3.634122 | 0 | 0 | 0 | 0 | 0 | 0 | -3.695326e-05 | 24.66735
2023-12-03 23:45 | 1262.192864 | 21.9001 | 3 | 1 | 3.63391 | 0 | 0 | 0 | 0 | 0 | 0 | -2.95639e-05 | 24.66735
2023-12-03 23:45 | 1262.293264 | 22.0005 | 3 | 1 | 3.634069 | 0 | 0 | 0 | 0 | 0 | 0 | -3.859231e-05 | 24.66735
2023-12-03 23:45 | 1262.394864 | 22.1021 | 3 | 1 | 3.634199 | 0 | 0 | 0 | 0 | 0 | 0 | -4.772863e-05 | 24.66735
2023-12-03 23:45 | 1262.492864 | 22.2001 | 3 | 1 | 3.633915 | 0 | 0 | 0 | 0 | 0 | 0 | -5.654122e-05 | 24.66735
2023-12-03 23:45 | 1262.593064 | 22.3003 | 3 | 1 | 3.634044 | 0 | 0 | 0 | 0 | 0 | 0 | -6.555164e-05 | 24.66735
2023-12-03 23:45 | 1262.692664 | 22.3999 | 3 | 1 | 3.634202 | 0 | 0 | 0 | 0 | 0 | 0 | -7.450811e-05 | 24.66735
2023-12-03 23:45 | 1262.794464 | 22.5017 | 3 | 1 | 3.634085 | 0 | 0 | 0 | 0 | 0 | 0 | -8.366242e-05 | 24.66735
2023-12-03 23:45 | 1262.893664 | 22.6009 | 3 | 1 | 3.63406 | 0 | 0 | 0 | 0 | 0 | 0 | -9.258292e-05 | 24.66735
2023-12-03 23:45 | 1262.994064 | 22.7013 | 3 | 1 | 3.633983 | 0 | 0 | 0 | 0 | 0 | 0 | -0.0001016113 | 24.66735
2023-12-03 23:45 | 1263.094864 | 22.8021 | 3 | 1 | 3.633987 | 0 | 0 | 0 | 0 | 0 | 0 | -0.0001106757 | 24.66735
2023-12-03 23:45 | 1263.195064 | 22.9023 | 3 | 1 | 3.634165 | 0 | 0 | 0 | 0 | 0 | 0 | -0.0001196861 | 24.66735
2023-12-03 23:45 | 1263.293264 | 23.0005 | 3 | 1 | 3.634067 | 0 | 0 | 0 | 0 | 0 | 0 | -0.0001032878 | 24.66735
2023-12-03 23:45 | 1263.393664 | 23.1009 | 3 | 1 | 3.634057 | 0 | 0 | 0 | 0 | 0 | 0 | -8.65222e-05 | 24.66735
2023-12-03 23:45 | 1263.493064 | 23.2003 | 3 | 1 | 3.634013 | 0 | 0 | 0 | 0 | 0 | 0 | -6.992353e-05 | 24.66735
2023-12-03 23:45 | 1263.593664 | 23.3009 | 3 | 1 | 3.634056 | 0 | 0 | 0 | 0 | 0 | 0 | -5.312449e-05 | 24.66735
2023-12-03 23:45 | 1263.694064 | 23.4013 | 3 | 1 | 3.63402 | 0 | 0 | 0 | 0 | 0 | 0 | -3.635883e-05 | 24.66735
2023-12-03 23:45 | 1263.793264 | 23.5005 | 3 | 1 | 3.634137 | 0 | 0 | 0 | 0 | 0 | 0 | -1.979357e-05 | 24.66735
2023-12-03 23:45 | 1263.893464 | 23.6007 | 3 | 1 | 3.63402 | 0 | 0 | 0 | 0 | 0 | 0 | -3.061314e-06 | 24.66735
2023-12-03 23:45 | 1263.994264 | 23.7015 | 3 | 1 | 3.634045 | 0 | 0 | 0 | 0 | 0 | 0 | 1.377113e-05 | 24.66735
2023-12-03 23:45 | 1264.093664 | 23.8009 | 3 | 1 | 3.63414 | 0 | 0 | 0 | 0 | 0 | 0 | 3.03698e-05 | 24.66735
2023-12-03 23:45 | 1264.193064 | 23.9003 | 3 | 1 | 3.634335 | 0 | 0 | 0 | 0 | 0 | 0 | 4.696846e-05 | 24.66735
2023-12-03 23:45 | 1264.292664 | 23.9999 | 3 | 1 | 3.634166 | 0 | 0 | 0 | 0 | 0 | 0 | 4.988928e-05 | 24.66735
2023-12-03 23:45 | 1264.393464 | 24.1007 | 3 | 1 | 3.634139 | 0 | 0 | 0 | 0 | 0 | 0 | 5.284529e-05 | 24.66735
2023-12-03 23:45 | 1264.492664 | 24.1999 | 3 | 1 | 3.63413 | 0 | 0 | 0 | 0 | 0 | 0 | 5.575438e-05 | 24.62757
2023-12-03 23:45 | 1264.594064 | 24.3013 | 3 | 1 | 3.634217 | 0 | 0 | 0 | 0 | 0 | 0 | 5.872798e-05 | 24.62757
2023-12-03 23:45 | 1264.693464 | 24.4007 | 3 | 1 | 3.634178 | 0 | 0 | 0 | 0 | 0 | 0 | 6.164293e-05 | 24.62757
2023-12-03 23:45 | 1264.792664 | 24.4999 | 3 | 1 | 3.634114 | 0 | 0 | 0 | 0 | 0 | 0 | 6.455202e-05 | 24.62757
2023-12-03 23:45 | 1264.893064 | 24.6003 | 3 | 1 | 3.634118 | 0 | 0 | 0 | 0 | 0 | 0 | 6.74963e-05 | 24.62757
2023-12-03 23:45 | 1264.993664 | 24.7009 | 3 | 1 | 3.634011 | 0 | 0 | 0 | 0 | 0 | 0 | 7.044644e-05 | 24.62757
2023-12-03 23:45 | 1265.093264 | 24.8005 | 3 | 1 | 3.634199 | 0 | 0 | 0 | 0 | 0 | 0 | 7.336726e-05 | 24.62757
2023-12-03 23:45 | 1265.193064 | 24.9003 | 3 | 1 | 3.634145 | 0 | 0 | 0 | 0 | 0 | 0 | 7.629395e-05 | 24.62757
2023-12-03 23:45 | 1265.293464 | 25.0007 | 3 | 1 | 3.634137 | 0 | 0 | 0 | 0 | 0 | 0 | 7.579146e-05 | 24.62757
2023-12-03 23:45 | 1265.392864 | 25.1001 | 3 | 1 | 3.634001 | 0 | 0 | 0 | 0 | 0 | 0 | 7.529399e-05 | 24.62757
2023-12-03 23:45 | 1265.492864 | 25.2001 | 3 | 1 | 3.634299 | 0 | 0 | 0 | 0 | 0 | 0 | 7.479351e-05 | 24.62757
2023-12-03 23:45 | 1265.593264 | 25.3005 | 3 | 1 | 3.634146 | 0 | 0 | 0 | 0 | 0 | 0 | 7.429103e-05 | 24.62757
2023-12-03 23:45 | 1265.693864 | 25.4011 | 3 | 1 | 3.633995 | 0 | 0 | 0 | 0 | 0 | 0 | 7.378755e-05 | 24.62757
2023-12-03 23:45 | 1265.793264 | 25.5005 | 3 | 1 | 3.634087 | 0 | 0 | 0 | 0 | 0 | 0 | 7.329007e-05 | 24.62757
2023-12-03 23:45 | 1265.894664 | 25.6019 | 3 | 1 | 3.634002 | 0 | 0 | 0 | 0 | 0 | 0 | 7.278259e-05 | 24.62757
2023-12-03 23:45 | 1265.993464 | 25.7007 | 3 | 1 | 3.633971 | 0 | 0 | 0 | 0 | 0 | 0 | 7.228811e-05 | 24.62757
2023-12-03 23:45 | 1266.092864 | 25.8001 | 3 | 1 | 3.634145 | 0 | 0 | 0 | 0 | 0 | 0 | 7.179064e-05 | 24.62757
2023-12-03 23:45 | 1266.193464 | 25.9007 | 3 | 1 | 3.633966 | 0 | 0 | 0 | 0 | 0 | 0 | 7.128716e-05 | 24.62757
2023-12-03 23:45 | 1266.293064 | 26.0003 | 3 | 1 | 3.634092 | 0 | 0 | 0 | 0 | 0 | 0 | 6.903259e-05 | 24.62757
2023-12-03 23:45 | 1266.393664 | 26.1009 | 3 | 1 | 3.634003 | 0 | 0 | 0 | 0 | 0 | 0 | 6.675539e-05 | 24.62757
2023-12-03 23:45 | 1266.492864 | 26.2001 | 3 | 1 | 3.634146 | 0 | 0 | 0 | 0 | 0 | 0 | 6.450988e-05 | 24.62757
2023-12-03 23:45 | 1266.593064 | 26.3003 | 3 | 1 | 3.634162 | 0 | 0 | 0 | 0 | 0 | 0 | 6.224174e-05 | 24.62757
2023-12-03 23:45 | 1266.693664 | 26.4009 | 3 | 1 | 3.634238 | 0 | 0 | 0 | 0 | 0 | 0 | 5.996454e-05 | 24.62757
2023-12-03 23:45 | 1266.792864 | 26.5001 | 3 | 1 | 3.634251 | 0 | 0 | 0 | 0 | 0 | 0 | 5.771903e-05 | 24.62757
2023-12-03 23:45 | 1266.893064 | 26.6003 | 3 | 1 | 3.634186 | 0 | 0 | 0 | 0 | 0 | 0 | 5.545088e-05 | 24.62757
2023-12-03 23:45 | 1266.993864 | 26.7011 | 3 | 1 | 3.634078 | 0 | 0 | 0 | 0 | 0 | 0 | 5.316915e-05 | 24.62757
2023-12-03 23:45 | 1267.094664 | 26.8019 | 3 | 1 | 3.63419 | 0 | 0 | 0 | 0 | 0 | 0 | 5.088743e-05 | 24.62757
2023-12-03 23:45 | 1267.194064 | 26.9013 | 3 | 1 | 3.634239 | 0 | 0 | 0 | 0 | 0 | 0 | 4.863739e-05 | 24.62757
2023-12-03 23:45 | 1267.293264 | 27.0005 | 3 | 1 | 3.634028 | 0 | 0 | 0 | 0 | 0 | 0 | 4.362034e-05 | 24.63661
2023-12-03 23:45 | 1267.393464 | 27.1007 | 3 | 1 | 3.634279 | 0 | 0 | 0 | 0 | 0 | 0 | 3.855272e-05 | 24.63661
2023-12-03 23:45 | 1267.493064 | 27.2003 | 3 | 1 | 3.634288 | 0 | 0 | 0 | 0 | 0 | 0 | 3.351544e-05 | 24.63661
2023-12-03 23:45 | 1267.592664 | 27.2999 | 3 | 1 | 3.633955 | 0 | 0 | 0 | 0 | 0 | 0 | 2.847816e-05 | 24.63661
2023-12-03 23:45 | 1267.693064 | 27.4003 | 3 | 1 | 3.634171 | 0 | 0 | 0 | 0 | 0 | 0 | 2.340042e-05 | 24.63661
2023-12-03 23:45 | 1267.794464 | 27.5017 | 3 | 1 | 3.634099 | 0 | 0 | 0 | 0 | 0 | 0 | 1.827211e-05 | 24.63661
2023-12-03 23:45 | 1267.893264 | 27.6005 | 3 | 1 | 3.634076 | 0 | 0 | 0 | 0 | 0 | 0 | 1.327529e-05 | 24.63661
2023-12-03 23:45 | 1267.992664 | 27.6999 | 3 | 1 | 3.634157 | 0 | 0 | 0 | 0 | 0 | 0 | 8.248128e-06 | 24.63661
2023-12-03 23:45 | 1268.092864 | 27.8001 | 3 | 1 | 3.634134 | 0 | 0 | 0 | 0 | 0 | 0 | 3.180505e-06 | 24.63661
2023-12-03 23:45 | 1268.193464 | 27.9007 | 3 | 1 | 3.634203 | 0 | 0 | 0 | 0 | 0 | 0 | -1.907349e-06 | 24.63661
2023-12-03 23:45 | 1268.293664 | 28.0009 | 3 | 1 | 3.634034 | 0 | 0 | 0 | 0 | 0 | 0 | -4.153415e-06 | 24.63661
2023-12-03 23:45 | 1268.392864 | 28.1001 | 3 | 1 | 3.63406 | 0 | 0 | 0 | 0 | 0 | 0 | -6.377065e-06 | 24.63661
2023-12-03 23:45 | 1268.494664 | 28.2019 | 3 | 1 | 3.634021 | 0 | 0 | 0 | 0 | 0 | 0 | -8.658997e-06 | 24.63661
2023-12-03 23:45 | 1268.593064 | 28.3003 | 3 | 1 | 3.634095 | 0 | 0 | 0 | 0 | 0 | 0 | -1.086471e-05 | 24.63661
2023-12-03 23:45 | 1268.694864 | 28.4021 | 3 | 1 | 3.634178 | 0 | 0 | 0 | 0 | 0 | 0 | -1.314665e-05 | 24.63661
2023-12-03 23:45 | 1268.792664 | 28.4999 | 3 | 1 | 3.634216 | 0 | 0 | 0 | 0 | 0 | 0 | -1.533891e-05 | 24.63661
2023-12-03 23:45 | 1268.893064 | 28.6003 | 3 | 1 | 3.634193 | 0 | 0 | 0 | 0 | 0 | 0 | -1.758946e-05 | 24.63661
2023-12-03 23:45 | 1268.993664 | 28.7009 | 3 | 1 | 3.634164 | 0 | 0 | 0 | 0 | 0 | 0 | -1.98445e-05 | 24.63661
2023-12-03 23:45 | 1269.092864 | 28.8001 | 3 | 1 | 3.633973 | 0 | 0 | 0 | 0 | 0 | 0 | -2.206815e-05 | 24.63661
2023-12-03 23:45 | 1269.193264 | 28.9005 | 3 | 1 | 3.63413 | 0 | 0 | 0 | 0 | 0 | 0 | -2.43187e-05 | 24.63661
2023-12-03 23:45 | 1269.294664 | 29.0019 | 3 | 1 | 3.634167 | 0 | 0 | 0 | 0 | 0 | 0 | -1.875607e-05 | 24.63661
2023-12-03 23:45 | 1269.394064 | 29.1013 | 3 | 1 | 3.634092 | 0 | 0 | 0 | 0 | 0 | 0 | -1.330317e-05 | 24.63661
2023-12-03 23:45 | 1269.493664 | 29.2009 | 3 | 1 | 3.634158 | 0 | 0 | 0 | 0 | 0 | 0 | -7.839287e-06 | 24.63661
2023-12-03 23:45 | 1269.592864 | 29.3001 | 3 | 1 | 3.634108 | 0 | 0 | 0 | 0 | 0 | 0 | -2.397352e-06 | 24.63661
2023-12-03 23:45 | 1269.693264 | 29.4005 | 3 | 1 | 3.634137 | 0 | 0 | 0 | 0 | 0 | 0 | 3.110413e-06 | 24.63661
2023-12-03 23:45 | 1269.793464 | 29.5007 | 3 | 1 | 3.634145 | 0 | 0 | 0 | 0 | 0 | 0 | 8.607206e-06 | 24.63661
2023-12-03 23:45 | 1269.893864 | 29.6011 | 3 | 1 | 3.634039 | 0 | 0 | 0 | 0 | 0 | 0 | 1.411497e-05 | 24.63661
2023-12-03 23:45 | 1269.993064 | 29.7003 | 3 | 1 | 3.634079 | 0 | 0 | 0 | 0 | 0 | 0 | 1.955691e-05 | 24.63661
2023-12-03 23:45 | 1270.092664 | 29.7999 | 3 | 1 | 3.634125 | 0 | 0 | 0 | 0 | 0 | 0 | 2.502078e-05 | 24.63661
2023-12-03 23:45 | 1270.192864 | 29.9001 | 3 | 1 | 3.634165 | 0 | 0 | 0 | 0 | 0 | 0 | 3.051758e-05 | 24.66256
2023-12-03 23:45 | 1270.293464 | 30.0007 | 3 | 1 | 3.634128 | 0 | 0 | 0 | 0 | 0 | 0 | 3.051758e-05 | 24.66256
2023-12-03 23:45 | 1270.294864 | 30.0021 | 3 | 1 | 3.634099 | 0 | 0 | 0 | 0 | 0 | 0 | 3.051758e-05 | 24.66256