## Global_Info
TEST REPORT
|  |  | 20231202_w8_EIS400V | Serial Number |  | C:\ArbinSoftware\DataPro\Result\20231202_w8_EIS400V
|  |  | 2024-04-18 | 207487
Channel | Start DateTime | Schedule File Name | Creator | Comments | Software Version | Schedule Version | MASS | Specific Capacity | Capacity | Item ID | Has Aux | Has Specail | Log Aux Data Flag | Log Special Flag
2 | 2023-12-02 18:56 | INR21700_m50T\2nd_life_EIS\EIS_general.sdu |  |  | PV7.0 Build: 181116USB | Schedule Version 7.00.15 | 0 | 0 | 4.85 |  | 1 | 0 | TRUE | TRUE
Note on G2: Click to open file path

## ACIM_Chan2
Device_ID | Test_ID | Channel_ID | Cycle_ID | Step_ID | Pt | Freq | Zmod | Zphz
Gamry_1 | 1060 | 1 | 1 | 2 | 0 | 10019.53 | 0.0470379 | 47.59847
Gamry_1 | 1060 | 1 | 1 | 2 | 1 | 7207.031 | 0.0391945 | 41.78526
Gamry_1 | 1060 | 1 | 1 | 2 | 2 | 5150.463 | 0.0334868 | 35.18544
Gamry_1 | 1060 | 1 | 1 | 2 | 3 | 3715.701 | 0.0297647 | 28.28199
Gamry_1 | 1060 | 1 | 1 | 2 | 4 | 2686.738 | 0.0274879 | 21.5412
Gamry_1 | 1060 | 1 | 1 | 2 | 5 | 1933.594 | 0.0262453 | 15.49205
Gamry_1 | 1060 | 1 | 1 | 2 | 6 | 1395.089 | 0.025691 | 10.62878
Gamry_1 | 1060 | 1 | 1 | 2 | 7 | 1000.702 | 0.0255526 | 6.81025
Gamry_1 | 1060 | 1 | 1 | 2 | 8 | 716.9117 | 0.0256252 | 4.056383
Gamry_1 | 1060 | 1 | 1 | 2 | 9 | 520.8333 | 0.0258133 | 2.103325
Gamry_1 | 1060 | 1 | 1 | 2 | 10 | 372.8693 | 0.0260438 | 0.7040851
Gamry_1 | 1060 | 1 | 1 | 2 | 11 | 269.3965 | 0.0263053 | -0.289276
Gamry_1 | 1060 | 1 | 1 | 2 | 12 | 193.6983 | 0.0265693 | -0.995583
Gamry_1 | 1060 | 1 | 1 | 2 | 13 | 139.2327 | 0.0268554 | -1.499945
Gamry_1 | 1060 | 1 | 1 | 2 | 14 | 99.734 | 0.0271127 | -1.906924
Gamry_1 | 1060 | 1 | 1 | 2 | 15 | 72.11539 | 0.027421 | -2.212671
Gamry_1 | 1060 | 1 | 1 | 2 | 16 | 49.86702 | 0.0276937 | -2.431501
Gamry_1 | 1060 | 1 | 1 | 2 | 17 | 37.5 | 0.0279819 | -2.582655
Gamry_1 | 1060 | 1 | 1 | 2 | 18 | 27.25291 | 0.0282779 | -2.692743
Gamry_1 | 1060 | 1 | 1 | 2 | 19 | 19.29012 | 0.0285958 | -2.850344
Gamry_1 | 1060 | 1 | 1 | 2 | 20 | 13.95089 | 0.0289623 | -2.740845
Gamry_1 | 1060 | 1 | 1 | 2 | 21 | 9.9734 | 0.0292606 | -2.695241
Gamry_1 | 1060 | 1 | 1 | 2 | 22 | 7.233796 | 0.0296348 | -2.571665
Gamry_1 | 1060 | 1 | 1 | 2 | 23 | 5.196785 | 0.0299225 | -2.285746
Gamry_1 | 1060 | 1 | 1 | 2 | 24 | 3.720238 | 0.0302424 | -2.305443
Gamry_1 | 1060 | 1 | 1 | 2 | 25 | 2.689329 | 0.030365 | -2.127639
Gamry_1 | 1060 | 1 | 1 | 2 | 26 | 1.929012 | 0.0305759 | -1.870526
Gamry_1 | 1060 | 1 | 1 | 2 | 27 | 1.395089 | 0.0306451 | -1.97167
Gamry_1 | 1060 | 1 | 1 | 2 | 28 | 0.997765 | 0.0308011 | -1.865137
Gamry_1 | 1060 | 1 | 1 | 2 | 29 | 0.7233796 | 0.0309368 | -1.980734
Gamry_1 | 1060 | 1 | 1 | 2 | 30 | 0.5185288 | 0.0311801 | -2.140098
Gamry_1 | 1060 | 1 | 1 | 2 | 31 | 0.3732086 | 0.031408 | -2.299127
Gamry_1 | 1060 | 1 | 1 | 2 | 32 | 0.2687787 | 0.0315722 | -2.698432
Gamry_1 | 1060 | 1 | 1 | 2 | 33 | 0.1933787 | 0.0317782 | -3.151441
Gamry_1 | 1060 | 1 | 1 | 2 | 34 | 0.1391776 | 0.0320932 | -3.553371
Gamry_1 | 1060 | 1 | 1 | 2 | 35 | 0.1001603 | 0.0324674 | -4.168986
Gamry_1 | 1060 | 1 | 1 | 2 | 36 | 0.0719825 | 0.0329572 | -4.913411
Gamry_1 | 1060 | 1 | 1 | 2 | 37 | 0.051807 | 0.0334269 | -5.770297
Gamry_1 | 1060 | 1 | 1 | 2 | 38 | 0.0372971 | 0.0340695 | -6.74118
Gamry_1 | 1060 | 1 | 1 | 2 | 39 | 0.0268286 | 0.034837 | -7.826522
Gamry_1 | 1060 | 1 | 1 | 2 | 40 | 0.0193124 | 0.0357233 | -9.122719
Gamry_1 | 1060 | 1 | 1 | 2 | 41 | 0.0138979 | 0.0367655 | -10.58376
Gamry_1 | 1060 | 1 | 1 | 2 | 42 | 0.0100006 | 0.0380869 | -12.39788
Note on A1: Device_ID
Note on B1: Test_ID
Note on C1: Channel_ID
Note on D1: Cycle_ID
Note on E1: Step_ID
Note on F1: Pt
Note on G1: Freq
Note on H1: Zmod
Note on I1: Zphz

## Channel_2_1
Date_Time | Test_Time(s) | Step_Time(s) | Step_Index | Cycle_Index | Voltage(V) | Current(A) | Charge_Capacity(Ah) | Discharge_Capacity(Ah) | Charge_Energy(Wh) | Discharge_Energy(Wh) | Internal Resistance(Ohm) | dV/dt(V/s) | Aux_Temperature(¡æ)_1
2023-12-02 18:48 | 0.1023 | 0.102 | 1 | 1 | 4.003043 | 0 | 0 | 0 | 0 | 0 | 0 | 0 | 24.59043
2023-12-02 18:48 | 0.2007 | 0.2004 | 1 | 1 | 4.00306 | 0 | 0 | 0 | 0 | 0 | 0 | 0 | 24.59043
2023-12-02 18:48 | 0.3007 | 0.3004 | 1 | 1 | 4.002837 | 0 | 0 | 0 | 0 | 0 | 0 | 0 | 24.59043
2023-12-02 18:48 | 0.4009 | 0.4006 | 1 | 1 | 4.002985 | 0 | 0 | 0 | 0 | 0 | 0 | -1.010757e-07 | 24.59043
2023-12-02 18:48 | 0.5019 | 0.5016 | 1 | 1 | 4.003065 | 0 | 0 | 0 | 0 | 0 | 0 | -2.029583e-07 | 24.60999
2023-12-02 18:48 | 0.6011 | 0.6008 | 1 | 1 | 4.003011 | 0 | 0 | 0 | 0 | 0 | 0 | -3.030253e-07 | 24.60999
2023-12-02 18:48 | 0.7011 | 0.7008 | 1 | 1 | 4.002973 | 0 | 0 | 0 | 0 | 0 | 0 | -4.038992e-07 | 24.60999
2023-12-02 18:48 | 0.8007 | 0.8004 | 1 | 1 | 4.002917 | 0 | 0 | 0 | 0 | 0 | 0 | -5.043696e-07 | 24.60999
2023-12-02 18:48 | 0.9001 | 0.8998 | 1 | 1 | 4.002898 | 0 | 0 | 0 | 0 | 0 | 0 | -6.046383e-07 | 24.60999
2023-12-02 18:48 | 1.0007 | 1.0004 | 1 | 1 | 4.002967 | 0 | 0 | 0 | 0 | 0 | 0 | -7.061175e-07 | 24.60999
2023-12-02 18:48 | 1.002 | 1.0017 | 1 | 1 | 4.002973 | 0 | 0 | 0 | 0 | 0 | 0 | -7.074288e-07 | 24.60999
2023-12-02 18:48 | 1.0205 | 0.0013 | 2 | 1 | 4.002911 | 0 | 0 | 0 | 0 | 0 | 0 | -7.260905e-07 | 24.60999
2023-12-02 18:49 | 61.0247 | 60.0055 | 2 | 1 | 4.001208 | 0 | 0 | 0 | 0 | 0 | 0 | -6.125468e-05 | 24.61169
2023-12-02 18:50 | 121.0248 | 120.0056 | 2 | 1 | 4.005391 | 0 | 0 | 0 | 0 | 0 | 0 | -0.0001217791 | 24.61338
2023-12-02 18:51 | 181.0259 | 180.0067 | 2 | 1 | 4.005337 | 0 | 0 | 0 | 0 | 0 | 0 | -0.0001823046 | 24.61508
2023-12-02 18:52 | 241.0297 | 240.0105 | 2 | 1 | 3.997504 | 0 | 0 | 0 | 0 | 0 | 0 | -0.0002428328 | 24.61677
2023-12-02 18:53 | 301.0298 | 300.0106 | 2 | 1 | 3.998133 | 0 | 0 | 0 | 0 | 0 | 0 | -0.0003033572 | 24.61847
2023-12-02 18:54 | 361.0335 | 360.0143 | 2 | 1 | 4.009734 | 0 | 0 | 0 | 0 | 0 | 0 | -0.0003638853 | 24.62017
2023-12-02 18:55 | 421.0347 | 420.0155 | 2 | 1 | 4.000113 | 0 | 0 | 0 | 0 | 0 | 0 | -0.0004244109 | 24.62186
2023-12-02 18:56 | 481.0347 | 480.0155 | 2 | 1 | 4.010979 | 0 | 0 | 0 | 0 | 0 | 0 | -0.0004849353 | 24.62356
2023-12-02 18:57 | 541.0383 | 540.0191 | 2 | 1 | 4.000041 | 0 | 0 | 0 | 0 | 0 | 0 | -0.0005454632 | 24.62525
2023-12-02 18:58 | 601.0393 | 600.0201 | 2 | 1 | 4.006879 | 0 | 0 | 0 | 0 | 0 | 0 | -0.0006059886 | 24.62695
2023-12-02 18:59 | 661.0397 | 660.0205 | 2 | 1 | 4.011077 | 0 | 0 | 0 | 0 | 0 | 0 | -0.0006665134 | 24.62864
2023-12-02 19:00 | 721.0435 | 720.0243 | 2 | 1 | 4.008945 | 0 | 0 | 0 | 0 | 0 | 0 | -0.0007270416 | 24.63034
2023-12-02 19:01 | 781.0452 | 780.026 | 2 | 1 | 4.009024 | 0 | 0 | 0 | 0 | 0 | 0 | -0.0007875676 | 24.63204
2023-12-02 19:02 | 841.0455 | 840.0263 | 2 | 1 | 4.010946 | 0 | 0 | 0 | 0 | 0 | 0 | -0.0008480923 | 24.63373
2023-12-02 19:03 | 901.0465 | 900.0273 | 2 | 1 | 4.005921 | 0 | 0 | 0 | 0 | 0 | 0 | -0.0009086177 | 24.63543
2023-12-02 19:04 | 961.0492 | 960.03 | 2 | 1 | 3.999167 | 0 | 0 | 0 | 0 | 0 | 0 | -0.0009691447 | 24.63712
2023-12-02 19:05 | 1021.0497 | 1020.0305 | 2 | 1 | 4.004482 | 0 | 0 | 0 | 0 | 0 | 0 | -0.00102967 | 24.63882
2023-12-02 19:06 | 1081.052 | 1080.0328 | 2 | 1 | 4.008132 | 0 | 0 | 0 | 0 | 0 | 0 | -0.001090196 | 24.64051
2023-12-02 19:07 | 1141.054 | 1140.0348 | 2 | 1 | 3.997505 | 0 | 0 | 0 | 0 | 0 | 0 | -0.001150723 | 24.64221
2023-12-02 19:08 | 1201.0573 | 1200.0381 | 2 | 1 | 4.010952 | 0 | 0 | 0 | 0 | 0 | 0 | -0.00121125 | 24.6439
2023-12-02 19:09 | 1261.0601 | 1260.0409 | 2 | 1 | 3.99984 | 0 | 0 | 0 | 0 | 0 | 0 | -0.001271778 | 24.6456
2023-12-02 19:09 | 1272.352704 | 0.1009 | 3 | 1 | 4.002906 | 0 | 0 | 0 | 0 | 0 | 0 | -0.001283169 | 24.64592
2023-12-02 19:09 | 1272.452904 | 0.2011 | 3 | 1 | 4.002874 | 0 | 0 | 0 | 0 | 0 | 0 | -0.001276795 | 24.64592
2023-12-02 19:09 | 1272.553104 | 0.3013 | 3 | 1 | 4.002907 | 0 | 0 | 0 | 0 | 0 | 0 | -0.001270422 | 24.64592
2023-12-02 19:09 | 1272.652104 | 0.4003 | 3 | 1 | 4.002958 | 0 | 0 | 0 | 0 | 0 | 0 | -0.001264125 | 24.64592
2023-12-02 19:09 | 1272.752504 | 0.5007 | 3 | 1 | 4.002892 | 0 | 0 | 0 | 0 | 0 | 0 | -0.001257739 | 24.64592
2023-12-02 19:09 | 1272.851904 | 0.6001 | 3 | 1 | 4.002887 | 0 | 0 | 0 | 0 | 0 | 0 | -0.001251416 | 24.68189
2023-12-02 19:09 | 1272.952504 | 0.7007 | 3 | 1 | 4.002865 | 0 | 0 | 0 | 0 | 0 | 0 | -0.001245018 | 24.68189
2023-12-02 19:09 | 1273.052704 | 0.8009 | 3 | 1 | 4.002876 | 0 | 0 | 0 | 0 | 0 | 0 | -0.001238644 | 24.68189
2023-12-02 19:09 | 1273.152904 | 0.9011 | 3 | 1 | 4.003085 | 0 | 0 | 0 | 0 | 0 | 0 | -0.001232271 | 24.68189
2023-12-02 19:09 | 1273.252304 | 1.0005 | 3 | 1 | 4.002626 | 0 | 0 | 0 | 0 | 0 | 0 | -0.001225948 | 24.68189
2023-12-02 19:09 | 1273.352504 | 1.1007 | 3 | 1 | 4.002789 | 0 | 0 | 0 | 0 | 0 | 0 | -0.001096989 | 24.68189
2023-12-02 19:09 | 1273.453904 | 1.2021 | 3 | 1 | 4.002764 | 0 | 0 | 0 | 0 | 0 | 0 | -0.0009664848 | 24.68189
2023-12-02 19:09 | 1273.551904 | 1.3001 | 3 | 1 | 4.002835 | 0 | 0 | 0 | 0 | 0 | 0 | -0.0008403567 | 24.68189
2023-12-02 19:09 | 1273.652104 | 1.4003 | 3 | 1 | 4.002907 | 0 | 0 | 0 | 0 | 0 | 0 | -0.0007113972 | 24.68189
2023-12-02 19:09 | 1273.753704 | 1.5019 | 3 | 1 | 4.002957 | 0 | 0 | 0 | 0 | 0 | 0 | -0.0005806358 | 24.68189
2023-12-02 19:09 | 1273.852704 | 1.6009 | 3 | 1 | 4.002875 | 0 | 0 | 0 | 0 | 0 | 0 | -0.0004532206 | 24.68189
2023-12-02 19:09 | 1273.952904 | 1.7011 | 3 | 1 | 4.002807 | 0 | 0 | 0 | 0 | 0 | 0 | -0.0003242611 | 24.68189
2023-12-02 19:09 | 1274.053304 | 1.8015 | 3 | 1 | 4.002922 | 0 | 0 | 0 | 0 | 0 | 0 | -0.0001950441 | 24.68189
2023-12-02 19:09 | 1274.151904 | 1.9001 | 3 | 1 | 4.00296 | 0 | 0 | 0 | 0 | 0 | 0 | -6.814383e-05 | 24.68189
2023-12-02 19:09 | 1274.251904 | 2.0001 | 3 | 1 | 4.002841 | 0 | 0 | 0 | 0 | 0 | 0 | 6.055832e-05 | 24.68189
2023-12-02 19:09 | 1274.352304 | 2.1005 | 3 | 1 | 4.002923 | 0 | 0 | 0 | 0 | 0 | 0 | 4.482336e-05 | 24.68189
2023-12-02 19:09 | 1274.452704 | 2.2009 | 3 | 1 | 4.002894 | 0 | 0 | 0 | 0 | 0 | 0 | 2.90884e-05 | 24.68189
2023-12-02 19:09 | 1274.552704 | 2.3009 | 3 | 1 | 4.002796 | 0 | 0 | 0 | 0 | 0 | 0 | 1.341613e-05 | 24.68189
2023-12-02 19:09 | 1274.651704 | 2.3999 | 3 | 1 | 4.002932 | 0 | 0 | 0 | 0 | 0 | 0 | -2.099417e-06 | 24.68189
2023-12-02 19:09 | 1274.753104 | 2.5013 | 3 | 1 | 4.002899 | 0 | 0 | 0 | 0 | 0 | 0 | -1.79911e-05 | 24.68189
2023-12-02 19:09 | 1274.852304 | 2.6005 | 3 | 1 | 4.002974 | 0 | 0 | 0 | 0 | 0 | 0 | -3.353799e-05 | 24.68189
2023-12-02 19:09 | 1274.953904 | 2.7021 | 3 | 1 | 4.002892 | 0 | 0 | 0 | 0 | 0 | 0 | -4.946102e-05 | 24.68189
2023-12-02 19:09 | 1275.051904 | 2.8001 | 3 | 1 | 4.002875 | 0 | 0 | 0 | 0 | 0 | 0 | -6.481984e-05 | 24.68189
2023-12-02 19:09 | 1275.152104 | 2.9003 | 3 | 1 | 4.002871 | 0 | 0 | 0 | 0 | 0 | 0 | -8.052346e-05 | 24.68189
2023-12-02 19:09 | 1275.252904 | 3.0011 | 3 | 1 | 4.00279 | 0 | 0 | 0 | 0 | 0 | 0 | -9.632111e-05 | 24.68189
2023-12-02 19:09 | 1275.352304 | 3.1005 | 3 | 1 | 4.002898 | 0 | 0 | 0 | 0 | 0 | 0 | -7.819709e-05 | 24.68189
2023-12-02 19:09 | 1275.452304 | 3.2005 | 3 | 1 | 4.003004 | 0 | 0 | 0 | 0 | 0 | 0 | -5.996368e-05 | 24.68189
2023-12-02 19:09 | 1275.552504 | 3.3007 | 3 | 1 | 4.002851 | 0 | 0 | 0 | 0 | 0 | 0 | -4.16938e-05 | 24.68189
2023-12-02 19:09 | 1275.651904 | 3.4001 | 3 | 1 | 4.002916 | 0 | 0 | 0 | 0 | 0 | 0 | -2.356979e-05 | 24.60897
2023-12-02 19:09 | 1275.752104 | 3.5003 | 3 | 1 | 4.002853 | 0 | 0 | 0 | 0 | 0 | 0 | -5.299909e-06 | 24.60897
2023-12-02 19:09 | 1275.852704 | 3.6009 | 3 | 1 | 4.002996 | 0 | 0 | 0 | 0 | 0 | 0 | 1.30429e-05 | 24.60897
2023-12-02 19:09 | 1275.952104 | 3.7003 | 3 | 1 | 4.002841 | 0 | 0 | 0 | 0 | 0 | 0 | 3.116692e-05 | 24.60897
2023-12-02 19:09 | 1276.053904 | 3.8021 | 3 | 1 | 4.002973 | 0 | 0 | 0 | 0 | 0 | 0 | 4.972853e-05 | 24.60897
2023-12-02 19:09 | 1276.151704 | 3.8999 | 3 | 1 | 4.002823 | 0 | 0 | 0 | 0 | 0 | 0 | 6.756081e-05 | 24.60897
2023-12-02 19:09 | 1276.251904 | 4.0001 | 3 | 1 | 4.002894 | 0 | 0 | 0 | 0 | 0 | 0 | 8.583069e-05 | 24.60897
2023-12-02 19:09 | 1276.352304 | 4.1005 | 3 | 1 | 4.002913 | 0 | 0 | 0 | 0 | 0 | 0 | 7.315916e-05 | 24.60897
2023-12-02 19:09 | 1276.452704 | 4.2009 | 3 | 1 | 4.002739 | 0 | 0 | 0 | 0 | 0 | 0 | 6.048764e-05 | 24.60897
2023-12-02 19:09 | 1276.551904 | 4.3001 | 3 | 1 | 4.002915 | 0 | 0 | 0 | 0 | 0 | 0 | 4.796757e-05 | 24.60897
2023-12-02 19:09 | 1276.652504 | 4.4007 | 3 | 1 | 4.002913 | 0 | 0 | 0 | 0 | 0 | 0 | 3.52708e-05 | 24.60897
2023-12-02 19:09 | 1276.752904 | 4.5011 | 3 | 1 | 4.002999 | 0 | 0 | 0 | 0 | 0 | 0 | 2.259928e-05 | 24.60897
2023-12-02 19:09 | 1276.853304 | 4.6015 | 3 | 1 | 4.002981 | 0 | 0 | 0 | 0 | 0 | 0 | 9.927757e-06 | 24.60897
2023-12-02 19:09 | 1276.952704 | 4.7009 | 3 | 1 | 4.002926 | 0 | 0 | 0 | 0 | 0 | 0 | -2.617556e-06 | 24.60897
2023-12-02 19:09 | 1277.052904 | 4.8011 | 3 | 1 | 4.002969 | 0 | 0 | 0 | 0 | 0 | 0 | -1.526384e-05 | 24.60897
2023-12-02 19:09 | 1277.152904 | 4.9011 | 3 | 1 | 4.002864 | 0 | 0 | 0 | 0 | 0 | 0 | -2.788488e-05 | 24.60897
2023-12-02 19:09 | 1277.253104 | 5.0013 | 3 | 1 | 4.00286 | 0 | 0 | 0 | 0 | 0 | 0 | -4.053116e-05 | 24.60897
2023-12-02 19:09 | 1277.352304 | 5.1005 | 3 | 1 | 4.002932 | 0 | 0 | 0 | 0 | 0 | 0 | -3.925425e-05 | 24.60897
2023-12-02 19:09 | 1277.452904 | 5.2011 | 3 | 1 | 4.002889 | 0 | 0 | 0 | 0 | 0 | 0 | -3.795933e-05 | 24.60897
2023-12-02 19:09 | 1277.551904 | 5.3001 | 3 | 1 | 4.003042 | 0 | 0 | 0 | 0 | 0 | 0 | -3.6685e-05 | 24.60897
2023-12-02 19:09 | 1277.653504 | 5.4017 | 3 | 1 | 4.002945 | 0 | 0 | 0 | 0 | 0 | 0 | -3.53772e-05 | 24.60897
2023-12-02 19:09 | 1277.752904 | 5.5011 | 3 | 1 | 4.002995 | 0 | 0 | 0 | 0 | 0 | 0 | -3.409772e-05 | 24.60897
2023-12-02 19:09 | 1277.851704 | 5.5999 | 3 | 1 | 4.002956 | 0 | 0 | 0 | 0 | 0 | 0 | -3.282596e-05 | 24.60897
2023-12-02 19:09 | 1277.953704 | 5.7019 | 3 | 1 | 4.002949 | 0 | 0 | 0 | 0 | 0 | 0 | -3.151302e-05 | 24.60897
2023-12-02 19:09 | 1278.052904 | 5.8011 | 3 | 1 | 4.002754 | 0 | 0 | 0 | 0 | 0 | 0 | -3.023611e-05 | 24.60897
2023-12-02 19:09 | 1278.153704 | 5.9019 | 3 | 1 | 4.002945 | 0 | 0 | 0 | 0 | 0 | 0 | -2.893861e-05 | 24.60897
2023-12-02 19:09 | 1278.253304 | 6.0015 | 3 | 1 | 4.002853 | 0 | 0 | 0 | 0 | 0 | 0 | -2.765656e-05 | 24.60897
2023-12-02 19:09 | 1278.352704 | 6.1009 | 3 | 1 | 4.003027 | 0 | 0 | 0 | 0 | 0 | 0 | -1.901637e-05 | 24.60897
2023-12-02 19:09 | 1278.451704 | 6.1999 | 3 | 1 | 4.002897 | 0 | 0 | 0 | 0 | 0 | 0 | -1.041094e-05 | 24.63326
2023-12-02 19:09 | 1278.552104 | 6.3003 | 3 | 1 | 4.002931 | 0 | 0 | 0 | 0 | 0 | 0 | -1.683831e-06 | 24.63326
2023-12-02 19:09 | 1278.652704 | 6.4009 | 3 | 1 | 4.002975 | 0 | 0 | 0 | 0 | 0 | 0 | 7.060667e-06 | 24.63326
2023-12-02 19:09 | 1278.751904 | 6.5001 | 3 | 1 | 4.0031 | 0 | 0 | 0 | 0 | 0 | 0 | 1.568347e-05 | 24.63326
2023-12-02 19:09 | 1278.852304 | 6.6005 | 3 | 1 | 4.003005 | 0 | 0 | 0 | 0 | 0 | 0 | 2.441059e-05 | 24.63326
2023-12-02 19:09 | 1278.951704 | 6.6999 | 3 | 1 | 4.00301 | 0 | 0 | 0 | 0 | 0 | 0 | 3.305078e-05 | 24.63326
2023-12-02 19:09 | 1279.051904 | 6.8001 | 3 | 1 | 4.00301 | 0 | 0 | 0 | 0 | 0 | 0 | 4.17605e-05 | 24.63326
2023-12-02 19:09 | 1279.152304 | 6.9005 | 3 | 1 | 4.00299 | 0 | 0 | 0 | 0 | 0 | 0 | 5.048762e-05 | 24.63326
2023-12-02 19:09 | 1279.251704 | 6.9999 | 3 | 1 | 4.002932 | 0 | 0 | 0 | 0 | 0 | 0 | 5.912781e-05 | 24.63326
2023-12-02 19:09 | 1279.351904 | 7.1001 | 3 | 1 | 4.003036 | 0 | 0 | 0 | 0 | 0 | 0 | 6.499759e-05 | 24.63326
2023-12-02 19:09 | 1279.452104 | 7.2003 | 3 | 1 | 4.003088 | 0 | 0 | 0 | 0 | 0 | 0 | 7.086737e-05 | 24.63326
2023-12-02 19:09 | 1279.552304 | 7.3005 | 3 | 1 | 4.003047 | 0 | 0 | 0 | 0 | 0 | 0 | 7.673716e-05 | 24.63326
2023-12-02 19:09 | 1279.651704 | 7.3999 | 3 | 1 | 4.002925 | 0 | 0 | 0 | 0 | 0 | 0 | 8.256008e-05 | 24.63326
2023-12-02 19:09 | 1279.753304 | 7.5015 | 3 | 1 | 4.00305 | 0 | 0 | 0 | 0 | 0 | 0 | 8.851187e-05 | 24.63326
2023-12-02 19:09 | 1279.852504 | 7.6007 | 3 | 1 | 4.002999 | 0 | 0 | 0 | 0 | 0 | 0 | 9.432308e-05 | 24.63326
2023-12-02 19:09 | 1279.952904 | 7.7011 | 3 | 1 | 4.002875 | 0 | 0 | 0 | 0 | 0 | 0 | 0.0001002046 | 24.63326
2023-12-02 19:09 | 1280.052104 | 7.8003 | 3 | 1 | 4.002868 | 0 | 0 | 0 | 0 | 0 | 0 | 0.0001060158 | 24.63326
2023-12-02 19:09 | 1280.152704 | 7.9009 | 3 | 1 | 4.002976 | 0 | 0 | 0 | 0 | 0 | 0 | 0.000111909 | 24.63326
2023-12-02 19:09 | 1280.252904 | 8.0011 | 3 | 1 | 4.002947 | 0 | 0 | 0 | 0 | 0 | 0 | 0.0001177788 | 24.63326
2023-12-02 19:09 | 1280.351904 | 8.1001 | 3 | 1 | 4.002972 | 0 | 0 | 0 | 0 | 0 | 0 | 0.0001057834 | 24.63326
2023-12-02 19:09 | 1280.452504 | 8.2007 | 3 | 1 | 4.002955 | 0 | 0 | 0 | 0 | 0 | 0 | 9.359422e-05 | 24.63326
2023-12-02 19:09 | 1280.551704 | 8.2999 | 3 | 1 | 4.002861 | 0 | 0 | 0 | 0 | 0 | 0 | 8.157464e-05 | 24.63326
2023-12-02 19:09 | 1280.651904 | 8.4001 | 3 | 1 | 4.002883 | 0 | 0 | 0 | 0 | 0 | 0 | 6.94339e-05 | 24.63326
2023-12-02 19:09 | 1280.752104 | 8.5003 | 3 | 1 | 4.003111 | 0 | 0 | 0 | 0 | 0 | 0 | 5.729316e-05 | 24.63326
2023-12-02 19:09 | 1280.852304 | 8.6005 | 3 | 1 | 4.00301 | 0 | 0 | 0 | 0 | 0 | 0 | 4.515241e-05 | 24.63326
2023-12-02 19:09 | 1280.952704 | 8.7009 | 3 | 1 | 4.002956 | 0 | 0 | 0 | 0 | 0 | 0 | 3.298744e-05 | 24.63326
2023-12-02 19:09 | 1281.051904 | 8.8001 | 3 | 1 | 4.003025 | 0 | 0 | 0 | 0 | 0 | 0 | 2.096786e-05 | 24.63326
2023-12-02 19:09 | 1281.153504 | 8.9017 | 3 | 1 | 4.003024 | 0 | 0 | 0 | 0 | 0 | 0 | 8.657485e-06 | 24.63326
2023-12-02 19:09 | 1281.252504 | 9.0007 | 3 | 1 | 4.003013 | 0 | 0 | 0 | 0 | 0 | 0 | -3.33786e-06 | 24.63326
2023-12-02 19:09 | 1281.352904 | 9.1011 | 3 | 1 | 4.003097 | 0 | 0 | 0 | 0 | 0 | 0 | -3.19959e-07 | 24.64805
2023-12-02 19:09 | 1281.452104 | 9.2003 | 3 | 1 | 4.002939 | 0 | 0 | 0 | 0 | 0 | 0 | 2.661872e-06 | 24.64805
2023-12-02 19:09 | 1281.552504 | 9.3007 | 3 | 1 | 4.003021 | 0 | 0 | 0 | 0 | 0 | 0 | 5.679773e-06 | 24.64805
2023-12-02 19:09 | 1281.653904 | 9.4021 | 3 | 1 | 4.002995 | 0 | 0 | 0 | 0 | 0 | 0 | 8.727733e-06 | 24.64805
2023-12-02 19:09 | 1281.752304 | 9.5005 | 3 | 1 | 4.002997 | 0 | 0 | 0 | 0 | 0 | 0 | 1.168552e-05 | 24.64805
2023-12-02 19:09 | 1281.852904 | 9.6011 | 3 | 1 | 4.002847 | 0 | 0 | 0 | 0 | 0 | 0 | 1.470943e-05 | 24.64805
2023-12-02 19:09 | 1281.952104 | 9.7003 | 3 | 1 | 4.003002 | 0 | 0 | 0 | 0 | 0 | 0 | 1.769126e-05 | 24.64805
2023-12-02 19:09 | 1282.052504 | 9.8007 | 3 | 1 | 4.003054 | 0 | 0 | 0 | 0 | 0 | 0 | 2.070916e-05 | 24.64805
2023-12-02 19:09 | 1282.152904 | 9.9011 | 3 | 1 | 4.002908 | 0 | 0 | 0 | 0 | 0 | 0 | 2.372706e-05 | 24.64805
2023-12-02 19:09 | 1282.251904 | 10.0001 | 3 | 1 | 4.002966 | 0 | 0 | 0 | 0 | 0 | 0 | 2.670288e-05 | 24.64805
2023-12-02 19:09 | 1282.353104 | 10.1013 | 3 | 1 | 4.003104 | 0 | 0 | 0 | 0 | 0 | 0 | 3.417806e-05 | 24.64805
2023-12-02 19:09 | 1282.452104 | 10.2003 | 3 | 1 | 4.002963 | 0 | 0 | 0 | 0 | 0 | 0 | 4.149074e-05 | 24.64805
2023-12-02 19:09 | 1282.552504 | 10.3007 | 3 | 1 | 4.003031 | 0 | 0 | 0 | 0 | 0 | 0 | 4.890683e-05 | 24.64805
2023-12-02 19:09 | 1282.651904 | 10.4001 | 3 | 1 | 4.003129 | 0 | 0 | 0 | 0 | 0 | 0 | 5.624906e-05 | 24.64805
2023-12-02 19:09 | 1282.752504 | 10.5007 | 3 | 1 | 4.002869 | 0 | 0 | 0 | 0 | 0 | 0 | 6.367992e-05 | 24.64805
2023-12-02 19:09 | 1282.851904 | 10.6001 | 3 | 1 | 4.003086 | 0 | 0 | 0 | 0 | 0 | 0 | 7.102215e-05 | 24.64805
2023-12-02 19:09 | 1282.952904 | 10.7011 | 3 | 1 | 4.002871 | 0 | 0 | 0 | 0 | 0 | 0 | 7.848255e-05 | 24.64805
2023-12-02 19:09 | 1283.051904 | 10.8001 | 3 | 1 | 4.00297 | 0 | 0 | 0 | 0 | 0 | 0 | 8.579523e-05 | 24.64805
2023-12-02 19:09 | 1283.152104 | 10.9003 | 3 | 1 | 4.00299 | 0 | 0 | 0 | 0 | 0 | 0 | 9.319655e-05 | 24.64805
2023-12-02 19:09 | 1283.252504 | 11.0007 | 3 | 1 | 4.003012 | 0 | 0 | 0 | 0 | 0 | 0 | 0.0001006126 | 24.64805
2023-12-02 19:09 | 1283.351904 | 11.1001 | 3 | 1 | 4.00292 | 0 | 0 | 0 | 0 | 0 | 0 | 0.0001054501 | 24.64805
2023-12-02 19:09 | 1283.451904 | 11.2001 | 3 | 1 | 4.00309 | 0 | 0 | 0 | 0 | 0 | 0 | 0.0001103168 | 24.64805
2023-12-02 19:09 | 1283.552104 | 11.3003 | 3 | 1 | 4.003005 | 0 | 0 | 0 | 0 | 0 | 0 | 0.0001151932 | 24.64805
2023-12-02 19:09 | 1283.652304 | 11.4005 | 3 | 1 | 4.002899 | 0 | 0 | 0 | 0 | 0 | 0 | 0.0001200695 | 24.64805
2023-12-02 19:09 | 1283.752504 | 11.5007 | 3 | 1 | 4.003067 | 0 | 0 | 0 | 0 | 0 | 0 | 0.0001249459 | 24.64805
2023-12-02 19:09 | 1283.851704 | 11.5999 | 3 | 1 | 4.003082 | 0 | 0 | 0 | 0 | 0 | 0 | 0.0001297737 | 24.64805
2023-12-02 19:09 | 1283.952304 | 11.7005 | 3 | 1 | 4.003052 | 0 | 0 | 0 | 0 | 0 | 0 | 0.0001346695 | 24.64805
2023-12-02 19:09 | 1284.052304 | 11.8005 | 3 | 1 | 4.002996 | 0 | 0 | 0 | 0 | 0 | 0 | 0.0001395362 | 24.64805
2023-12-02 19:09 | 1284.152704 | 11.9009 | 3 | 1 | 4.002964 | 0 | 0 | 0 | 0 | 0 | 0 | 0.0001444223 | 24.65638
2023-12-02 19:09 | 1284.251904 | 12.0001 | 3 | 1 | 4.003018 | 0 | 0 | 0 | 0 | 0 | 0 | 0.00014925 | 24.65638
2023-12-02 19:09 | 1284.353704 | 12.1019 | 3 | 1 | 4.002972 | 0 | 0 | 0 | 0 | 0 | 0 | 0.0001420202 | 24.65638
2023-12-02 19:09 | 1284.452504 | 12.2007 | 3 | 1 | 4.002994 | 0 | 0 | 0 | 0 | 0 | 0 | 0.0001350034 | 24.65638
2023-12-02 19:09 | 1284.552704 | 12.3009 | 3 | 1 | 4.00317 | 0 | 0 | 0 | 0 | 0 | 0 | 0.0001278871 | 24.65638
2023-12-02 19:09 | 1284.651904 | 12.4001 | 3 | 1 | 4.003057 | 0 | 0 | 0 | 0 | 0 | 0 | 0.0001208419 | 24.65638
2023-12-02 19:09 | 1284.752304 | 12.5005 | 3 | 1 | 4.0031 | 0 | 0 | 0 | 0 | 0 | 0 | 0.0001137115 | 24.65638
2023-12-02 19:09 | 1284.852704 | 12.6009 | 3 | 1 | 4.003088 | 0 | 0 | 0 | 0 | 0 | 0 | 0.000106581 | 24.65638
2023-12-02 19:09 | 1284.952104 | 12.7003 | 3 | 1 | 4.003214 | 0 | 0 | 0 | 0 | 0 | 0 | 9.95216e-05 | 24.65638
2023-12-02 19:09 | 1285.052104 | 12.8003 | 3 | 1 | 4.003104 | 0 | 0 | 0 | 0 | 0 | 0 | 9.241956e-05 | 24.65638
2023-12-02 19:09 | 1285.152304 | 12.9005 | 3 | 1 | 4.003061 | 0 | 0 | 0 | 0 | 0 | 0 | 8.530333e-05 | 24.65638
2023-12-02 19:09 | 1285.252304 | 13.0005 | 3 | 1 | 4.003006 | 0 | 0 | 0 | 0 | 0 | 0 | 7.820129e-05 | 24.65638
2023-12-02 19:09 | 1285.352504 | 13.1007 | 3 | 1 | 4.003019 | 0 | 0 | 0 | 0 | 0 | 0 | 6.808427e-05 | 24.65638
2023-12-02 19:09 | 1285.452504 | 13.2007 | 3 | 1 | 4.003091 | 0 | 0 | 0 | 0 | 0 | 0 | 5.798744e-05 | 24.65638
2023-12-02 19:09 | 1285.552704 | 13.3009 | 3 | 1 | 4.003034 | 0 | 0 | 0 | 0 | 0 | 0 | 4.787041e-05 | 24.65638
2023-12-02 19:09 | 1285.652904 | 13.4011 | 3 | 1 | 4.002953 | 0 | 0 | 0 | 0 | 0 | 0 | 3.775339e-05 | 24.65638
2023-12-02 19:09 | 1285.752304 | 13.5005 | 3 | 1 | 4.003113 | 0 | 0 | 0 | 0 | 0 | 0 | 2.771714e-05 | 24.65638
2023-12-02 19:09 | 1285.852304 | 13.6005 | 3 | 1 | 4.002976 | 0 | 0 | 0 | 0 | 0 | 0 | 1.76203e-05 | 24.65638
2023-12-02 19:09 | 1285.952104 | 13.7003 | 3 | 1 | 4.002923 | 0 | 0 | 0 | 0 | 0 | 0 | 7.543667e-06 | 24.65638
2023-12-02 19:09 | 1286.052504 | 13.8007 | 3 | 1 | 4.003032 | 0 | 0 | 0 | 0 | 0 | 0 | -2.593552e-06 | 24.65638
2023-12-02 19:09 | 1286.151904 | 13.9001 | 3 | 1 | 4.003044 | 0 | 0 | 0 | 0 | 0 | 0 | -1.26298e-05 | 24.65638
2023-12-02 19:09 | 1286.253504 | 14.0017 | 3 | 1 | 4.003302 | 0 | 0 | 0 | 0 | 0 | 0 | -2.288818e-05 | 24.65638
2023-12-02 19:09 | 1286.353504 | 14.1017 | 3 | 1 | 4.002957 | 0 | 0 | 0 | 0 | 0 | 0 | -2.489411e-05 | 24.65638
2023-12-02 19:09 | 1286.452904 | 14.2011 | 3 | 1 | 4.003022 | 0 | 0 | 0 | 0 | 0 | 0 | -2.6888e-05 | 24.65638
2023-12-02 19:09 | 1286.552304 | 14.3005 | 3 | 1 | 4.003059 | 0 | 0 | 0 | 0 | 0 | 0 | -2.888189e-05 | 24.65638
2023-12-02 19:09 | 1286.652304 | 14.4005 | 3 | 1 | 4.003013 | 0 | 0 | 0 | 0 | 0 | 0 | -3.088781e-05 | 24.65638
2023-12-02 19:09 | 1286.752504 | 14.5007 | 3 | 1 | 4.003057 | 0 | 0 | 0 | 0 | 0 | 0 | -3.289775e-05 | 24.65638
2023-12-02 19:09 | 1286.851904 | 14.6001 | 3 | 1 | 4.00314 | 0 | 0 | 0 | 0 | 0 | 0 | -3.489164e-05 | 24.65638
2023-12-02 19:09 | 1286.952504 | 14.7007 | 3 | 1 | 4.003135 | 0 | 0 | 0 | 0 | 0 | 0 | -3.69096e-05 | 24.65638
2023-12-02 19:09 | 1287.052704 | 14.8009 | 3 | 1 | 4.003091 | 0 | 0 | 0 | 0 | 0 | 0 | -3.891954e-05 | 24.63376
2023-12-02 19:09 | 1287.152904 | 14.9011 | 3 | 1 | 4.003117 | 0 | 0 | 0 | 0 | 0 | 0 | -4.092948e-05 | 24.63376
2023-12-02 19:09 | 1287.251904 | 15.0001 | 3 | 1 | 4.003099 | 0 | 0 | 0 | 0 | 0 | 0 | -4.291534e-05 | 24.63376
2023-12-02 19:09 | 1287.352304 | 15.1005 | 3 | 1 | 4.00314 | 0 | 0 | 0 | 0 | 0 | 0 | -3.755448e-05 | 24.63376
2023-12-02 19:09 | 1287.452704 | 15.2009 | 3 | 1 | 4.003032 | 0 | 0 | 0 | 0 | 0 | 0 | -3.219361e-05 | 24.63376
2023-12-02 19:09 | 1287.552504 | 15.3007 | 3 | 1 | 4.003066 | 0 | 0 | 0 | 0 | 0 | 0 | -2.686478e-05 | 24.63376
2023-12-02 19:09 | 1287.652904 | 15.4011 | 3 | 1 | 4.003123 | 0 | 0 | 0 | 0 | 0 | 0 | -2.150392e-05 | 24.63376
2023-12-02 19:09 | 1287.752104 | 15.5003 | 3 | 1 | 4.003037 | 0 | 0 | 0 | 0 | 0 | 0 | -1.620712e-05 | 24.63376
2023-12-02 19:09 | 1287.853704 | 15.6019 | 3 | 1 | 4.003032 | 0 | 0 | 0 | 0 | 0 | 0 | -1.078218e-05 | 24.63376
2023-12-02 19:09 | 1287.952704 | 15.7009 | 3 | 1 | 4.003045 | 0 | 0 | 0 | 0 | 0 | 0 | -5.49607e-06 | 24.63376
2023-12-02 19:09 | 1288.051704 | 15.7999 | 3 | 1 | 4.003178 | 0 | 0 | 0 | 0 | 0 | 0 | -2.099571e-07 | 24.63376
2023-12-02 19:09 | 1288.151704 | 15.8999 | 3 | 1 | 4.003118 | 0 | 0 | 0 | 0 | 0 | 0 | 5.129551e-06 | 24.63376
2023-12-02 19:09 | 1288.252104 | 16.0003 | 3 | 1 | 4.003034 | 0 | 0 | 0 | 0 | 0 | 0 | 1.049042e-05 | 24.63376
2023-12-02 19:09 | 1288.352104 | 16.1003 | 3 | 1 | 4.003066 | 0 | 0 | 0 | 0 | 0 | 0 | 3.099442e-06 | 24.63376
2023-12-02 19:09 | 1288.452504 | 16.2007 | 3 | 1 | 4.003112 | 0 | 0 | 0 | 0 | 0 | 0 | -4.321098e-06 | 24.63376
2023-12-02 19:09 | 1288.552904 | 16.3011 | 3 | 1 | 4.002907 | 0 | 0 | 0 | 0 | 0 | 0 | -1.174164e-05 | 24.63376
2023-12-02 19:09 | 1288.651904 | 16.4001 | 3 | 1 | 4.002998 | 0 | 0 | 0 | 0 | 0 | 0 | -1.90587e-05 | 24.63376
2023-12-02 19:09 | 1288.752104 | 16.5003 | 3 | 1 | 4.003026 | 0 | 0 | 0 | 0 | 0 | 0 | -2.646446e-05 | 24.63376
2023-12-02 19:09 | 1288.852504 | 16.6007 | 3 | 1 | 4.003218 | 0 | 0 | 0 | 0 | 0 | 0 | -3.3885e-05 | 24.63376
2023-12-02 19:09 | 1288.952704 | 16.7009 | 3 | 1 | 4.003017 | 0 | 0 | 0 | 0 | 0 | 0 | -4.129076e-05 | 24.63376
2023-12-02 19:09 | 1289.052704 | 16.8009 | 3 | 1 | 4.003099 | 0 | 0 | 0 | 0 | 0 | 0 | -4.868174e-05 | 24.63376
2023-12-02 19:09 | 1289.152104 | 16.9003 | 3 | 1 | 4.003095 | 0 | 0 | 0 | 0 | 0 | 0 | -5.602837e-05 | 24.63376
2023-12-02 19:09 | 1289.252104 | 17.0003 | 3 | 1 | 4.003154 | 0 | 0 | 0 | 0 | 0 | 0 | -6.341934e-05 | 24.63376
2023-12-02 19:09 | 1289.352304 | 17.1005 | 3 | 1 | 4.003028 | 0 | 0 | 0 | 0 | 0 | 0 | -4.868213e-05 | 24.63376
2023-12-02 19:09 | 1289.453704 | 17.2019 | 3 | 1 | 4.002945 | 0 | 0 | 0 | 0 | 0 | 0 | -3.376843e-05 | 24.63376
2023-12-02 19:09 | 1289.551704 | 17.2999 | 3 | 1 | 4.003138 | 0 | 0 | 0 | 0 | 0 | 0 | -1.935479e-05 | 24.63376
2023-12-02 19:09 | 1289.652104 | 17.4003 | 3 | 1 | 4.003077 | 0 | 0 | 0 | 0 | 0 | 0 | -4.588165e-06 | 24.63376
2023-12-02 19:09 | 1289.752704 | 17.5009 | 3 | 1 | 4.002995 | 0 | 0 | 0 | 0 | 0 | 0 | 1.020788e-05 | 24.63376
2023-12-02 19:09 | 1289.851704 | 17.5999 | 3 | 1 | 4.003144 | 0 | 0 | 0 | 0 | 0 | 0 | 2.476859e-05 | 24.6745
2023-12-02 19:09 | 1289.953704 | 17.7019 | 3 | 1 | 4.00313 | 0 | 0 | 0 | 0 | 0 | 0 | 3.977054e-05 | 24.6745
2023-12-02 19:09 | 1290.052304 | 17.8005 | 3 | 1 | 4.003065 | 0 | 0 | 0 | 0 | 0 | 0 | 5.427243e-05 | 24.6745
2023-12-02 19:09 | 1290.153704 | 17.9019 | 3 | 1 | 4.003192 | 0 | 0 | 0 | 0 | 0 | 0 | 6.918613e-05 | 24.6745
2023-12-02 19:09 | 1290.253904 | 18.0021 | 3 | 1 | 4.003092 | 0 | 0 | 0 | 0 | 0 | 0 | 8.392334e-05 | 24.6745
2023-12-02 19:09 | 1290.351704 | 18.0999 | 3 | 1 | 4.002984 | 0 | 0 | 0 | 0 | 0 | 0 | 5.44438e-05 | 24.6745
2023-12-02 19:09 | 1290.451704 | 18.1999 | 3 | 1 | 4.003136 | 0 | 0 | 0 | 0 | 0 | 0 | 2.430112e-05 | 24.6745
2023-12-02 19:09 | 1290.551904 | 18.3001 | 3 | 1 | 4.003082 | 0 | 0 | 0 | 0 | 0 | 0 | -5.901851e-06 | 24.6745
2023-12-02 19:09 | 1290.651904 | 18.4001 | 3 | 1 | 4.003171 | 0 | 0 | 0 | 0 | 0 | 0 | -3.604453e-05 | 24.6745
2023-12-02 19:09 | 1290.752304 | 18.5005 | 3 | 1 | 4.003101 | 0 | 0 | 0 | 0 | 0 | 0 | -6.630778e-05 | 24.6745
2023-12-02 19:09 | 1290.853904 | 18.6021 | 3 | 1 | 4.00315 | 0 | 0 | 0 | 0 | 0 | 0 | -9.693275e-05 | 24.6745
2023-12-02 19:09 | 1290.953304 | 18.7015 | 3 | 1 | 4.003125 | 0 | 0 | 0 | 0 | 0 | 0 | -0.0001268946 | 24.6745
2023-12-02 19:09 | 1291.052104 | 18.8003 | 3 | 1 | 4.003098 | 0 | 0 | 0 | 0 | 0 | 0 | -0.0001566755 | 24.6745
2023-12-02 19:09 | 1291.152704 | 18.9009 | 3 | 1 | 4.003138 | 0 | 0 | 0 | 0 | 0 | 0 | -0.0001869991 | 24.6745
2023-12-02 19:09 | 1291.252104 | 19.0003 | 3 | 1 | 4.003157 | 0 | 0 | 0 | 0 | 0 | 0 | -0.0002169609 | 24.6745
2023-12-02 19:09 | 1291.352104 | 19.1003 | 3 | 1 | 4.003032 | 0 | 0 | 0 | 0 | 0 | 0 | -0.0001922805 | 24.6745
2023-12-02 19:09 | 1291.452704 | 19.2009 | 3 | 1 | 4.003193 | 0 | 0 | 0 | 0 | 0 | 0 | -0.000167452 | 24.6745
2023-12-02 19:09 | 1291.552704 | 19.3009 | 3 | 1 | 4.003057 | 0 | 0 | 0 | 0 | 0 | 0 | -0.0001427716 | 24.6745
2023-12-02 19:09 | 1291.651704 | 19.3999 | 3 | 1 | 4.00299 | 0 | 0 | 0 | 0 | 0 | 0 | -0.0001183379 | 24.6745
2023-12-02 19:09 | 1291.752104 | 19.5003 | 3 | 1 | 4.003285 | 0 | 0 | 0 | 0 | 0 | 0 | -9.35588e-05 | 24.6745
2023-12-02 19:09 | 1291.852304 | 19.6005 | 3 | 1 | 4.002949 | 0 | 0 | 0 | 0 | 0 | 0 | -6.882902e-05 | 24.6745
2023-12-02 19:09 | 1291.952904 | 19.7011 | 3 | 1 | 4.003153 | 0 | 0 | 0 | 0 | 0 | 0 | -4.400052e-05 | 24.6745
2023-12-02 19:09 | 1292.051704 | 19.7999 | 3 | 1 | 4.003196 | 0 | 0 | 0 | 0 | 0 | 0 | -1.961626e-05 | 24.6745
2023-12-02 19:09 | 1292.153704 | 19.9019 | 3 | 1 | 4.003192 | 0 | 0 | 0 | 0 | 0 | 0 | 5.557764e-06 | 24.6745
2023-12-02 19:09 | 1292.252904 | 20.0011 | 3 | 1 | 4.003135 | 0 | 0 | 0 | 0 | 0 | 0 | 3.004074e-05 | 24.6745
2023-12-02 19:09 | 1292.353304 | 20.1015 | 3 | 1 | 4.00315 | 0 | 0 | 0 | 0 | 0 | 0 | 3.742079e-05 | 24.6745
2023-12-02 19:09 | 1292.452104 | 20.2003 | 3 | 1 | 4.003049 | 0 | 0 | 0 | 0 | 0 | 0 | 4.468322e-05 | 24.6745
2023-12-02 19:09 | 1292.553504 | 20.3017 | 3 | 1 | 4.003086 | 0 | 0 | 0 | 0 | 0 | 0 | 5.213677e-05 | 24.6745
2023-12-02 19:09 | 1292.652304 | 20.4005 | 3 | 1 | 4.003137 | 0 | 0 | 0 | 0 | 0 | 0 | 5.939921e-05 | 24.63877
2023-12-02 19:09 | 1292.752304 | 20.5005 | 3 | 1 | 4.003174 | 0 | 0 | 0 | 0 | 0 | 0 | 6.674985e-05 | 24.63877
2023-12-02 19:09 | 1292.853104 | 20.6013 | 3 | 1 | 4.003224 | 0 | 0 | 0 | 0 | 0 | 0 | 7.41593e-05 | 24.63877
2023-12-02 19:09 | 1292.953704 | 20.7019 | 3 | 1 | 4.003119 | 0 | 0 | 0 | 0 | 0 | 0 | 8.155405e-05 | 24.63877
2023-12-02 19:09 | 1293.053904 | 20.8021 | 3 | 1 | 4.003099 | 0 | 0 | 0 | 0 | 0 | 0 | 8.891939e-05 | 24.63877
2023-12-02 19:09 | 1293.151704 | 20.8999 | 3 | 1 | 4.003006 | 0 | 0 | 0 | 0 | 0 | 0 | 9.610832e-05 | 24.63877
2023-12-02 19:09 | 1293.251904 | 21.0001 | 3 | 1 | 4.003197 | 0 | 0 | 0 | 0 | 0 | 0 | 0.0001034737 | 24.63877
2023-12-02 19:09 | 1293.352504 | 21.1007 | 3 | 1 | 4.003017 | 0 | 0 | 0 | 0 | 0 | 0 | 0.0001073993 | 24.63877
2023-12-02 19:09 | 1293.452104 | 21.2003 | 3 | 1 | 4.003161 | 0 | 0 | 0 | 0 | 0 | 0 | 0.000111286 | 24.63877
2023-12-02 19:09 | 1293.552304 | 21.3005 | 3 | 1 | 4.003123 | 0 | 0 | 0 | 0 | 0 | 0 | 0.0001151961 | 24.63877
2023-12-02 19:09 | 1293.651704 | 21.3999 | 3 | 1 | 4.003069 | 0 | 0 | 0 | 0 | 0 | 0 | 0.0001190749 | 24.63877
2023-12-02 19:09 | 1293.752504 | 21.5007 | 3 | 1 | 4.003059 | 0 | 0 | 0 | 0 | 0 | 0 | 0.0001230084 | 24.63877
2023-12-02 19:09 | 1293.851904 | 21.6001 | 3 | 1 | 4.00311 | 0 | 0 | 0 | 0 | 0 | 0 | 0.0001268872 | 24.63877
2023-12-02 19:09 | 1293.952704 | 21.7009 | 3 | 1 | 4.003134 | 0 | 0 | 0 | 0 | 0 | 0 | 0.0001308207 | 24.63877
2023-12-02 19:09 | 1294.051904 | 21.8001 | 3 | 1 | 4.003077 | 0 | 0 | 0 | 0 | 0 | 0 | 0.0001346917 | 24.63877
2023-12-02 19:09 | 1294.152304 | 21.9005 | 3 | 1 | 4.00307 | 0 | 0 | 0 | 0 | 0 | 0 | 0.0001386096 | 24.63877
2023-12-02 19:09 | 1294.253904 | 22.0021 | 3 | 1 | 4.003163 | 0 | 0 | 0 | 0 | 0 | 0 | 0.0001425743 | 24.63877
2023-12-02 19:09 | 1294.351704 | 22.0999 | 3 | 1 | 4.003214 | 0 | 0 | 0 | 0 | 0 | 0 | 0.0001298379 | 24.63877
2023-12-02 19:09 | 1294.451904 | 22.2001 | 3 | 1 | 4.003154 | 0 | 0 | 0 | 0 | 0 | 0 | 0.000116789 | 24.63877
2023-12-02 19:09 | 1294.552104 | 22.3003 | 3 | 1 | 4.003144 | 0 | 0 | 0 | 0 | 0 | 0 | 0.0001037401 | 24.63877
2023-12-02 19:09 | 1294.652704 | 22.4009 | 3 | 1 | 4.003143 | 0 | 0 | 0 | 0 | 0 | 0 | 9.063913e-05 | 24.63877
2023-12-02 19:09 | 1294.752704 | 22.5009 | 3 | 1 | 4.003205 | 0 | 0 | 0 | 0 | 0 | 0 | 7.761627e-05 | 24.63877
2023-12-02 19:09 | 1294.852304 | 22.6005 | 3 | 1 | 4.003149 | 0 | 0 | 0 | 0 | 0 | 0 | 6.464549e-05 | 24.63877
2023-12-02 19:09 | 1294.952504 | 22.7007 | 3 | 1 | 4.003267 | 0 | 0 | 0 | 0 | 0 | 0 | 5.159659e-05 | 24.63877
2023-12-02 19:09 | 1295.052704 | 22.8009 | 3 | 1 | 4.003106 | 0 | 0 | 0 | 0 | 0 | 0 | 3.854768e-05 | 24.63877
2023-12-02 19:09 | 1295.153304 | 22.9015 | 3 | 1 | 4.003219 | 0 | 0 | 0 | 0 | 0 | 0 | 2.544668e-05 | 24.63877
2023-12-02 19:09 | 1295.253504 | 23.0017 | 3 | 1 | 4.003103 | 0 | 0 | 0 | 0 | 0 | 0 | 1.239777e-05 | 24.63877
2023-12-02 19:09 | 1295.351704 | 23.0999 | 3 | 1 | 4.003216 | 0 | 0 | 0 | 0 | 0 | 0 | 1.834816e-05 | 24.63877
2023-12-02 19:09 | 1295.451904 | 23.2001 | 3 | 1 | 4.003104 | 0 | 0 | 0 | 0 | 0 | 0 | 2.441975e-05 | 24.63877
2023-12-02 19:09 | 1295.552304 | 23.3005 | 3 | 1 | 4.003037 | 0 | 0 | 0 | 0 | 0 | 0 | 3.050346e-05 | 24.64376
2023-12-02 19:09 | 1295.652504 | 23.4007 | 3 | 1 | 4.003115 | 0 | 0 | 0 | 0 | 0 | 0 | 3.657504e-05 | 24.64376
2023-12-02 19:09 | 1295.751704 | 23.4999 | 3 | 1 | 4.003002 | 0 | 0 | 0 | 0 | 0 | 0 | 4.258603e-05 | 24.64376
2023-12-02 19:09 | 1295.852504 | 23.6007 | 3 | 1 | 4.003289 | 0 | 0 | 0 | 0 | 0 | 0 | 4.869398e-05 | 24.64376
2023-12-02 19:09 | 1295.951904 | 23.7001 | 3 | 1 | 4.003062 | 0 | 0 | 0 | 0 | 0 | 0 | 5.471709e-05 | 24.64376
2023-12-02 19:09 | 1296.053504 | 23.8017 | 3 | 1 | 4.003288 | 0 | 0 | 0 | 0 | 0 | 0 | 6.087351e-05 | 24.64376
2023-12-02 19:09 | 1296.152504 | 23.9007 | 3 | 1 | 4.003221 | 0 | 0 | 0 | 0 | 0 | 0 | 6.687238e-05 | 24.64376
2023-12-02 19:09 | 1296.252904 | 24.0011 | 3 | 1 | 4.00322 | 0 | 0 | 0 | 0 | 0 | 0 | 7.295609e-05 | 24.64376
2023-12-02 19:09 | 1296.352504 | 24.1007 | 3 | 1 | 4.003194 | 0 | 0 | 0 | 0 | 0 | 0 | 6.222267e-05 | 24.64376
2023-12-02 19:09 | 1296.451904 | 24.2001 | 3 | 1 | 4.003216 | 0 | 0 | 0 | 0 | 0 | 0 | 5.151081e-05 | 24.64376
2023-12-02 19:09 | 1296.552304 | 24.3005 | 3 | 1 | 4.003162 | 0 | 0 | 0 | 0 | 0 | 0 | 4.069118e-05 | 24.64376
2023-12-02 19:09 | 1296.651704 | 24.3999 | 3 | 1 | 4.003136 | 0 | 0 | 0 | 0 | 0 | 0 | 2.997932e-05 | 24.64376
2023-12-02 19:09 | 1296.752504 | 24.5007 | 3 | 1 | 4.003196 | 0 | 0 | 0 | 0 | 0 | 0 | 1.911659e-05 | 24.64376
2023-12-02 19:09 | 1296.851904 | 24.6001 | 3 | 1 | 4.003119 | 0 | 0 | 0 | 0 | 0 | 0 | 8.404732e-06 | 24.64376
2023-12-02 19:09 | 1296.952304 | 24.7005 | 3 | 1 | 4.003216 | 0 | 0 | 0 | 0 | 0 | 0 | -2.414894e-06 | 24.64376
2023-12-02 19:09 | 1297.053704 | 24.8019 | 3 | 1 | 4.003054 | 0 | 0 | 0 | 0 | 0 | 0 | -1.334229e-05 | 24.64376
2023-12-02 19:09 | 1297.153904 | 24.9021 | 3 | 1 | 4.003178 | 0 | 0 | 0 | 0 | 0 | 0 | -2.414036e-05 | 24.64376
2023-12-02 19:09 | 1297.252904 | 25.0011 | 3 | 1 | 4.003118 | 0 | 0 | 0 | 0 | 0 | 0 | -3.480911e-05 | 24.64376
2023-12-02 19:09 | 1297.352304 | 25.1005 | 3 | 1 | 4.003186 | 0 | 0 | 0 | 0 | 0 | 0 | -3.902919e-05 | 24.64376
2023-12-02 19:09 | 1297.453704 | 25.2019 | 3 | 1 | 4.003208 | 0 | 0 | 0 | 0 | 0 | 0 | -4.333417e-05 | 24.64376
2023-12-02 19:09 | 1297.551904 | 25.3001 | 3 | 1 | 4.003113 | 0 | 0 | 0 | 0 | 0 | 0 | -4.75033e-05 | 24.64376
2023-12-02 19:09 | 1297.652104 | 25.4003 | 3 | 1 | 4.003055 | 0 | 0 | 0 | 0 | 0 | 0 | -5.175734e-05 | 24.64376
2023-12-02 19:09 | 1297.752304 | 25.5005 | 3 | 1 | 4.003065 | 0 | 0 | 0 | 0 | 0 | 0 | -5.601138e-05 | 24.64376
2023-12-02 19:09 | 1297.851704 | 25.5999 | 3 | 1 | 4.003152 | 0 | 0 | 0 | 0 | 0 | 0 | -6.023146e-05 | 24.64376
2023-12-02 19:09 | 1297.953304 | 25.7015 | 3 | 1 | 4.003117 | 0 | 0 | 0 | 0 | 0 | 0 | -6.454494e-05 | 24.64376
2023-12-02 19:09 | 1298.051904 | 25.8001 | 3 | 1 | 4.003212 | 0 | 0 | 0 | 0 | 0 | 0 | -6.873105e-05 | 24.64376
2023-12-02 19:09 | 1298.152104 | 25.9003 | 3 | 1 | 4.003153 | 0 | 0 | 0 | 0 | 0 | 0 | -7.298509e-05 | 24.64376
2023-12-02 19:09 | 1298.252504 | 26.0007 | 3 | 1 | 4.003189 | 0 | 0 | 0 | 0 | 0 | 0 | -7.724762e-05 | 24.64376
2023-12-02 19:09 | 1298.352904 | 26.1011 | 3 | 1 | 4.00325 | 0 | 0 | 0 | 0 | 0 | 0 | -6.972983e-05 | 24.6478
2023-12-02 19:09 | 1298.453104 | 26.2013 | 3 | 1 | 4.003157 | 0 | 0 | 0 | 0 | 0 | 0 | -6.222701e-05 | 24.6478
2023-12-02 19:09 | 1298.552104 | 26.3003 | 3 | 1 | 4.003162 | 0 | 0 | 0 | 0 | 0 | 0 | -5.481405e-05 | 24.6478
2023-12-02 19:09 | 1298.652304 | 26.4005 | 3 | 1 | 4.003234 | 0 | 0 | 0 | 0 | 0 | 0 | -4.731123e-05 | 24.6478
2023-12-02 19:09 | 1298.752704 | 26.5009 | 3 | 1 | 4.003098 | 0 | 0 | 0 | 0 | 0 | 0 | -3.979344e-05 | 24.6478
2023-12-02 19:09 | 1298.853304 | 26.6015 | 3 | 1 | 4.003086 | 0 | 0 | 0 | 0 | 0 | 0 | -3.226067e-05 | 24.6478
2023-12-02 19:09 | 1298.953504 | 26.7017 | 3 | 1 | 4.003142 | 0 | 0 | 0 | 0 | 0 | 0 | -2.475785e-05 | 24.6478
2023-12-02 19:09 | 1299.052504 | 26.8007 | 3 | 1 | 4.003154 | 0 | 0 | 0 | 0 | 0 | 0 | -1.734489e-05 | 24.6478
2023-12-02 19:09 | 1299.151704 | 26.8999 | 3 | 1 | 4.003197 | 0 | 0 | 0 | 0 | 0 | 0 | -9.916954e-06 | 24.6478
2023-12-02 19:09 | 1299.252304 | 27.0005 | 3 | 1 | 4.003143 | 0 | 0 | 0 | 0 | 0 | 0 | -2.384186e-06 | 24.6478
2023-12-02 19:09 | 1299.353904 | 27.1021 | 3 | 1 | 4.003153 | 0 | 0 | 0 | 0 | 0 | 0 | 2.63845e-05 | 24.6478
2023-12-02 19:09 | 1299.451704 | 27.1999 | 3 | 1 | 4.00327 | 0 | 0 | 0 | 0 | 0 | 0 | 5.407719e-05 | 24.6478
2023-12-02 19:09 | 1299.552704 | 27.3009 | 3 | 1 | 4.003215 | 0 | 0 | 0 | 0 | 0 | 0 | 8.267597e-05 | 24.6478
2023-12-02 19:09 | 1299.652904 | 27.4011 | 3 | 1 | 4.003222 | 0 | 0 | 0 | 0 | 0 | 0 | 0.0001110482 | 24.6478
2023-12-02 19:09 | 1299.752904 | 27.5011 | 3 | 1 | 4.003177 | 0 | 0 | 0 | 0 | 0 | 0 | 0.0001393639 | 24.6478
2023-12-02 19:09 | 1299.852304 | 27.6005 | 3 | 1 | 4.003249 | 0 | 0 | 0 | 0 | 0 | 0 | 0.0001675096 | 24.6478
2023-12-02 19:09 | 1299.951704 | 27.6999 | 3 | 1 | 4.00316 | 0 | 0 | 0 | 0 | 0 | 0 | 0.0001956553 | 24.6478
2023-12-02 19:09 | 1300.052904 | 27.8011 | 3 | 1 | 4.003256 | 0 | 0 | 0 | 0 | 0 | 0 | 0.0002243108 | 24.6478
2023-12-02 19:09 | 1300.152304 | 27.9005 | 3 | 1 | 4.003211 | 0 | 0 | 0 | 0 | 0 | 0 | 0.0002524565 | 24.6478
2023-12-02 19:09 | 1300.252604 | 28.0008 | 3 | 1 | 4.003216 | 0 | 0 | 0 | 0 | 0 | 0 | 0.0002808571 | 24.6478
2023-12-02 19:09 | 1300.352304 | 28.1005 | 3 | 1 | 4.003301 | 0 | 0 | 0 | 0 | 0 | 0 | 0.0002332832 | 24.6478
2023-12-02 19:09 | 1300.452704 | 28.2009 | 3 | 1 | 4.002971 | 0 | 0 | 0 | 0 | 0 | 0 | 0.0001853753 | 24.6478
2023-12-02 19:09 | 1300.552304 | 28.3005 | 3 | 1 | 4.003296 | 0 | 0 | 0 | 0 | 0 | 0 | 0.0001378491 | 24.6478
2023-12-02 19:09 | 1300.652304 | 28.4005 | 3 | 1 | 4.003149 | 0 | 0 | 0 | 0 | 0 | 0 | 9.013203e-05 | 24.6478
2023-12-02 19:09 | 1300.752704 | 28.5009 | 3 | 1 | 4.00318 | 0 | 0 | 0 | 0 | 0 | 0 | 4.222411e-05 | 24.6478
2023-12-02 19:09 | 1300.851904 | 28.6001 | 3 | 1 | 4.003196 | 0 | 0 | 0 | 0 | 0 | 0 | -5.111201e-06 | 24.6478
2023-12-02 19:09 | 1300.951704 | 28.6999 | 3 | 1 | 4.003211 | 0 | 0 | 0 | 0 | 0 | 0 | -5.273282e-05 | 24.6478
2023-12-02 19:09 | 1301.052304 | 28.8005 | 3 | 1 | 4.003165 | 0 | 0 | 0 | 0 | 0 | 0 | -0.0001007362 | 24.6478
2023-12-02 19:09 | 1301.152504 | 28.9007 | 3 | 1 | 4.003129 | 0 | 0 | 0 | 0 | 0 | 0 | -0.0001485487 | 24.6478
2023-12-02 19:09 | 1301.253904 | 29.0021 | 3 | 1 | 4.003112 | 0 | 0 | 0 | 0 | 0 | 0 | -0.0001969337 | 24.64686
2023-12-02 19:09 | 1301.352304 | 29.1005 | 3 | 1 | 4.003254 | 0 | 0 | 0 | 0 | 0 | 0 | -0.0001771292 | 24.64686
2023-12-02 19:09 | 1301.452104 | 29.2003 | 3 | 1 | 4.003268 | 0 | 0 | 0 | 0 | 0 | 0 | -0.0001570429 | 24.64686
2023-12-02 19:09 | 1301.552504 | 29.3007 | 3 | 1 | 4.003194 | 0 | 0 | 0 | 0 | 0 | 0 | -0.0001368359 | 24.64686
2023-12-02 19:09 | 1301.653904 | 29.4021 | 3 | 1 | 4.003246 | 0 | 0 | 0 | 0 | 0 | 0 | -0.0001164275 | 24.64686
2023-12-02 19:09 | 1301.752704 | 29.5009 | 3 | 1 | 4.003243 | 0 | 0 | 0 | 0 | 0 | 0 | -9.65425e-05 | 24.64686
2023-12-02 19:09 | 1301.852904 | 29.6011 | 3 | 1 | 4.003127 | 0 | 0 | 0 | 0 | 0 | 0 | -7.637569e-05 | 24.64686
2023-12-02 19:09 | 1301.952504 | 29.7007 | 3 | 1 | 4.003255 | 0 | 0 | 0 | 0 | 0 | 0 | -5.632964e-05 | 24.64686
2023-12-02 19:09 | 1302.051704 | 29.7999 | 3 | 1 | 4.003114 | 0 | 0 | 0 | 0 | 0 | 0 | -3.63641e-05 | 24.64686
2023-12-02 19:09 | 1302.152104 | 29.9003 | 3 | 1 | 4.003407 | 0 | 0 | 0 | 0 | 0 | 0 | -1.615704e-05 | 24.64686
2023-12-02 19:09 | 1302.253704 | 30.0019 | 3 | 1 | 4.003233 | 0 | 0 | 0 | 0 | 0 | 0 | 4.291534e-06 | 24.64686
2023-12-02 19:09 | 1302.255104 | 30.0033 | 3 | 1 | 4.003221 | 0 | 0 | 0 | 0 | 0 | 0 | 4.291534e-06 | 24.64686