## Global_Info
TEST REPORT
|  |  | 20231204_w9_EIS326V | Serial Number |  | C:\ArbinSoftware\DataPro\Result\20231204_w9_EIS326V
|  |  | 2024-04-18 | 207487
Channel | Start DateTime | Schedule File Name | Creator | Comments | Software Version | Schedule Version | MASS | Specific Capacity | Capacity | Item ID | Has Aux | Has Specail | Log Aux Data Flag | Log Special Flag
3 | 2023-12-05 00:18 | INR21700_m50T\2nd_life_EIS\EIS_general.sdu |  |  | PV7.0 Build: 181116USB | Schedule Version 7.00.15 | 0 | 0 | 4.85 |  | 1 | 0 | TRUE | TRUE
Note on G2: Click to open file path

## ACIM_Chan3
Device_ID | Test_ID | Channel_ID | Cycle_ID | Step_ID | Pt | Freq | Zmod | Zphz
Gamry_1 | 1098 | 2 | 1 | 2 | 0 | 10019.53 | 0.0471287 | 47.18541
Gamry_1 | 1098 | 2 | 1 | 2 | 1 | 7207.031 | 0.039402 | 41.26491
Gamry_1 | 1098 | 2 | 1 | 2 | 2 | 5150.463 | 0.0337978 | 34.49757
Gamry_1 | 1098 | 2 | 1 | 2 | 3 | 3715.701 | 0.0301864 | 27.56539
Gamry_1 | 1098 | 2 | 1 | 2 | 4 | 2686.738 | 0.0279875 | 20.90764
Gamry_1 | 1098 | 2 | 1 | 2 | 5 | 1933.594 | 0.0268014 | 14.96364
Gamry_1 | 1098 | 2 | 1 | 2 | 6 | 1395.089 | 0.0262829 | 10.18452
Gamry_1 | 1098 | 2 | 1 | 2 | 7 | 1000.702 | 0.0261608 | 6.470444
Gamry_1 | 1098 | 2 | 1 | 2 | 8 | 716.9117 | 0.026259 | 3.710058
Gamry_1 | 1098 | 2 | 1 | 2 | 9 | 520.8333 | 0.0264546 | 1.802576
Gamry_1 | 1098 | 2 | 1 | 2 | 10 | 372.8693 | 0.0267169 | 0.3468707
Gamry_1 | 1098 | 2 | 1 | 2 | 11 | 269.3965 | 0.0270042 | -0.6708382
Gamry_1 | 1098 | 2 | 1 | 2 | 12 | 193.6983 | 0.0273123 | -1.420704
Gamry_1 | 1098 | 2 | 1 | 2 | 13 | 139.2327 | 0.0276357 | -1.978638
Gamry_1 | 1098 | 2 | 1 | 2 | 14 | 99.734 | 0.0279663 | -2.39546
Gamry_1 | 1098 | 2 | 1 | 2 | 15 | 72.11539 | 0.0283113 | -2.697318
Gamry_1 | 1098 | 2 | 1 | 2 | 16 | 49.86702 | 0.0287042 | -2.942167
Gamry_1 | 1098 | 2 | 1 | 2 | 17 | 37.5 | 0.0290012 | -3.138331
Gamry_1 | 1098 | 2 | 1 | 2 | 18 | 27.25291 | 0.0293381 | -3.34564
Gamry_1 | 1098 | 2 | 1 | 2 | 19 | 19.29012 | 0.0297668 | -3.590681
Gamry_1 | 1098 | 2 | 1 | 2 | 20 | 13.95089 | 0.0302102 | -3.813077
Gamry_1 | 1098 | 2 | 1 | 2 | 21 | 9.9734 | 0.0306663 | -4.041138
Gamry_1 | 1098 | 2 | 1 | 2 | 22 | 7.233796 | 0.0311954 | -4.014817
Gamry_1 | 1098 | 2 | 1 | 2 | 23 | 5.196785 | 0.0317046 | -3.992202
Gamry_1 | 1098 | 2 | 1 | 2 | 24 | 3.720238 | 0.0322081 | -3.715405
Gamry_1 | 1098 | 2 | 1 | 2 | 25 | 2.689329 | 0.0326955 | -3.5584
Gamry_1 | 1098 | 2 | 1 | 2 | 26 | 1.929012 | 0.0332518 | -3.357871
Gamry_1 | 1098 | 2 | 1 | 2 | 27 | 1.395089 | 0.0334975 | -3.065951
Gamry_1 | 1098 | 2 | 1 | 2 | 28 | 0.997765 | 0.0338212 | -2.943296
Gamry_1 | 1098 | 2 | 1 | 2 | 29 | 0.7233796 | 0.0340388 | -2.810208
Gamry_1 | 1098 | 2 | 1 | 2 | 30 | 0.5185288 | 0.0343486 | -2.876853
Gamry_1 | 1098 | 2 | 1 | 2 | 31 | 0.3732086 | 0.0345812 | -2.993692
Gamry_1 | 1098 | 2 | 1 | 2 | 32 | 0.2687787 | 0.0348114 | -3.260008
Gamry_1 | 1098 | 2 | 1 | 2 | 33 | 0.1933787 | 0.035122 | -3.734012
Gamry_1 | 1098 | 2 | 1 | 2 | 34 | 0.1391776 | 0.035469 | -4.409302
Gamry_1 | 1098 | 2 | 1 | 2 | 35 | 0.1001603 | 0.035949 | -5.143762
Gamry_1 | 1098 | 2 | 1 | 2 | 36 | 0.0719825 | 0.0366158 | -6.112179
Gamry_1 | 1098 | 2 | 1 | 2 | 37 | 0.051807 | 0.0371835 | -7.221426
Gamry_1 | 1098 | 2 | 1 | 2 | 38 | 0.0372971 | 0.037922 | -8.52422
Gamry_1 | 1098 | 2 | 1 | 2 | 39 | 0.0268286 | 0.0387551 | -10.23734
Gamry_1 | 1098 | 2 | 1 | 2 | 40 | 0.0193124 | 0.0397521 | -12.53479
Gamry_1 | 1098 | 2 | 1 | 2 | 41 | 0.0138979 | 0.0411253 | -15.54572
Gamry_1 | 1098 | 2 | 1 | 2 | 42 | 0.0100006 | 0.0431806 | -19.26413
Note on A1: Device_ID
Note on B1: Test_ID
Note on C1: Channel_ID
Note on D1: Cycle_ID
Note on E1: Step_ID
Note on F1: Pt
Note on G1: Freq
Note on H1: Zmod
Note on I1: Zphz

## Channel_3_1
Date_Time | Test_Time(s) | Step_Time(s) | Step_Index | Cycle_Index | Voltage(V) | Current(A) | Charge_Capacity(Ah) | Discharge_Capacity(Ah) | Charge_Energy(Wh) | Discharge_Energy(Wh) | Internal Resistance(Ohm) | dV/dt(V/s) | Aux_Temperature(¡æ)_1
2023-12-05 00:19 | 0.1012 | 0.101 | 1 | 1 | 3.266687 | 0 | 0 | 0 | 0 | 0 | 0 | 0 | 25.03009
2023-12-05 00:19 | 0.2006 | 0.2004 | 1 | 1 | 3.266719 | 0 | 0 | 0 | 0 | 0 | 0 | 0 | 25.03009
2023-12-05 00:19 | 0.3 | 0.2998 | 1 | 1 | 3.266694 | 0 | 0 | 0 | 0 | 0 | 0 | 0 | 25.03009
2023-12-05 00:19 | 0.4002 | 0.4 | 1 | 1 | 3.266747 | 0 | 0 | 0 | 0 | 0 | 0 | 0 | 25.03009
2023-12-05 00:19 | 0.5012 | 0.501 | 1 | 1 | 3.266716 | 0 | 0 | 0 | 0 | 0 | 0 | -1.227003e-07 | 25.03009
2023-12-05 00:19 | 0.6006 | 0.6004 | 1 | 1 | 3.266727 | 0 | 0 | 0 | 0 | 0 | 0 | -2.434569e-07 | 25.03009
2023-12-05 00:19 | 0.7014 | 0.7012 | 1 | 1 | 3.266658 | 0 | 0 | 0 | 0 | 0 | 0 | -3.659142e-07 | 25.03009
2023-12-05 00:19 | 0.8006 | 0.8004 | 1 | 1 | 3.266739 | 0 | 0 | 0 | 0 | 0 | 0 | -4.864278e-07 | 25.03009
2023-12-05 00:19 | 0.9006 | 0.9004 | 1 | 1 | 3.266747 | 0 | 0 | 0 | 0 | 0 | 0 | -6.079133e-07 | 25.03009
2023-12-05 00:19 | 1.0002 | 1 | 1 | 1 | 3.2668 | 0 | 0 | 0 | 0 | 0 | 0 | -7.289128e-07 | 25.03009
2023-12-05 00:19 | 1.0003 | 1.0001 | 1 | 1 | 3.26679 | 0 | 0 | 0 | 0 | 0 | 0 | -7.290343e-07 | 25.03009
2023-12-05 00:19 | 1.0181 | 0.0018 | 2 | 1 | 3.266705 | 0 | 0 | 0 | 0 | 0 | 0 | -7.506587e-07 | 25.03009
2023-12-05 00:20 | 61.0188 | 60.0025 | 2 | 1 | 3.267408 | 0 | 0 | 0 | 0 | 0 | 0 | -7.364279e-05 | 25.02894
2023-12-05 00:21 | 121.0194 | 120.0031 | 2 | 1 | 3.27192 | 0 | 0 | 0 | 0 | 0 | 0 | -0.0001465348 | 25.02779
2023-12-05 00:22 | 181.0209 | 180.0046 | 2 | 1 | 3.266723 | 0 | 0 | 0 | 0 | 0 | 0 | -0.0002194279 | 25.02665
2023-12-05 00:23 | 241.0214 | 240.0051 | 2 | 1 | 3.267742 | 0 | 0 | 0 | 0 | 0 | 0 | -0.0002923198 | 25.0255
2023-12-05 00:24 | 301.0219 | 300.0056 | 2 | 1 | 3.27359 | 0 | 0 | 0 | 0 | 0 | 0 | -0.0003652117 | 25.02435
2023-12-05 00:25 | 361.0223 | 360.006 | 2 | 1 | 3.267247 | 0 | 0 | 0 | 0 | 0 | 0 | -0.0004381034 | 25.0232
2023-12-05 00:26 | 421.023 | 420.0067 | 2 | 1 | 3.274397 | 0 | 0 | 0 | 0 | 0 | 0 | -0.0005109956 | 25.02205
2023-12-05 00:27 | 481.025 | 480.0087 | 2 | 1 | 3.268691 | 0 | 0 | 0 | 0 | 0 | 0 | -0.0005838893 | 25.0209
2023-12-05 00:28 | 541.0255 | 540.0092 | 2 | 1 | 3.262076 | 0 | 0 | 0 | 0 | 0 | 0 | -0.0006567812 | 25.01975
2023-12-05 00:29 | 601.0256 | 600.0093 | 2 | 1 | 3.262466 | 0 | 0 | 0 | 0 | 0 | 0 | -0.0007296726 | 25.0186
2023-12-05 00:30 | 661.0256 | 660.0093 | 2 | 1 | 3.269011 | 0 | 0 | 0 | 0 | 0 | 0 | -0.0008025638 | 25.01745
2023-12-05 00:31 | 721.0261 | 720.0098 | 2 | 1 | 3.273964 | 0 | 0 | 0 | 0 | 0 | 0 | -0.0008754557 | 25.01631
2023-12-05 00:32 | 781.0263 | 780.01 | 2 | 1 | 3.274425 | 0 | 0 | 0 | 0 | 0 | 0 | -0.0009483472 | 25.01516
2023-12-05 00:33 | 841.0278 | 840.0115 | 2 | 1 | 3.270462 | 0 | 0 | 0 | 0 | 0 | 0 | -0.00102124 | 25.01401
2023-12-05 00:34 | 901.0301 | 900.0138 | 2 | 1 | 3.263428 | 0 | 0 | 0 | 0 | 0 | 0 | -0.001094134 | 25.01286
2023-12-05 00:35 | 961.0323 | 960.016 | 2 | 1 | 3.260226 | 0 | 0 | 0 | 0 | 0 | 0 | -0.001167028 | 25.01171
2023-12-05 00:36 | 1021.0333 | 1020.017 | 2 | 1 | 3.264227 | 0 | 0 | 0 | 0 | 0 | 0 | -0.001239921 | 25.01056
2023-12-05 00:37 | 1081.0337 | 1080.0174 | 2 | 1 | 3.274305 | 0 | 0 | 0 | 0 | 0 | 0 | -0.001312813 | 25.00941
2023-12-05 00:38 | 1141.0354 | 1140.0191 | 2 | 1 | 3.262667 | 0 | 0 | 0 | 0 | 0 | 0 | -0.001385706 | 25.00826
2023-12-05 00:39 | 1201.0359 | 1200.0196 | 2 | 1 | 3.268173 | 0 | 0 | 0 | 0 | 0 | 0 | -0.001458598 | 25.01224
2023-12-05 00:40 | 1261.0361 | 1260.0198 | 2 | 1 | 3.270941 | 0 | 0 | 0 | 0 | 0 | 0 | -0.001531489 | 25.02133
2023-12-05 00:41 | 1321.0363 | 1320.02 | 2 | 1 | 3.260863 | 0 | 0 | 0 | 0 | 0 | 0 | -0.001604381 | 25.01072
2023-12-05 00:42 | 1381.0368 | 1380.0205 | 2 | 1 | 3.274331 | 0 | 0 | 0 | 0 | 0 | 0 | -0.001677273 | 25.00923
2023-12-05 00:43 | 1441.0388 | 1440.0225 | 2 | 1 | 3.26266 | 0 | 0 | 0 | 0 | 0 | 0 | -0.001750167 | 24.97485
2023-12-05 00:43 | 1454.044392 | 0.1004 | 3 | 1 | 3.265707 | 0 | 0 | 0 | 0 | 0 | 0 | -0.001765966 | 24.98261
2023-12-05 00:43 | 1454.143992 | 0.2 | 3 | 1 | 3.265739 | 0 | 0 | 0 | 0 | 0 | 0 | -0.001769367 | 24.98261
2023-12-05 00:43 | 1454.243992 | 0.3 | 3 | 1 | 3.265678 | 0 | 0 | 0 | 0 | 0 | 0 | -0.001772781 | 24.98171
2023-12-05 00:43 | 1454.344692 | 0.4007 | 3 | 1 | 3.265674 | 0 | 0 | 0 | 0 | 0 | 0 | -0.001776218 | 24.98171
2023-12-05 00:43 | 1454.445392 | 0.5014 | 3 | 1 | 3.26574 | 0 | 0 | 0 | 0 | 0 | 0 | -0.001596903 | 24.98171
2023-12-05 00:43 | 1454.544592 | 0.6006 | 3 | 1 | 3.265743 | 0 | 0 | 0 | 0 | 0 | 0 | -0.001420259 | 24.98171
2023-12-05 00:43 | 1454.644592 | 0.7006 | 3 | 1 | 3.265713 | 0 | 0 | 0 | 0 | 0 | 0 | -0.00124219 | 24.98171
2023-12-05 00:43 | 1454.744092 | 0.8001 | 3 | 1 | 3.265701 | 0 | 0 | 0 | 0 | 0 | 0 | -0.001065012 | 24.98171
2023-12-05 00:43 | 1454.844192 | 0.9002 | 3 | 1 | 3.265688 | 0 | 0 | 0 | 0 | 0 | 0 | -0.0008867647 | 24.98171
2023-12-05 00:43 | 1454.945192 | 1.0012 | 3 | 1 | 3.265657 | 0 | 0 | 0 | 0 | 0 | 0 | -0.0007069153 | 24.98171
2023-12-05 00:43 | 1455.044392 | 1.1004 | 3 | 1 | 3.265687 | 0 | 0 | 0 | 0 | 0 | 0 | -0.000530271 | 24.98171
2023-12-05 00:43 | 1455.144492 | 1.2005 | 3 | 1 | 3.265759 | 0 | 0 | 0 | 0 | 0 | 0 | -0.0003520241 | 24.98171
2023-12-05 00:43 | 1455.244592 | 1.3006 | 3 | 1 | 3.265667 | 0 | 0 | 0 | 0 | 0 | 0 | -0.0001737773 | 24.98171
2023-12-05 00:44 | 1455.344592 | 1.4006 | 3 | 1 | 3.265695 | 0 | 0 | 0 | 0 | 0 | 0 | 4.291534e-06 | 24.98171
2023-12-05 00:44 | 1455.444092 | 1.5001 | 3 | 1 | 3.265651 | 0 | 0 | 0 | 0 | 0 | 0 | 3.271052e-06 | 24.98171
2023-12-05 00:44 | 1455.544192 | 1.6002 | 3 | 1 | 3.265676 | 0 | 0 | 0 | 0 | 0 | 0 | 2.244417e-06 | 24.98171
2023-12-05 00:44 | 1455.644192 | 1.7002 | 3 | 1 | 3.265632 | 0 | 0 | 0 | 0 | 0 | 0 | 1.218806e-06 | 24.98171
2023-12-05 00:44 | 1455.745392 | 1.8014 | 3 | 1 | 3.265718 | 0 | 0 | 0 | 0 | 0 | 0 | 1.80889e-07 | 24.98171
2023-12-05 00:44 | 1455.844392 | 1.9004 | 3 | 1 | 3.265739 | 0 | 0 | 0 | 0 | 0 | 0 | -8.34465e-07 | 24.98171
2023-12-05 00:44 | 1455.944392 | 2.0004 | 3 | 1 | 3.265659 | 0 | 0 | 0 | 0 | 0 | 0 | -1.860075e-06 | 24.98171
2023-12-05 00:44 | 1456.044392 | 2.1004 | 3 | 1 | 3.265752 | 0 | 0 | 0 | 0 | 0 | 0 | -2.885685e-06 | 24.98171
2023-12-05 00:44 | 1456.144092 | 2.2001 | 3 | 1 | 3.265562 | 0 | 0 | 0 | 0 | 0 | 0 | -3.908219e-06 | 24.98171
2023-12-05 00:44 | 1456.245092 | 2.3011 | 3 | 1 | 3.26562 | 0 | 0 | 0 | 0 | 0 | 0 | -4.944085e-06 | 24.98171
2023-12-05 00:44 | 1456.344192 | 2.4002 | 3 | 1 | 3.265692 | 0 | 0 | 0 | 0 | 0 | 0 | -5.960464e-06 | 24.98171
2023-12-05 00:44 | 1456.444192 | 2.5002 | 3 | 1 | 3.265609 | 0 | 0 | 0 | 0 | 0 | 0 | -7.200241e-06 | 24.98171
2023-12-05 00:44 | 1456.544392 | 2.6004 | 3 | 1 | 3.265583 | 0 | 0 | 0 | 0 | 0 | 0 | -8.442497e-06 | 24.98171
2023-12-05 00:44 | 1456.644592 | 2.7006 | 3 | 1 | 3.26568 | 0 | 0 | 0 | 0 | 0 | 0 | -9.684753e-06 | 24.98171
2023-12-05 00:44 | 1456.744792 | 2.8008 | 3 | 1 | 3.265582 | 0 | 0 | 0 | 0 | 0 | 0 | -1.092701e-05 | 24.98171
2023-12-05 00:44 | 1456.844992 | 2.901 | 3 | 1 | 3.265726 | 0 | 0 | 0 | 0 | 0 | 0 | -1.216927e-05 | 24.98171
2023-12-05 00:44 | 1456.944192 | 3.0002 | 3 | 1 | 3.265691 | 0 | 0 | 0 | 0 | 0 | 0 | -1.339912e-05 | 24.98171
2023-12-05 00:44 | 1457.044192 | 3.1002 | 3 | 1 | 3.265609 | 0 | 0 | 0 | 0 | 0 | 0 | -1.46389e-05 | 24.98171
2023-12-05 00:44 | 1457.144392 | 3.2004 | 3 | 1 | 3.265605 | 0 | 0 | 0 | 0 | 0 | 0 | -1.588116e-05 | 24.98171
2023-12-05 00:44 | 1457.244192 | 3.3002 | 3 | 1 | 3.265702 | 0 | 0 | 0 | 0 | 0 | 0 | -1.711845e-05 | 24.98171
2023-12-05 00:44 | 1457.344192 | 3.4002 | 3 | 1 | 3.265617 | 0 | 0 | 0 | 0 | 0 | 0 | -1.835823e-05 | 24.98171
2023-12-05 00:44 | 1457.444192 | 3.5002 | 3 | 1 | 3.265669 | 0 | 0 | 0 | 0 | 0 | 0 | -8.606911e-06 | 24.98171
2023-12-05 00:44 | 1457.544992 | 3.601 | 3 | 1 | 3.265673 | 0 | 0 | 0 | 0 | 0 | 0 | 1.22242e-06 | 24.98171
2023-12-05 00:44 | 1457.644192 | 3.7002 | 3 | 1 | 3.265594 | 0 | 0 | 0 | 0 | 0 | 0 | 1.089573e-05 | 24.98171
2023-12-05 00:44 | 1457.744592 | 3.8006 | 3 | 1 | 3.265632 | 0 | 0 | 0 | 0 | 0 | 0 | 2.068605e-05 | 24.98171
2023-12-05 00:44 | 1457.844592 | 3.9006 | 3 | 1 | 3.265717 | 0 | 0 | 0 | 0 | 0 | 0 | 3.043737e-05 | 24.98171
2023-12-05 00:44 | 1457.945492 | 4.0015 | 3 | 1 | 3.265661 | 0 | 0 | 0 | 0 | 0 | 0 | 4.027646e-05 | 24.98171
2023-12-05 00:44 | 1458.044692 | 4.1007 | 3 | 1 | 3.265712 | 0 | 0 | 0 | 0 | 0 | 0 | 4.994977e-05 | 24.98171
2023-12-05 00:44 | 1458.144992 | 4.201 | 3 | 1 | 3.265709 | 0 | 0 | 0 | 0 | 0 | 0 | 5.973034e-05 | 24.98171
2023-12-05 00:44 | 1458.244092 | 4.3001 | 3 | 1 | 3.265761 | 0 | 0 | 0 | 0 | 0 | 0 | 6.93939e-05 | 24.98171
2023-12-05 00:44 | 1458.344192 | 4.4002 | 3 | 1 | 3.265625 | 0 | 0 | 0 | 0 | 0 | 0 | 7.915497e-05 | 24.98171
2023-12-05 00:44 | 1458.444192 | 4.5002 | 3 | 1 | 3.265674 | 0 | 0 | 0 | 0 | 0 | 0 | 6.628036e-05 | 24.98171
2023-12-05 00:44 | 1458.544192 | 4.6002 | 3 | 1 | 3.265739 | 0 | 0 | 0 | 0 | 0 | 0 | 5.340576e-05 | 24.98171
2023-12-05 00:44 | 1458.643992 | 4.7 | 3 | 1 | 3.265733 | 0 | 0 | 0 | 0 | 0 | 0 | 4.055691e-05 | 24.98171
2023-12-05 00:44 | 1458.745092 | 4.8011 | 3 | 1 | 3.265659 | 0 | 0 | 0 | 0 | 0 | 0 | 2.754068e-05 | 24.98171
2023-12-05 00:44 | 1458.844592 | 4.9006 | 3 | 1 | 3.265709 | 0 | 0 | 0 | 0 | 0 | 0 | 1.473045e-05 | 24.98171
2023-12-05 00:44 | 1458.943992 | 5 | 3 | 1 | 3.265687 | 0 | 0 | 0 | 0 | 0 | 0 | 1.933098e-06 | 24.98171
2023-12-05 00:44 | 1459.043992 | 5.1 | 3 | 1 | 3.265654 | 0 | 0 | 0 | 0 | 0 | 0 | -1.094151e-05 | 24.98171
2023-12-05 00:44 | 1459.143992 | 5.2 | 3 | 1 | 3.265732 | 0 | 0 | 0 | 0 | 0 | 0 | -2.381611e-05 | 24.98171
2023-12-05 00:44 | 1459.244892 | 5.3009 | 3 | 1 | 3.265711 | 0 | 0 | 0 | 0 | 0 | 0 | -3.680658e-05 | 24.98171
2023-12-05 00:44 | 1459.344192 | 5.4002 | 3 | 1 | 3.2657 | 0 | 0 | 0 | 0 | 0 | 0 | -4.959106e-05 | 24.98171
2023-12-05 00:44 | 1459.444392 | 5.5004 | 3 | 1 | 3.265646 | 0 | 0 | 0 | 0 | 0 | 0 | -3.434649e-05 | 24.98171
2023-12-05 00:44 | 1459.544592 | 5.6006 | 3 | 1 | 3.26558 | 0 | 0 | 0 | 0 | 0 | 0 | -1.910191e-05 | 24.98171
2023-12-05 00:44 | 1459.643992 | 5.7 | 3 | 1 | 3.265649 | 0 | 0 | 0 | 0 | 0 | 0 | -3.979048e-06 | 24.98171
2023-12-05 00:44 | 1459.743992 | 5.8 | 3 | 1 | 3.265733 | 0 | 0 | 0 | 0 | 0 | 0 | 1.12351e-05 | 24.98171
2023-12-05 00:44 | 1459.844192 | 5.9002 | 3 | 1 | 3.265773 | 0 | 0 | 0 | 0 | 0 | 0 | 2.647968e-05 | 24.98171
2023-12-05 00:44 | 1459.944392 | 6.0004 | 3 | 1 | 3.265695 | 0 | 0 | 0 | 0 | 0 | 0 | 4.172425e-05 | 24.97331
2023-12-05 00:44 | 1460.044392 | 6.1004 | 3 | 1 | 3.265795 | 0 | 0 | 0 | 0 | 0 | 0 | 5.69384e-05 | 24.97331
2023-12-05 00:44 | 1460.145292 | 6.2013 | 3 | 1 | 3.265779 | 0 | 0 | 0 | 0 | 0 | 0 | 7.228948e-05 | 24.97331
2023-12-05 00:44 | 1460.244592 | 6.3006 | 3 | 1 | 3.265716 | 0 | 0 | 0 | 0 | 0 | 0 | 8.739713e-05 | 24.97331
2023-12-05 00:44 | 1460.343992 | 6.4 | 3 | 1 | 3.265965 | 0 | 0 | 0 | 0 | 0 | 0 | 0.00010252 | 24.97331
2023-12-05 00:44 | 1460.444592 | 6.5006 | 3 | 1 | 3.265785 | 0 | 0 | 0 | 0 | 0 | 0 | 8.907118e-05 | 24.97331
2023-12-05 00:44 | 1460.545192 | 6.6012 | 3 | 1 | 3.265576 | 0 | 0 | 0 | 0 | 0 | 0 | 7.562237e-05 | 24.97331
2023-12-05 00:44 | 1460.644392 | 6.7004 | 3 | 1 | 3.265762 | 0 | 0 | 0 | 0 | 0 | 0 | 6.236072e-05 | 24.97331
2023-12-05 00:44 | 1460.744392 | 6.8004 | 3 | 1 | 3.265761 | 0 | 0 | 0 | 0 | 0 | 0 | 4.899212e-05 | 24.97331
2023-12-05 00:44 | 1460.844692 | 6.9007 | 3 | 1 | 3.265725 | 0 | 0 | 0 | 0 | 0 | 0 | 3.558342e-05 | 24.97331
2023-12-05 00:44 | 1460.945592 | 7.0016 | 3 | 1 | 3.265777 | 0 | 0 | 0 | 0 | 0 | 0 | 2.20945e-05 | 24.97331
2023-12-05 00:44 | 1461.043992 | 7.1 | 3 | 1 | 3.265828 | 0 | 0 | 0 | 0 | 0 | 0 | 8.939803e-06 | 24.97331
2023-12-05 00:44 | 1461.144892 | 7.2009 | 3 | 1 | 3.265708 | 0 | 0 | 0 | 0 | 0 | 0 | -4.549112e-06 | 24.97331
2023-12-05 00:44 | 1461.244192 | 7.3002 | 3 | 1 | 3.265615 | 0 | 0 | 0 | 0 | 0 | 0 | -1.782413e-05 | 24.97331
2023-12-05 00:44 | 1461.344492 | 7.4005 | 3 | 1 | 3.265746 | 0 | 0 | 0 | 0 | 0 | 0 | -3.123283e-05 | 24.97331
2023-12-05 00:44 | 1461.444492 | 7.5005 | 3 | 1 | 3.265675 | 0 | 0 | 0 | 0 | 0 | 0 | -2.236011e-05 | 24.97331
2023-12-05 00:44 | 1461.544492 | 7.6005 | 3 | 1 | 3.265778 | 0 | 0 | 0 | 0 | 0 | 0 | -1.348739e-05 | 24.97331
2023-12-05 00:44 | 1461.644292 | 7.7003 | 3 | 1 | 3.265664 | 0 | 0 | 0 | 0 | 0 | 0 | -4.632419e-06 | 24.97331
2023-12-05 00:44 | 1461.744692 | 7.8007 | 3 | 1 | 3.265802 | 0 | 0 | 0 | 0 | 0 | 0 | 4.275793e-06 | 24.97331
2023-12-05 00:44 | 1461.844892 | 7.9009 | 3 | 1 | 3.265705 | 0 | 0 | 0 | 0 | 0 | 0 | 1.316626e-05 | 24.97331
2023-12-05 00:44 | 1461.944292 | 8.0003 | 3 | 1 | 3.265798 | 0 | 0 | 0 | 0 | 0 | 0 | 2.198574e-05 | 24.97331
2023-12-05 00:44 | 1462.045292 | 8.1013 | 3 | 1 | 3.265801 | 0 | 0 | 0 | 0 | 0 | 0 | 3.094719e-05 | 24.97331
2023-12-05 00:44 | 1462.144892 | 8.2009 | 3 | 1 | 3.265716 | 0 | 0 | 0 | 0 | 0 | 0 | 3.978442e-05 | 24.97331
2023-12-05 00:44 | 1462.244692 | 8.3007 | 3 | 1 | 3.265785 | 0 | 0 | 0 | 0 | 0 | 0 | 4.863939e-05 | 24.97331
2023-12-05 00:44 | 1462.344092 | 8.4001 | 3 | 1 | 3.26581 | 0 | 0 | 0 | 0 | 0 | 0 | 5.745888e-05 | 24.97331
2023-12-05 00:44 | 1462.444092 | 8.5001 | 3 | 1 | 3.265706 | 0 | 0 | 0 | 0 | 0 | 0 | 5.004406e-05 | 24.97331
2023-12-05 00:44 | 1462.544292 | 8.6003 | 3 | 1 | 3.265708 | 0 | 0 | 0 | 0 | 0 | 0 | 4.261441e-05 | 24.97331
2023-12-05 00:44 | 1462.644292 | 8.7003 | 3 | 1 | 3.265727 | 0 | 0 | 0 | 0 | 0 | 0 | 3.519959e-05 | 24.97331
2023-12-05 00:44 | 1462.744292 | 8.8003 | 3 | 1 | 3.265766 | 0 | 0 | 0 | 0 | 0 | 0 | 2.778478e-05 | 24.98885
2023-12-05 00:44 | 1462.845492 | 8.9015 | 3 | 1 | 3.265756 | 0 | 0 | 0 | 0 | 0 | 0 | 2.028098e-05 | 24.98885
2023-12-05 00:44 | 1462.944692 | 9.0007 | 3 | 1 | 3.265835 | 0 | 0 | 0 | 0 | 0 | 0 | 1.292548e-05 | 24.98885
2023-12-05 00:44 | 1463.044692 | 9.1007 | 3 | 1 | 3.265799 | 0 | 0 | 0 | 0 | 0 | 0 | 5.510664e-06 | 24.98885
2023-12-05 00:44 | 1463.144492 | 9.2005 | 3 | 1 | 3.265768 | 0 | 0 | 0 | 0 | 0 | 0 | -1.889324e-06 | 24.98885
2023-12-05 00:44 | 1463.244492 | 9.3005 | 3 | 1 | 3.265783 | 0 | 0 | 0 | 0 | 0 | 0 | -9.304142e-06 | 24.98885
2023-12-05 00:44 | 1463.344092 | 9.4001 | 3 | 1 | 3.265815 | 0 | 0 | 0 | 0 | 0 | 0 | -1.66893e-05 | 24.98885
2023-12-05 00:44 | 1463.444292 | 9.5003 | 3 | 1 | 3.2658 | 0 | 0 | 0 | 0 | 0 | 0 | -1.344162e-05 | 24.98885
2023-12-05 00:44 | 1463.544492 | 9.6005 | 3 | 1 | 3.265766 | 0 | 0 | 0 | 0 | 0 | 0 | -1.019394e-05 | 24.98885
2023-12-05 00:44 | 1463.644692 | 9.7007 | 3 | 1 | 3.265707 | 0 | 0 | 0 | 0 | 0 | 0 | -6.946265e-06 | 24.98885
2023-12-05 00:44 | 1463.744092 | 9.8001 | 3 | 1 | 3.265686 | 0 | 0 | 0 | 0 | 0 | 0 | -3.724516e-06 | 24.98885
2023-12-05 00:44 | 1463.844092 | 9.9001 | 3 | 1 | 3.265774 | 0 | 0 | 0 | 0 | 0 | 0 | -4.833196e-07 | 24.98885
2023-12-05 00:44 | 1463.944092 | 10.0001 | 3 | 1 | 3.265832 | 0 | 0 | 0 | 0 | 0 | 0 | 2.757877e-06 | 24.98885
2023-12-05 00:44 | 1464.044892 | 10.1009 | 3 | 1 | 3.26572 | 0 | 0 | 0 | 0 | 0 | 0 | 6.025002e-06 | 24.98885
2023-12-05 00:44 | 1464.145192 | 10.2012 | 3 | 1 | 3.265836 | 0 | 0 | 0 | 0 | 0 | 0 | 9.275922e-06 | 24.98885
2023-12-05 00:44 | 1464.244292 | 10.3003 | 3 | 1 | 3.265788 | 0 | 0 | 0 | 0 | 0 | 0 | 1.248795e-05 | 24.98885
2023-12-05 00:44 | 1464.344492 | 10.4005 | 3 | 1 | 3.265818 | 0 | 0 | 0 | 0 | 0 | 0 | 1.573563e-05 | 24.98885
2023-12-05 00:44 | 1464.444692 | 10.5007 | 3 | 1 | 3.265824 | 0 | 0 | 0 | 0 | 0 | 0 | 2.061007e-05 | 24.98885
2023-12-05 00:44 | 1464.544692 | 10.6007 | 3 | 1 | 3.265854 | 0 | 0 | 0 | 0 | 0 | 0 | 2.547478e-05 | 24.98885
2023-12-05 00:44 | 1464.644092 | 10.7001 | 3 | 1 | 3.265791 | 0 | 0 | 0 | 0 | 0 | 0 | 3.03103e-05 | 24.98885
2023-12-05 00:44 | 1464.744292 | 10.8003 | 3 | 1 | 3.265874 | 0 | 0 | 0 | 0 | 0 | 0 | 3.518474e-05 | 24.98885
2023-12-05 00:44 | 1464.844692 | 10.9007 | 3 | 1 | 3.265832 | 0 | 0 | 0 | 0 | 0 | 0 | 4.006892e-05 | 24.98885
2023-12-05 00:44 | 1464.945592 | 11.0016 | 3 | 1 | 3.265811 | 0 | 0 | 0 | 0 | 0 | 0 | 4.497741e-05 | 24.98885
2023-12-05 00:44 | 1465.044892 | 11.1009 | 3 | 1 | 3.265958 | 0 | 0 | 0 | 0 | 0 | 0 | 4.980807e-05 | 24.98885
2023-12-05 00:44 | 1465.144192 | 11.2002 | 3 | 1 | 3.265887 | 0 | 0 | 0 | 0 | 0 | 0 | 5.463873e-05 | 24.98885
2023-12-05 00:44 | 1465.245092 | 11.3011 | 3 | 1 | 3.265819 | 0 | 0 | 0 | 0 | 0 | 0 | 5.954722e-05 | 24.98885
2023-12-05 00:44 | 1465.344292 | 11.4003 | 3 | 1 | 3.265879 | 0 | 0 | 0 | 0 | 0 | 0 | 6.437302e-05 | 24.98885
2023-12-05 00:44 | 1465.444792 | 11.5008 | 3 | 1 | 3.265826 | 0 | 0 | 0 | 0 | 0 | 0 | 3.984179e-05 | 24.98885
2023-12-05 00:44 | 1465.544492 | 11.6005 | 3 | 1 | 3.265821 | 0 | 0 | 0 | 0 | 0 | 0 | 1.550584e-05 | 24.98885
2023-12-05 00:44 | 1465.644492 | 11.7005 | 3 | 1 | 3.265819 | 0 | 0 | 0 | 0 | 0 | 0 | -8.903344e-06 | 24.991
2023-12-05 00:44 | 1465.744492 | 11.8005 | 3 | 1 | 3.26579 | 0 | 0 | 0 | 0 | 0 | 0 | -3.331252e-05 | 24.991
2023-12-05 00:44 | 1465.844192 | 11.9002 | 3 | 1 | 3.265751 | 0 | 0 | 0 | 0 | 0 | 0 | -5.764848e-05 | 24.991
2023-12-05 00:44 | 1465.945092 | 12.0011 | 3 | 1 | 3.265705 | 0 | 0 | 0 | 0 | 0 | 0 | -8.227734e-05 | 24.991
2023-12-05 00:44 | 1466.045492 | 12.1015 | 3 | 1 | 3.265865 | 0 | 0 | 0 | 0 | 0 | 0 | -0.0001067842 | 24.991
2023-12-05 00:44 | 1466.144692 | 12.2007 | 3 | 1 | 3.265694 | 0 | 0 | 0 | 0 | 0 | 0 | -0.0001309981 | 24.991
2023-12-05 00:44 | 1466.244492 | 12.3005 | 3 | 1 | 3.265832 | 0 | 0 | 0 | 0 | 0 | 0 | -0.0001553584 | 24.991
2023-12-05 00:44 | 1466.344492 | 12.4005 | 3 | 1 | 3.2657 | 0 | 0 | 0 | 0 | 0 | 0 | -0.0001797676 | 24.991
2023-12-05 00:44 | 1466.444692 | 12.5007 | 3 | 1 | 3.265746 | 0 | 0 | 0 | 0 | 0 | 0 | -0.0001512082 | 24.991
2023-12-05 00:44 | 1466.544692 | 12.6007 | 3 | 1 | 3.265803 | 0 | 0 | 0 | 0 | 0 | 0 | -0.0001227058 | 24.991
2023-12-05 00:44 | 1466.644092 | 12.7001 | 3 | 1 | 3.265776 | 0 | 0 | 0 | 0 | 0 | 0 | -9.437435e-05 | 24.991
2023-12-05 00:44 | 1466.744292 | 12.8003 | 3 | 1 | 3.265761 | 0 | 0 | 0 | 0 | 0 | 0 | -6.581493e-05 | 24.991
2023-12-05 00:44 | 1466.845292 | 12.9013 | 3 | 1 | 3.265826 | 0 | 0 | 0 | 0 | 0 | 0 | -3.702748e-05 | 24.991
2023-12-05 00:44 | 1466.944492 | 13.0005 | 3 | 1 | 3.265867 | 0 | 0 | 0 | 0 | 0 | 0 | -8.753082e-06 | 24.991
2023-12-05 00:44 | 1467.044492 | 13.1005 | 3 | 1 | 3.265873 | 0 | 0 | 0 | 0 | 0 | 0 | 1.974934e-05 | 24.991
2023-12-05 00:44 | 1467.143992 | 13.2 | 3 | 1 | 3.265808 | 0 | 0 | 0 | 0 | 0 | 0 | 4.810925e-05 | 24.991
2023-12-05 00:44 | 1467.244092 | 13.3001 | 3 | 1 | 3.265955 | 0 | 0 | 0 | 0 | 0 | 0 | 7.664017e-05 | 24.991
2023-12-05 00:44 | 1467.344092 | 13.4001 | 3 | 1 | 3.265862 | 0 | 0 | 0 | 0 | 0 | 0 | 0.0001051426 | 24.991
2023-12-05 00:44 | 1467.444292 | 13.5003 | 3 | 1 | 3.265811 | 0 | 0 | 0 | 0 | 0 | 0 | 0.0001009887 | 24.991
2023-12-05 00:44 | 1467.544292 | 13.6003 | 3 | 1 | 3.265603 | 0 | 0 | 0 | 0 | 0 | 0 | 9.684314e-05 | 24.991
2023-12-05 00:44 | 1467.644492 | 13.7005 | 3 | 1 | 3.265823 | 0 | 0 | 0 | 0 | 0 | 0 | 9.268927e-05 | 24.991
2023-12-05 00:44 | 1467.744192 | 13.8002 | 3 | 1 | 3.26587 | 0 | 0 | 0 | 0 | 0 | 0 | 8.855612e-05 | 24.991
2023-12-05 00:44 | 1467.844692 | 13.9007 | 3 | 1 | 3.265866 | 0 | 0 | 0 | 0 | 0 | 0 | 8.438981e-05 | 24.991
2023-12-05 00:44 | 1467.944692 | 14.0007 | 3 | 1 | 3.265851 | 0 | 0 | 0 | 0 | 0 | 0 | 8.024423e-05 | 24.991
2023-12-05 00:44 | 1468.044692 | 14.1007 | 3 | 1 | 3.265862 | 0 | 0 | 0 | 0 | 0 | 0 | 7.609865e-05 | 24.991
2023-12-05 00:44 | 1468.144392 | 14.2004 | 3 | 1 | 3.265887 | 0 | 0 | 0 | 0 | 0 | 0 | 7.196551e-05 | 24.991
2023-12-05 00:44 | 1468.245292 | 14.3013 | 3 | 1 | 3.265973 | 0 | 0 | 0 | 0 | 0 | 0 | 6.778261e-05 | 24.991
2023-12-05 00:44 | 1468.344792 | 14.4008 | 3 | 1 | 3.265871 | 0 | 0 | 0 | 0 | 0 | 0 | 6.365776e-05 | 24.991
2023-12-05 00:44 | 1468.444292 | 14.5003 | 3 | 1 | 3.265753 | 0 | 0 | 0 | 0 | 0 | 0 | 5.862604e-05 | 24.9497
2023-12-05 00:44 | 1468.544492 | 14.6005 | 3 | 1 | 3.265842 | 0 | 0 | 0 | 0 | 0 | 0 | 5.355893e-05 | 24.9497
2023-12-05 00:44 | 1468.644292 | 14.7003 | 3 | 1 | 3.265842 | 0 | 0 | 0 | 0 | 0 | 0 | 4.851204e-05 | 24.9497
2023-12-05 00:44 | 1468.744092 | 14.8001 | 3 | 1 | 3.265768 | 0 | 0 | 0 | 0 | 0 | 0 | 4.346515e-05 | 24.9497
2023-12-05 00:44 | 1468.844492 | 14.9005 | 3 | 1 | 3.265819 | 0 | 0 | 0 | 0 | 0 | 0 | 3.838792e-05 | 24.9497
2023-12-05 00:44 | 1468.945392 | 15.0014 | 3 | 1 | 3.265828 | 0 | 0 | 0 | 0 | 0 | 0 | 3.32854e-05 | 24.9497
2023-12-05 00:44 | 1469.044792 | 15.1008 | 3 | 1 | 3.265808 | 0 | 0 | 0 | 0 | 0 | 0 | 2.825874e-05 | 24.9497
2023-12-05 00:44 | 1469.144292 | 15.2003 | 3 | 1 | 3.265828 | 0 | 0 | 0 | 0 | 0 | 0 | 2.322703e-05 | 24.9497
2023-12-05 00:44 | 1469.244492 | 15.3005 | 3 | 1 | 3.265926 | 0 | 0 | 0 | 0 | 0 | 0 | 1.815991e-05 | 24.9497
2023-12-05 00:44 | 1469.344292 | 15.4003 | 3 | 1 | 3.265881 | 0 | 0 | 0 | 0 | 0 | 0 | 1.311302e-05 | 24.9497
2023-12-05 00:44 | 1469.444692 | 15.5007 | 3 | 1 | 3.265783 | 0 | 0 | 0 | 0 | 0 | 0 | 2.888608e-05 | 24.9497
2023-12-05 00:44 | 1469.544492 | 15.6005 | 3 | 1 | 3.265773 | 0 | 0 | 0 | 0 | 0 | 0 | 4.456487e-05 | 24.9497
2023-12-05 00:44 | 1469.645392 | 15.7014 | 3 | 1 | 3.265803 | 0 | 0 | 0 | 0 | 0 | 0 | 6.041647e-05 | 24.9497
2023-12-05 00:44 | 1469.744792 | 15.8008 | 3 | 1 | 3.265812 | 0 | 0 | 0 | 0 | 0 | 0 | 7.603243e-05 | 24.9497
2023-12-05 00:44 | 1469.844092 | 15.9001 | 3 | 1 | 3.265769 | 0 | 0 | 0 | 0 | 0 | 0 | 9.163267e-05 | 24.9497
2023-12-05 00:44 | 1469.944892 | 16.0009 | 3 | 1 | 3.265863 | 0 | 0 | 0 | 0 | 0 | 0 | 0.0001074686 | 24.9497
2023-12-05 00:44 | 1470.044092 | 16.1001 | 3 | 1 | 3.265869 | 0 | 0 | 0 | 0 | 0 | 0 | 0.0001230531 | 24.9497
2023-12-05 00:44 | 1470.144192 | 16.2002 | 3 | 1 | 3.265841 | 0 | 0 | 0 | 0 | 0 | 0 | 0.000138779 | 24.9497
2023-12-05 00:44 | 1470.244292 | 16.3003 | 3 | 1 | 3.265943 | 0 | 0 | 0 | 0 | 0 | 0 | 0.0001545049 | 24.9497
2023-12-05 00:44 | 1470.344392 | 16.4004 | 3 | 1 | 3.265807 | 0 | 0 | 0 | 0 | 0 | 0 | 0.0001702309 | 24.9497
2023-12-05 00:44 | 1470.444592 | 16.5006 | 3 | 1 | 3.265845 | 0 | 0 | 0 | 0 | 0 | 0 | 0.0001431532 | 24.9497
2023-12-05 00:44 | 1470.543992 | 16.6 | 3 | 1 | 3.265843 | 0 | 0 | 0 | 0 | 0 | 0 | 0.0001162917 | 24.9497
2023-12-05 00:44 | 1470.643992 | 16.7 | 3 | 1 | 3.265884 | 0 | 0 | 0 | 0 | 0 | 0 | 8.926806e-05 | 24.9497
2023-12-05 00:44 | 1470.743992 | 16.8 | 3 | 1 | 3.265909 | 0 | 0 | 0 | 0 | 0 | 0 | 6.224442e-05 | 24.9497
2023-12-05 00:44 | 1470.844592 | 16.9006 | 3 | 1 | 3.265946 | 0 | 0 | 0 | 0 | 0 | 0 | 3.505865e-05 | 24.9497
2023-12-05 00:44 | 1470.944592 | 17.0006 | 3 | 1 | 3.265854 | 0 | 0 | 0 | 0 | 0 | 0 | 8.035011e-06 | 24.9497
2023-12-05 00:44 | 1471.045392 | 17.1014 | 3 | 1 | 3.265835 | 0 | 0 | 0 | 0 | 0 | 0 | -1.920481e-05 | 24.9497
2023-12-05 00:44 | 1471.145492 | 17.2015 | 3 | 1 | 3.265872 | 0 | 0 | 0 | 0 | 0 | 0 | -4.625547e-05 | 24.9497
2023-12-05 00:44 | 1471.243992 | 17.3 | 3 | 1 | 3.265857 | 0 | 0 | 0 | 0 | 0 | 0 | -7.287375e-05 | 25.00528
2023-12-05 00:44 | 1471.343992 | 17.4 | 3 | 1 | 3.265897 | 0 | 0 | 0 | 0 | 0 | 0 | -9.989738e-05 | 25.00528
2023-12-05 00:44 | 1471.444492 | 17.5005 | 3 | 1 | 3.265821 | 0 | 0 | 0 | 0 | 0 | 0 | -8.567873e-05 | 25.00528
2023-12-05 00:44 | 1471.544792 | 17.6008 | 3 | 1 | 3.265829 | 0 | 0 | 0 | 0 | 0 | 0 | -7.148837e-05 | 25.00528
2023-12-05 00:44 | 1471.644192 | 17.7002 | 3 | 1 | 3.265926 | 0 | 0 | 0 | 0 | 0 | 0 | -5.742534e-05 | 25.00528
2023-12-05 00:44 | 1471.744392 | 17.8004 | 3 | 1 | 3.265889 | 0 | 0 | 0 | 0 | 0 | 0 | -4.324913e-05 | 25.00528
2023-12-05 00:44 | 1471.844692 | 17.9007 | 3 | 1 | 3.26584 | 0 | 0 | 0 | 0 | 0 | 0 | -2.905877e-05 | 25.00528
2023-12-05 00:44 | 1471.944592 | 18.0006 | 3 | 1 | 3.265897 | 0 | 0 | 0 | 0 | 0 | 0 | -1.4925e-05 | 25.00528
2023-12-05 00:44 | 1472.043992 | 18.1 | 3 | 1 | 3.265925 | 0 | 0 | 0 | 0 | 0 | 0 | -8.619749e-07 | 25.00528
2023-12-05 00:44 | 1472.145092 | 18.2011 | 3 | 1 | 3.265879 | 0 | 0 | 0 | 0 | 0 | 0 | 1.344157e-05 | 25.00528
2023-12-05 00:44 | 1472.245292 | 18.3013 | 3 | 1 | 3.265768 | 0 | 0 | 0 | 0 | 0 | 0 | 2.761778e-05 | 25.00528
2023-12-05 00:44 | 1472.344992 | 18.401 | 3 | 1 | 3.265924 | 0 | 0 | 0 | 0 | 0 | 0 | 4.172325e-05 | 25.00528
2023-12-05 00:44 | 1472.444192 | 18.5002 | 3 | 1 | 3.265946 | 0 | 0 | 0 | 0 | 0 | 0 | 4.576921e-05 | 25.00528
2023-12-05 00:44 | 1472.544892 | 18.6009 | 3 | 1 | 3.265829 | 0 | 0 | 0 | 0 | 0 | 0 | 4.987635e-05 | 25.00528
2023-12-05 00:44 | 1472.644192 | 18.7002 | 3 | 1 | 3.26588 | 0 | 0 | 0 | 0 | 0 | 0 | 5.392639e-05 | 25.00528
2023-12-05 00:44 | 1472.745092 | 18.8011 | 3 | 1 | 3.266026 | 0 | 0 | 0 | 0 | 0 | 0 | 5.804169e-05 | 25.00528
2023-12-05 00:44 | 1472.844492 | 18.9005 | 3 | 1 | 3.265898 | 0 | 0 | 0 | 0 | 0 | 0 | 6.20958e-05 | 25.00528
2023-12-05 00:44 | 1472.944792 | 19.0008 | 3 | 1 | 3.265905 | 0 | 0 | 0 | 0 | 0 | 0 | 6.618663e-05 | 25.00528
2023-12-05 00:44 | 1473.044192 | 19.1002 | 3 | 1 | 3.265784 | 0 | 0 | 0 | 0 | 0 | 0 | 7.024075e-05 | 25.00528
2023-12-05 00:44 | 1473.144792 | 19.2008 | 3 | 1 | 3.265897 | 0 | 0 | 0 | 0 | 0 | 0 | 7.434381e-05 | 25.00528
2023-12-05 00:44 | 1473.244592 | 19.3006 | 3 | 1 | 3.265923 | 0 | 0 | 0 | 0 | 0 | 0 | 7.841424e-05 | 25.00528
2023-12-05 00:44 | 1473.344592 | 19.4006 | 3 | 1 | 3.265916 | 0 | 0 | 0 | 0 | 0 | 0 | 8.249283e-05 | 25.00528
2023-12-05 00:44 | 1473.443992 | 19.5 | 3 | 1 | 3.265966 | 0 | 0 | 0 | 0 | 0 | 0 | 7.7846e-05 | 25.00528
2023-12-05 00:44 | 1473.544192 | 19.6002 | 3 | 1 | 3.265959 | 0 | 0 | 0 | 0 | 0 | 0 | 7.316178e-05 | 25.00528
2023-12-05 00:44 | 1473.644192 | 19.7002 | 3 | 1 | 3.265927 | 0 | 0 | 0 | 0 | 0 | 0 | 6.848691e-05 | 25.00528
2023-12-05 00:44 | 1473.744392 | 19.8004 | 3 | 1 | 3.265879 | 0 | 0 | 0 | 0 | 0 | 0 | 6.380268e-05 | 25.00528
2023-12-05 00:44 | 1473.845392 | 19.9014 | 3 | 1 | 3.265839 | 0 | 0 | 0 | 0 | 0 | 0 | 5.908106e-05 | 25.00528
2023-12-05 00:44 | 1473.944592 | 20.0006 | 3 | 1 | 3.265935 | 0 | 0 | 0 | 0 | 0 | 0 | 5.444358e-05 | 25.00528
2023-12-05 00:44 | 1474.044592 | 20.1006 | 3 | 1 | 3.265895 | 0 | 0 | 0 | 0 | 0 | 0 | 4.976871e-05 | 25.00528
2023-12-05 00:44 | 1474.144092 | 20.2001 | 3 | 1 | 3.265908 | 0 | 0 | 0 | 0 | 0 | 0 | 4.511721e-05 | 24.98855
2023-12-05 00:44 | 1474.244192 | 20.3002 | 3 | 1 | 3.265928 | 0 | 0 | 0 | 0 | 0 | 0 | 4.043766e-05 | 24.98855
2023-12-05 00:44 | 1474.344192 | 20.4002 | 3 | 1 | 3.265906 | 0 | 0 | 0 | 0 | 0 | 0 | 3.576279e-05 | 24.98855
2023-12-05 00:44 | 1474.444192 | 20.5002 | 3 | 1 | 3.265919 | 0 | 0 | 0 | 0 | 0 | 0 | 3.852678e-05 | 24.98855
2023-12-05 00:44 | 1474.544392 | 20.6004 | 3 | 1 | 3.265866 | 0 | 0 | 0 | 0 | 0 | 0 | 4.129631e-05 | 24.98855
2023-12-05 00:44 | 1474.644392 | 20.7004 | 3 | 1 | 3.265878 | 0 | 0 | 0 | 0 | 0 | 0 | 4.406031e-05 | 24.98855
2023-12-05 00:44 | 1474.744592 | 20.8006 | 3 | 1 | 3.265923 | 0 | 0 | 0 | 0 | 0 | 0 | 4.682983e-05 | 24.98855
2023-12-05 00:44 | 1474.843992 | 20.9 | 3 | 1 | 3.265983 | 0 | 0 | 0 | 0 | 0 | 0 | 4.957724e-05 | 24.98855
2023-12-05 00:44 | 1474.943992 | 21 | 3 | 1 | 3.265769 | 0 | 0 | 0 | 0 | 0 | 0 | 5.234124e-05 | 24.98855
2023-12-05 00:44 | 1475.044192 | 21.1002 | 3 | 1 | 3.265865 | 0 | 0 | 0 | 0 | 0 | 0 | 5.511077e-05 | 24.98855
2023-12-05 00:44 | 1475.145292 | 21.2013 | 3 | 1 | 3.265893 | 0 | 0 | 0 | 0 | 0 | 0 | 5.790517e-05 | 24.98855
2023-12-05 00:44 | 1475.244392 | 21.3004 | 3 | 1 | 3.265977 | 0 | 0 | 0 | 0 | 0 | 0 | 6.064429e-05 | 24.98855
2023-12-05 00:44 | 1475.344792 | 21.4008 | 3 | 1 | 3.265932 | 0 | 0 | 0 | 0 | 0 | 0 | 6.341934e-05 | 24.98855
2023-12-05 00:44 | 1475.444492 | 21.5005 | 3 | 1 | 3.265918 | 0 | 0 | 0 | 0 | 0 | 0 | 5.345359e-05 | 24.98855
2023-12-05 00:44 | 1475.544592 | 21.6006 | 3 | 1 | 3.266034 | 0 | 0 | 0 | 0 | 0 | 0 | 4.344786e-05 | 24.98855
2023-12-05 00:44 | 1475.643992 | 21.7 | 3 | 1 | 3.265932 | 0 | 0 | 0 | 0 | 0 | 0 | 3.35121e-05 | 24.98855
2023-12-05 00:44 | 1475.744192 | 21.8002 | 3 | 1 | 3.26592 | 0 | 0 | 0 | 0 | 0 | 0 | 2.349637e-05 | 24.98855
2023-12-05 00:44 | 1475.844392 | 21.9004 | 3 | 1 | 3.26593 | 0 | 0 | 0 | 0 | 0 | 0 | 1.348065e-05 | 24.98855
2023-12-05 00:44 | 1475.944392 | 22.0004 | 3 | 1 | 3.26584 | 0 | 0 | 0 | 0 | 0 | 0 | 3.48491e-06 | 24.98855
2023-12-05 00:44 | 1476.044592 | 22.1006 | 3 | 1 | 3.265983 | 0 | 0 | 0 | 0 | 0 | 0 | -6.530818e-06 | 24.98855
2023-12-05 00:44 | 1476.144692 | 22.2007 | 3 | 1 | 3.265931 | 0 | 0 | 0 | 0 | 0 | 0 | -1.653655e-05 | 24.98855
2023-12-05 00:44 | 1476.243992 | 22.3 | 3 | 1 | 3.266014 | 0 | 0 | 0 | 0 | 0 | 0 | -2.646232e-05 | 24.98855
2023-12-05 00:44 | 1476.344192 | 22.4002 | 3 | 1 | 3.265936 | 0 | 0 | 0 | 0 | 0 | 0 | -3.647804e-05 | 24.98855
2023-12-05 00:44 | 1476.444192 | 22.5002 | 3 | 1 | 3.265927 | 0 | 0 | 0 | 0 | 0 | 0 | -2.448799e-05 | 24.98855
2023-12-05 00:44 | 1476.544392 | 22.6004 | 3 | 1 | 3.265936 | 0 | 0 | 0 | 0 | 0 | 0 | -1.247395e-05 | 24.98855
2023-12-05 00:44 | 1476.644392 | 22.7004 | 3 | 1 | 3.265969 | 0 | 0 | 0 | 0 | 0 | 0 | -4.838929e-07 | 24.98855
2023-12-05 00:44 | 1476.745492 | 22.8015 | 3 | 1 | 3.265883 | 0 | 0 | 0 | 0 | 0 | 0 | 1.163805e-05 | 24.98855
2023-12-05 00:44 | 1476.843992 | 22.9 | 3 | 1 | 3.265962 | 0 | 0 | 0 | 0 | 0 | 0 | 2.344826e-05 | 24.98855
2023-12-05 00:44 | 1476.943992 | 23 | 3 | 1 | 3.266036 | 0 | 0 | 0 | 0 | 0 | 0 | 3.543832e-05 | 24.97113
2023-12-05 00:44 | 1477.043992 | 23.1 | 3 | 1 | 3.265906 | 0 | 0 | 0 | 0 | 0 | 0 | 4.742837e-05 | 24.97113
2023-12-05 00:44 | 1477.145092 | 23.2011 | 3 | 1 | 3.265945 | 0 | 0 | 0 | 0 | 0 | 0 | 5.955032e-05 | 24.97113
2023-12-05 00:44 | 1477.244392 | 23.3004 | 3 | 1 | 3.265948 | 0 | 0 | 0 | 0 | 0 | 0 | 7.145645e-05 | 24.97113
2023-12-05 00:44 | 1477.344392 | 23.4004 | 3 | 1 | 3.265946 | 0 | 0 | 0 | 0 | 0 | 0 | 8.34465e-05 | 24.97113
2023-12-05 00:44 | 1477.444592 | 23.5006 | 3 | 1 | 3.265886 | 0 | 0 | 0 | 0 | 0 | 0 | 8.127168e-05 | 24.97113
2023-12-05 00:44 | 1477.544592 | 23.6006 | 3 | 1 | 3.265964 | 0 | 0 | 0 | 0 | 0 | 0 | 7.910121e-05 | 24.97113
2023-12-05 00:44 | 1477.644592 | 23.7006 | 3 | 1 | 3.26603 | 0 | 0 | 0 | 0 | 0 | 0 | 7.693073e-05 | 24.97113
2023-12-05 00:44 | 1477.743992 | 23.8 | 3 | 1 | 3.26592 | 0 | 0 | 0 | 0 | 0 | 0 | 7.477328e-05 | 24.97113
2023-12-05 00:44 | 1477.845192 | 23.9012 | 3 | 1 | 3.265894 | 0 | 0 | 0 | 0 | 0 | 0 | 7.257675e-05 | 24.97113
2023-12-05 00:44 | 1477.944592 | 24.0006 | 3 | 1 | 3.265991 | 0 | 0 | 0 | 0 | 0 | 0 | 7.04193e-05 | 24.97113
2023-12-05 00:44 | 1478.045492 | 24.1015 | 3 | 1 | 3.265938 | 0 | 0 | 0 | 0 | 0 | 0 | 6.822929e-05 | 24.97113
2023-12-05 00:44 | 1478.144092 | 24.2001 | 3 | 1 | 3.265967 | 0 | 0 | 0 | 0 | 0 | 0 | 6.60892e-05 | 24.97113
2023-12-05 00:44 | 1478.243992 | 24.3 | 3 | 1 | 3.266009 | 0 | 0 | 0 | 0 | 0 | 0 | 6.392089e-05 | 24.97113
2023-12-05 00:44 | 1478.343992 | 24.4 | 3 | 1 | 3.26593 | 0 | 0 | 0 | 0 | 0 | 0 | 6.175041e-05 | 24.97113
2023-12-05 00:44 | 1478.444192 | 24.5002 | 3 | 1 | 3.265997 | 0 | 0 | 0 | 0 | 0 | 0 | 6.487713e-05 | 24.97113
2023-12-05 00:44 | 1478.544192 | 24.6002 | 3 | 1 | 3.266033 | 0 | 0 | 0 | 0 | 0 | 0 | 6.79976e-05 | 24.97113
2023-12-05 00:44 | 1478.644192 | 24.7002 | 3 | 1 | 3.266037 | 0 | 0 | 0 | 0 | 0 | 0 | 7.111808e-05 | 24.97113
2023-12-05 00:44 | 1478.745392 | 24.8014 | 3 | 1 | 3.265932 | 0 | 0 | 0 | 0 | 0 | 0 | 7.4276e-05 | 24.97113
2023-12-05 00:44 | 1478.844792 | 24.9008 | 3 | 1 | 3.265972 | 0 | 0 | 0 | 0 | 0 | 0 | 7.737775e-05 | 24.97113
2023-12-05 00:44 | 1478.945692 | 25.0017 | 3 | 1 | 3.265872 | 0 | 0 | 0 | 0 | 0 | 0 | 8.052631e-05 | 24.97113
2023-12-05 00:44 | 1479.044992 | 25.101 | 3 | 1 | 3.265877 | 0 | 0 | 0 | 0 | 0 | 0 | 8.362494e-05 | 24.97113
2023-12-05 00:44 | 1479.144592 | 25.2006 | 3 | 1 | 3.266061 | 0 | 0 | 0 | 0 | 0 | 0 | 8.673293e-05 | 24.97113
2023-12-05 00:44 | 1479.243992 | 25.3 | 3 | 1 | 3.266007 | 0 | 0 | 0 | 0 | 0 | 0 | 8.983469e-05 | 24.97113
2023-12-05 00:44 | 1479.344892 | 25.4009 | 3 | 1 | 3.26597 | 0 | 0 | 0 | 0 | 0 | 0 | 9.298325e-05 | 24.97113
2023-12-05 00:44 | 1479.444092 | 25.5001 | 3 | 1 | 3.266039 | 0 | 0 | 0 | 0 | 0 | 0 | 7.408222e-05 | 24.97113
2023-12-05 00:44 | 1479.544492 | 25.6005 | 3 | 1 | 3.265931 | 0 | 0 | 0 | 0 | 0 | 0 | 5.495255e-05 | 24.97113
2023-12-05 00:44 | 1479.644692 | 25.7007 | 3 | 1 | 3.265831 | 0 | 0 | 0 | 0 | 0 | 0 | 3.586099e-05 | 24.97113
2023-12-05 00:44 | 1479.744692 | 25.8007 | 3 | 1 | 3.266021 | 0 | 0 | 0 | 0 | 0 | 0 | 1.680753e-05 | 24.97113
2023-12-05 00:44 | 1479.844092 | 25.9001 | 3 | 1 | 3.265997 | 0 | 0 | 0 | 0 | 0 | 0 | -2.131602e-06 | 24.96118
2023-12-05 00:44 | 1479.944292 | 26.0003 | 3 | 1 | 3.26595 | 0 | 0 | 0 | 0 | 0 | 0 | -2.122316e-05 | 24.96118
2023-12-05 00:44 | 1480.044492 | 26.1005 | 3 | 1 | 3.265968 | 0 | 0 | 0 | 0 | 0 | 0 | -4.031473e-05 | 24.96118
2023-12-05 00:44 | 1480.144592 | 26.2006 | 3 | 1 | 3.265981 | 0 | 0 | 0 | 0 | 0 | 0 | -5.938724e-05 | 24.96118
2023-12-05 00:44 | 1480.244692 | 26.3007 | 3 | 1 | 3.265921 | 0 | 0 | 0 | 0 | 0 | 0 | -7.845974e-05 | 24.96118
2023-12-05 00:44 | 1480.344692 | 26.4007 | 3 | 1 | 3.266003 | 0 | 0 | 0 | 0 | 0 | 0 | -9.75132e-05 | 24.96118
2023-12-05 00:44 | 1480.444892 | 26.5009 | 3 | 1 | 3.265979 | 0 | 0 | 0 | 0 | 0 | 0 | -9.445411e-05 | 24.96118
2023-12-05 00:44 | 1480.544092 | 26.6001 | 3 | 1 | 3.26604 | 0 | 0 | 0 | 0 | 0 | 0 | -9.142556e-05 | 24.96118
2023-12-05 00:44 | 1480.644292 | 26.7003 | 3 | 1 | 3.265931 | 0 | 0 | 0 | 0 | 0 | 0 | -8.836647e-05 | 24.96118
2023-12-05 00:44 | 1480.744292 | 26.8003 | 3 | 1 | 3.266092 | 0 | 0 | 0 | 0 | 0 | 0 | -8.531349e-05 | 24.96118
2023-12-05 00:44 | 1480.843992 | 26.9 | 3 | 1 | 3.266026 | 0 | 0 | 0 | 0 | 0 | 0 | -8.226967e-05 | 24.96118
2023-12-05 00:44 | 1480.944092 | 27.0001 | 3 | 1 | 3.265902 | 0 | 0 | 0 | 0 | 0 | 0 | -7.921364e-05 | 24.96118
2023-12-05 00:44 | 1481.044292 | 27.1003 | 3 | 1 | 3.266034 | 0 | 0 | 0 | 0 | 0 | 0 | -7.615456e-05 | 24.96118
2023-12-05 00:44 | 1481.145492 | 27.2015 | 3 | 1 | 3.266035 | 0 | 0 | 0 | 0 | 0 | 0 | -7.306494e-05 | 24.96118
2023-12-05 00:44 | 1481.244092 | 27.3001 | 3 | 1 | 3.266006 | 0 | 0 | 0 | 0 | 0 | 0 | -7.005471e-05 | 24.96118
2023-12-05 00:44 | 1481.344292 | 27.4003 | 3 | 1 | 3.265867 | 0 | 0 | 0 | 0 | 0 | 0 | -6.699562e-05 | 24.96118
2023-12-05 00:44 | 1481.444592 | 27.5006 | 3 | 1 | 3.265988 | 0 | 0 | 0 | 0 | 0 | 0 | -5.356704e-05 | 24.96118
2023-12-05 00:44 | 1481.545592 | 27.6016 | 3 | 1 | 3.265965 | 0 | 0 | 0 | 0 | 0 | 0 | -4.004474e-05 | 24.96118
2023-12-05 00:44 | 1481.644292 | 27.7003 | 3 | 1 | 3.265978 | 0 | 0 | 0 | 0 | 0 | 0 | -2.683038e-05 | 24.96118
2023-12-05 00:44 | 1481.744092 | 27.8001 | 3 | 1 | 3.266026 | 0 | 0 | 0 | 0 | 0 | 0 | -1.346874e-05 | 24.96118
2023-12-05 00:44 | 1481.845492 | 27.9015 | 3 | 1 | 3.265998 | 0 | 0 | 0 | 0 | 0 | 0 | 1.071073e-07 | 24.96118
2023-12-05 00:44 | 1481.944892 | 28.0009 | 3 | 1 | 3.265968 | 0 | 0 | 0 | 0 | 0 | 0 | 1.341519e-05 | 24.96118
2023-12-05 00:44 | 1482.044292 | 28.1003 | 3 | 1 | 3.265968 | 0 | 0 | 0 | 0 | 0 | 0 | 2.672327e-05 | 24.96118
2023-12-05 00:44 | 1482.144292 | 28.2003 | 3 | 1 | 3.266059 | 0 | 0 | 0 | 0 | 0 | 0 | 4.011169e-05 | 24.96118
2023-12-05 00:44 | 1482.244092 | 28.3001 | 3 | 1 | 3.265905 | 0 | 0 | 0 | 0 | 0 | 0 | 5.347332e-05 | 24.96118
2023-12-05 00:44 | 1482.345092 | 28.4011 | 3 | 1 | 3.266027 | 0 | 0 | 0 | 0 | 0 | 0 | 6.699562e-05 | 24.96118
2023-12-05 00:44 | 1482.444092 | 28.5001 | 3 | 1 | 3.265998 | 0 | 0 | 0 | 0 | 0 | 0 | 6.914525e-05 | 24.96118
2023-12-05 00:44 | 1482.544092 | 28.6001 | 3 | 1 | 3.26606 | 0 | 0 | 0 | 0 | 0 | 0 | 7.13166e-05 | 24.96118
2023-12-05 00:44 | 1482.644092 | 28.7001 | 3 | 1 | 3.266005 | 0 | 0 | 0 | 0 | 0 | 0 | 7.348795e-05 | 24.98885
2023-12-05 00:44 | 1482.744292 | 28.8003 | 3 | 1 | 3.266056 | 0 | 0 | 0 | 0 | 0 | 0 | 7.566363e-05 | 24.98885
2023-12-05 00:44 | 1482.844892 | 28.9009 | 3 | 1 | 3.266019 | 0 | 0 | 0 | 0 | 0 | 0 | 7.784801e-05 | 24.98885
2023-12-05 00:44 | 1482.944092 | 29.0001 | 3 | 1 | 3.266066 | 0 | 0 | 0 | 0 | 0 | 0 | 8.000198e-05 | 24.98885
2023-12-05 00:44 | 1483.044892 | 29.1009 | 3 | 1 | 3.265965 | 0 | 0 | 0 | 0 | 0 | 0 | 8.21907e-05 | 24.98885
2023-12-05 00:44 | 1483.145092 | 29.2011 | 3 | 1 | 3.266018 | 0 | 0 | 0 | 0 | 0 | 0 | 8.436639e-05 | 24.98885
2023-12-05 00:44 | 1483.245092 | 29.3011 | 3 | 1 | 3.265985 | 0 | 0 | 0 | 0 | 0 | 0 | 8.653774e-05 | 24.98885
2023-12-05 00:44 | 1483.344292 | 29.4003 | 3 | 1 | 3.266058 | 0 | 0 | 0 | 0 | 0 | 0 | 8.869171e-05 | 24.98885
2023-12-05 00:44 | 1483.444292 | 29.5003 | 3 | 1 | 3.265967 | 0 | 0 | 0 | 0 | 0 | 0 | 8.869171e-05 | 24.98885
2023-12-05 00:44 | 1483.544492 | 29.6005 | 3 | 1 | 3.265991 | 0 | 0 | 0 | 0 | 0 | 0 | 8.869171e-05 | 24.98885
2023-12-05 00:44 | 1483.644492 | 29.7005 | 3 | 1 | 3.265977 | 0 | 0 | 0 | 0 | 0 | 0 | 8.869171e-05 | 24.98885
2023-12-05 00:44 | 1483.744692 | 29.8007 | 3 | 1 | 3.265964 | 0 | 0 | 0 | 0 | 0 | 0 | 8.869171e-05 | 24.98885
2023-12-05 00:44 | 1483.844892 | 29.9009 | 3 | 1 | 3.266058 | 0 | 0 | 0 | 0 | 0 | 0 | 8.869171e-05 | 24.98885
2023-12-05 00:44 | 1483.944392 | 30.0004 | 3 | 1 | 3.266138 | 0 | 0 | 0 | 0 | 0 | 0 | 8.869171e-05 | 24.98885
2023-12-05 00:44 | 1483.945392 | 30.0014 | 3 | 1 | 3.266105 | 0 | 0 | 0 | 0 | 0 | 0 | 8.869171e-05 | 24.98885