## Global_Info
TEST REPORT
|  |  | 20231203_w9_EIS363V | Serial Number |  | C:\ArbinSoftware\DataPro\Result\20231203_w9_EIS363V
|  |  | 2024-04-18 | 207487
Channel | Start DateTime | Schedule File Name | Creator | Comments | Software Version | Schedule Version | MASS | Specific Capacity | Capacity | Item ID | Has Aux | Has Specail | Log Aux Data Flag | Log Special Flag
3 | 2023-12-03 23:54 | INR21700_m50T\2nd_life_EIS\EIS_general.sdu |  |  | PV7.0 Build: 181116USB | Schedule Version 7.00.15 | 0 | 0 | 4.85 |  | 1 | 0 | TRUE | TRUE
Note on G2: Click to open file path

## ACIM_Chan3
Device_ID | Test_ID | Channel_ID | Cycle_ID | Step_ID | Pt | Freq | Zmod | Zphz
Gamry_1 | 1073 | 2 | 1 | 2 | 0 | 10019.53 | 0.0471095 | 47.31056
Gamry_1 | 1073 | 2 | 1 | 2 | 1 | 7207.031 | 0.0393129 | 41.37826
Gamry_1 | 1073 | 2 | 1 | 2 | 2 | 5150.463 | 0.0336785 | 34.67078
Gamry_1 | 1073 | 2 | 1 | 2 | 3 | 3715.701 | 0.030067 | 27.72687
Gamry_1 | 1073 | 2 | 1 | 2 | 4 | 2686.738 | 0.0278389 | 21.07993
Gamry_1 | 1073 | 2 | 1 | 2 | 5 | 1933.594 | 0.0266528 | 15.09201
Gamry_1 | 1073 | 2 | 1 | 2 | 6 | 1395.089 | 0.0261366 | 10.27803
Gamry_1 | 1073 | 2 | 1 | 2 | 7 | 1000.702 | 0.0259796 | 6.587624
Gamry_1 | 1073 | 2 | 1 | 2 | 8 | 716.9117 | 0.0260984 | 3.885012
Gamry_1 | 1073 | 2 | 1 | 2 | 9 | 520.8333 | 0.0262792 | 2.016336
Gamry_1 | 1073 | 2 | 1 | 2 | 10 | 372.8693 | 0.0265452 | 0.6065871
Gamry_1 | 1073 | 2 | 1 | 2 | 11 | 269.3965 | 0.0267967 | -0.3199051
Gamry_1 | 1073 | 2 | 1 | 2 | 12 | 193.6983 | 0.0270903 | -1.033349
Gamry_1 | 1073 | 2 | 1 | 2 | 13 | 139.2327 | 0.0273466 | -1.48981
Gamry_1 | 1073 | 2 | 1 | 2 | 14 | 99.734 | 0.0276271 | -1.824481
Gamry_1 | 1073 | 2 | 1 | 2 | 15 | 72.11539 | 0.0279021 | -2.103471
Gamry_1 | 1073 | 2 | 1 | 2 | 16 | 49.86702 | 0.0282461 | -2.141865
Gamry_1 | 1073 | 2 | 1 | 2 | 17 | 37.5 | 0.0284362 | -2.237348
Gamry_1 | 1073 | 2 | 1 | 2 | 18 | 27.25291 | 0.0287898 | -2.296274
Gamry_1 | 1073 | 2 | 1 | 2 | 19 | 19.29012 | 0.0290617 | -2.174725
Gamry_1 | 1073 | 2 | 1 | 2 | 20 | 13.95089 | 0.0293138 | -2.024654
Gamry_1 | 1073 | 2 | 1 | 2 | 21 | 9.9734 | 0.0295158 | -1.867285
Gamry_1 | 1073 | 2 | 1 | 2 | 22 | 7.233796 | 0.0297293 | -1.733929
Gamry_1 | 1073 | 2 | 1 | 2 | 23 | 5.196785 | 0.0299316 | -1.524263
Gamry_1 | 1073 | 2 | 1 | 2 | 24 | 3.720238 | 0.0299445 | -1.438612
Gamry_1 | 1073 | 2 | 1 | 2 | 25 | 2.689329 | 0.0301943 | -1.224335
Gamry_1 | 1073 | 2 | 1 | 2 | 26 | 1.929012 | 0.030302 | -1.288741
Gamry_1 | 1073 | 2 | 1 | 2 | 27 | 1.395089 | 0.030347 | -1.139721
Gamry_1 | 1073 | 2 | 1 | 2 | 28 | 0.997765 | 0.0304541 | -1.175318
Gamry_1 | 1073 | 2 | 1 | 2 | 29 | 0.7233796 | 0.0305337 | -1.351263
Gamry_1 | 1073 | 2 | 1 | 2 | 30 | 0.5185288 | 0.0307351 | -1.438941
Gamry_1 | 1073 | 2 | 1 | 2 | 31 | 0.3732086 | 0.0307646 | -1.611659
Gamry_1 | 1073 | 2 | 1 | 2 | 32 | 0.2687787 | 0.0309571 | -1.911349
Gamry_1 | 1073 | 2 | 1 | 2 | 33 | 0.1933787 | 0.0311219 | -2.20518
Gamry_1 | 1073 | 2 | 1 | 2 | 34 | 0.1391776 | 0.0313318 | -2.562825
Gamry_1 | 1073 | 2 | 1 | 2 | 35 | 0.1001603 | 0.0315547 | -3.022407
Gamry_1 | 1073 | 2 | 1 | 2 | 36 | 0.0719825 | 0.0318911 | -3.634237
Gamry_1 | 1073 | 2 | 1 | 2 | 37 | 0.051807 | 0.0321762 | -4.38387
Gamry_1 | 1073 | 2 | 1 | 2 | 38 | 0.0372971 | 0.0326186 | -5.224572
Gamry_1 | 1073 | 2 | 1 | 2 | 39 | 0.0268286 | 0.0331435 | -6.238619
Gamry_1 | 1073 | 2 | 1 | 2 | 40 | 0.0193124 | 0.0338105 | -7.41221
Gamry_1 | 1073 | 2 | 1 | 2 | 41 | 0.0138979 | 0.0345807 | -8.838413
Gamry_1 | 1073 | 2 | 1 | 2 | 42 | 0.0100006 | 0.0355678 | -10.58961
Note on A1: Device_ID
Note on B1: Test_ID
Note on C1: Channel_ID
Note on D1: Cycle_ID
Note on E1: Step_ID
Note on F1: Pt
Note on G1: Freq
Note on H1: Zmod
Note on I1: Zphz

## Channel_3_1
Date_Time | Test_Time(s) | Step_Time(s) | Step_Index | Cycle_Index | Voltage(V) | Current(A) | Charge_Capacity(Ah) | Discharge_Capacity(Ah) | Charge_Energy(Wh) | Discharge_Energy(Wh) | Internal Resistance(Ohm) | dV/dt(V/s) | Aux_Temperature(¡æ)_1
2023-12-03 23:56 | 0.1009 | 0.1007 | 1 | 1 | 3.634335 | 0 | 0 | 0 | 0 | 0 | 0 | 0 | 24.93297
2023-12-03 23:56 | 0.2005 | 0.2003 | 1 | 1 | 3.634399 | 0 | 0 | 0 | 0 | 0 | 0 | 0 | 24.93297
2023-12-03 23:56 | 0.3007 | 0.3005 | 1 | 1 | 3.634236 | 0 | 0 | 0 | 0 | 0 | 0 | 0 | 24.93297
2023-12-03 23:56 | 0.4002 | 0.4 | 1 | 1 | 3.634316 | 0 | 0 | 0 | 0 | 0 | 0 | 0 | 24.93297
2023-12-03 23:56 | 0.5012 | 0.501 | 1 | 1 | 3.634272 | 0 | 0 | 0 | 0 | 0 | 0 | 0 | 24.93297
2023-12-03 23:56 | 0.6013 | 0.6011 | 1 | 1 | 3.634329 | 0 | 0 | 0 | 0 | 0 | 0 | 0 | 24.93297
2023-12-03 23:56 | 0.7009 | 0.7007 | 1 | 1 | 3.63439 | 0 | 0 | 0 | 0 | 0 | 0 | -9.110426e-08 | 24.93297
2023-12-03 23:56 | 0.8003 | 0.8001 | 1 | 1 | 3.63432 | 0 | 0 | 0 | 0 | 0 | 0 | -1.820256e-07 | 24.93297
2023-12-03 23:56 | 0.9005 | 0.9003 | 1 | 1 | 3.634327 | 0 | 0 | 0 | 0 | 0 | 0 | -2.736787e-07 | 24.93297
2023-12-03 23:56 | 1.001 | 1.0008 | 1 | 1 | 3.634342 | 0 | 0 | 0 | 0 | 0 | 0 | -3.656062e-07 | 24.93297
2023-12-03 23:56 | 1.0013 | 1.0011 | 1 | 1 | 3.634322 | 0 | 0 | 0 | 0 | 0 | 0 | -3.658806e-07 | 24.93297
2023-12-03 23:56 | 1.0187 | 0.0017 | 2 | 1 | 3.634331 | 0 | 0 | 0 | 0 | 0 | 0 | -3.818879e-07 | 24.93297
2023-12-03 23:57 | 61.0188 | 60.0018 | 2 | 1 | 3.630033 | 0 | 0 | 0 | 0 | 0 | 0 | -5.526407e-05 | 24.93177
2023-12-03 23:58 | 121.0202 | 120.0032 | 2 | 1 | 3.637563 | 0 | 0 | 0 | 0 | 0 | 0 | -0.0001101474 | 24.93056
2023-12-03 23:59 | 181.0207 | 180.0037 | 2 | 1 | 3.634094 | 0 | 0 | 0 | 0 | 0 | 0 | -0.00016503 | 24.92936
2023-12-04 | 241.0229 | 240.0059 | 2 | 1 | 3.641395 | 0 | 0 | 0 | 0 | 0 | 0 | -0.0002199141 | 24.92816
2023-12-04 00:01 | 301.0249 | 300.0079 | 2 | 1 | 3.632099 | 0 | 0 | 0 | 0 | 0 | 0 | -0.000274798 | 24.92695
2023-12-04 00:02 | 361.028 | 360.011 | 2 | 1 | 3.630794 | 0 | 0 | 0 | 0 | 0 | 0 | -0.0003296829 | 24.92575
2023-12-04 00:03 | 421.028 | 420.011 | 2 | 1 | 3.628449 | 0 | 0 | 0 | 0 | 0 | 0 | -0.000384565 | 24.92454
2023-12-04 00:04 | 481.0284 | 480.0114 | 2 | 1 | 3.639861 | 0 | 0 | 0 | 0 | 0 | 0 | -0.0004394475 | 24.92334
2023-12-04 00:05 | 541.031 | 540.014 | 2 | 1 | 3.635251 | 0 | 0 | 0 | 0 | 0 | 0 | -0.0004943319 | 24.92214
2023-12-04 00:06 | 601.0341 | 600.0171 | 2 | 1 | 3.640702 | 0 | 0 | 0 | 0 | 0 | 0 | -0.0005492168 | 24.92093
2023-12-04 00:07 | 661.0361 | 660.0191 | 2 | 1 | 3.642037 | 0 | 0 | 0 | 0 | 0 | 0 | -0.0006041008 | 24.91973
2023-12-04 00:08 | 721.0371 | 720.0201 | 2 | 1 | 3.641814 | 0 | 0 | 0 | 0 | 0 | 0 | -0.0006589838 | 24.91852
2023-12-04 00:09 | 781.0388 | 780.0218 | 2 | 1 | 3.640917 | 0 | 0 | 0 | 0 | 0 | 0 | -0.0007138674 | 24.91732
2023-12-04 00:10 | 841.0417 | 840.0247 | 2 | 1 | 3.634457 | 0 | 0 | 0 | 0 | 0 | 0 | -0.0007687521 | 24.91612
2023-12-04 00:11 | 901.0417 | 900.0247 | 2 | 1 | 3.628811 | 0 | 0 | 0 | 0 | 0 | 0 | -0.0008236342 | 24.91491
2023-12-04 00:12 | 961.0425 | 960.0255 | 2 | 1 | 3.637158 | 0 | 0 | 0 | 0 | 0 | 0 | -0.000878517 | 24.91371
2023-12-04 00:13 | 1021.0429 | 1020.0259 | 2 | 1 | 3.63775 | 0 | 0 | 0 | 0 | 0 | 0 | -0.0009333995 | 24.9125
2023-12-04 00:14 | 1081.0433 | 1080.0263 | 2 | 1 | 3.629544 | 0 | 0 | 0 | 0 | 0 | 0 | -0.000988282 | 24.9113
2023-12-04 00:15 | 1141.0448 | 1140.0278 | 2 | 1 | 3.642293 | 0 | 0 | 0 | 0 | 0 | 0 | -0.001043165 | 24.9101
2023-12-04 00:16 | 1201.0473 | 1200.0303 | 2 | 1 | 3.629787 | 0 | 0 | 0 | 0 | 0 | 0 | -0.00109805 | 24.93719
2023-12-04 00:16 | 1216.802552 | 0.1007 | 3 | 1 | 3.634227 | 0 | 0 | 0 | 0 | 0 | 0 | -0.001112461 | 24.95348
2023-12-04 00:16 | 1216.901952 | 0.2001 | 3 | 1 | 3.634221 | 0 | 0 | 0 | 0 | 0 | 0 | -0.0009751171 | 24.95442
2023-12-04 00:16 | 1217.001952 | 0.3001 | 3 | 1 | 3.634234 | 0 | 0 | 0 | 0 | 0 | 0 | -0.000836944 | 24.95442
2023-12-04 00:16 | 1217.101752 | 0.3999 | 3 | 1 | 3.634203 | 0 | 0 | 0 | 0 | 0 | 0 | -0.0006990473 | 24.95442
2023-12-04 00:16 | 1217.201752 | 0.4999 | 3 | 1 | 3.634272 | 0 | 0 | 0 | 0 | 0 | 0 | -0.0005608743 | 24.95442
2023-12-04 00:16 | 1217.302152 | 0.6003 | 3 | 1 | 3.634211 | 0 | 0 | 0 | 0 | 0 | 0 | -0.0004221485 | 24.95442
2023-12-04 00:16 | 1217.402552 | 0.7007 | 3 | 1 | 3.634241 | 0 | 0 | 0 | 0 | 0 | 0 | -0.0002834228 | 24.95442
2023-12-04 00:16 | 1217.502752 | 0.8009 | 3 | 1 | 3.634303 | 0 | 0 | 0 | 0 | 0 | 0 | -0.0001449734 | 24.95442
2023-12-04 00:16 | 1217.602152 | 0.9003 | 3 | 1 | 3.634246 | 0 | 0 | 0 | 0 | 0 | 0 | -7.629395e-06 | 24.95442
2023-12-04 00:16 | 1217.702552 | 1.0007 | 3 | 1 | 3.634256 | 0 | 0 | 0 | 0 | 0 | 0 | -3.560066e-06 | 24.95442
2023-12-04 00:16 | 1217.802352 | 1.1005 | 3 | 1 | 3.634241 | 0 | 0 | 0 | 0 | 0 | 0 | 4.849434e-07 | 24.95442
2023-12-04 00:16 | 1217.903152 | 1.2013 | 3 | 1 | 3.634346 | 0 | 0 | 0 | 0 | 0 | 0 | 4.570484e-06 | 24.95442
2023-12-04 00:16 | 1218.001752 | 1.2999 | 3 | 1 | 3.634192 | 0 | 0 | 0 | 0 | 0 | 0 | 8.566856e-06 | 24.95442
2023-12-04 00:16 | 1218.101952 | 1.4001 | 3 | 1 | 3.634224 | 0 | 0 | 0 | 0 | 0 | 0 | 1.262808e-05 | 24.95442
2023-12-04 00:16 | 1218.202152 | 1.5003 | 3 | 1 | 3.634223 | 0 | 0 | 0 | 0 | 0 | 0 | 1.66893e-05 | 24.95442
2023-12-04 00:16 | 1218.302152 | 1.6003 | 3 | 1 | 3.634273 | 0 | 0 | 0 | 0 | 0 | 0 | 2.074242e-05 | 24.95442
2023-12-04 00:16 | 1218.403352 | 1.7015 | 3 | 1 | 3.634207 | 0 | 0 | 0 | 0 | 0 | 0 | 2.484417e-05 | 24.95442
2023-12-04 00:16 | 1218.502652 | 1.8008 | 3 | 1 | 3.634193 | 0 | 0 | 0 | 0 | 0 | 0 | 2.886891e-05 | 24.95442
2023-12-04 00:16 | 1218.602152 | 1.9003 | 3 | 1 | 3.634228 | 0 | 0 | 0 | 0 | 0 | 0 | 3.290176e-05 | 24.95442
2023-12-04 00:16 | 1218.702352 | 2.0005 | 3 | 1 | 3.634374 | 0 | 0 | 0 | 0 | 0 | 0 | 3.631797e-05 | 24.95442
2023-12-04 00:16 | 1218.801952 | 2.1001 | 3 | 1 | 3.634334 | 0 | 0 | 0 | 0 | 0 | 0 | 3.971372e-05 | 24.95442
2023-12-04 00:16 | 1218.902752 | 2.2009 | 3 | 1 | 3.634287 | 0 | 0 | 0 | 0 | 0 | 0 | 4.315038e-05 | 24.95442
2023-12-04 00:16 | 1219.002252 | 2.3004 | 3 | 1 | 3.634256 | 0 | 0 | 0 | 0 | 0 | 0 | 4.654272e-05 | 24.95442
2023-12-04 00:16 | 1219.102352 | 2.4005 | 3 | 1 | 3.634306 | 0 | 0 | 0 | 0 | 0 | 0 | 4.995551e-05 | 24.95442
2023-12-04 00:16 | 1219.202352 | 2.5005 | 3 | 1 | 3.634232 | 0 | 0 | 0 | 0 | 0 | 0 | 5.33649e-05 | 24.95442
2023-12-04 00:16 | 1219.301752 | 2.5999 | 3 | 1 | 3.634223 | 0 | 0 | 0 | 0 | 0 | 0 | 5.675383e-05 | 24.95442
2023-12-04 00:16 | 1219.401952 | 2.7001 | 3 | 1 | 3.63431 | 0 | 0 | 0 | 0 | 0 | 0 | 6.017003e-05 | 24.95442
2023-12-04 00:16 | 1219.501952 | 2.8001 | 3 | 1 | 3.634287 | 0 | 0 | 0 | 0 | 0 | 0 | 6.357942e-05 | 24.95442
2023-12-04 00:16 | 1219.602152 | 2.9003 | 3 | 1 | 3.6343 | 0 | 0 | 0 | 0 | 0 | 0 | 6.699562e-05 | 24.95442
2023-12-04 00:16 | 1219.702152 | 3.0003 | 3 | 1 | 3.634278 | 0 | 0 | 0 | 0 | 0 | 0 | 5.030966e-05 | 24.97467
2023-12-04 00:16 | 1219.801852 | 3.1 | 3 | 1 | 3.634258 | 0 | 0 | 0 | 0 | 0 | 0 | 3.367375e-05 | 24.97467
2023-12-04 00:16 | 1219.902952 | 3.2011 | 3 | 1 | 3.634363 | 0 | 0 | 0 | 0 | 0 | 0 | 1.680424e-05 | 24.97467
2023-12-04 00:16 | 1220.003152 | 3.3013 | 3 | 1 | 3.6343 | 0 | 0 | 0 | 0 | 0 | 0 | 8.490772e-08 | 24.97467
2023-12-04 00:16 | 1220.101752 | 3.3999 | 3 | 1 | 3.634256 | 0 | 0 | 0 | 0 | 0 | 0 | -1.636745e-05 | 24.97467
2023-12-04 00:16 | 1220.201952 | 3.5001 | 3 | 1 | 3.6342 | 0 | 0 | 0 | 0 | 0 | 0 | -3.308679e-05 | 24.97467
2023-12-04 00:16 | 1220.302552 | 3.6007 | 3 | 1 | 3.634357 | 0 | 0 | 0 | 0 | 0 | 0 | -4.987287e-05 | 24.97467
2023-12-04 00:16 | 1220.401852 | 3.7 | 3 | 1 | 3.634286 | 0 | 0 | 0 | 0 | 0 | 0 | -6.644203e-05 | 24.97467
2023-12-04 00:16 | 1220.502152 | 3.8003 | 3 | 1 | 3.634274 | 0 | 0 | 0 | 0 | 0 | 0 | -8.317805e-05 | 24.97467
2023-12-04 00:16 | 1220.602352 | 3.9005 | 3 | 1 | 3.634317 | 0 | 0 | 0 | 0 | 0 | 0 | -9.989738e-05 | 24.97467
2023-12-04 00:16 | 1220.702352 | 4.0005 | 3 | 1 | 3.634346 | 0 | 0 | 0 | 0 | 0 | 0 | -8.181983e-05 | 24.97467
2023-12-04 00:16 | 1220.802952 | 4.1011 | 3 | 1 | 3.634323 | 0 | 0 | 0 | 0 | 0 | 0 | -6.363382e-05 | 24.97467
2023-12-04 00:16 | 1220.903052 | 4.2012 | 3 | 1 | 3.634327 | 0 | 0 | 0 | 0 | 0 | 0 | -4.553819e-05 | 24.97467
2023-12-04 00:16 | 1221.002452 | 4.3006 | 3 | 1 | 3.634241 | 0 | 0 | 0 | 0 | 0 | 0 | -2.75691e-05 | 24.97467
2023-12-04 00:16 | 1221.101852 | 4.4 | 3 | 1 | 3.634371 | 0 | 0 | 0 | 0 | 0 | 0 | -9.600015e-06 | 24.97467
2023-12-04 00:16 | 1221.202952 | 4.5011 | 3 | 1 | 3.634195 | 0 | 0 | 0 | 0 | 0 | 0 | 8.67639e-06 | 24.97467
2023-12-04 00:16 | 1221.301752 | 4.5999 | 3 | 1 | 3.634251 | 0 | 0 | 0 | 0 | 0 | 0 | 2.653701e-05 | 24.97467
2023-12-04 00:16 | 1221.401752 | 4.6999 | 3 | 1 | 3.634139 | 0 | 0 | 0 | 0 | 0 | 0 | 4.461456e-05 | 24.97467
2023-12-04 00:16 | 1221.501952 | 4.8001 | 3 | 1 | 3.634282 | 0 | 0 | 0 | 0 | 0 | 0 | 6.272827e-05 | 24.97467
2023-12-04 00:16 | 1221.602052 | 4.9002 | 3 | 1 | 3.634385 | 0 | 0 | 0 | 0 | 0 | 0 | 8.08239e-05 | 24.97467
2023-12-04 00:16 | 1221.702052 | 5.0002 | 3 | 1 | 3.634497 | 0 | 0 | 0 | 0 | 0 | 0 | 8.056164e-05 | 24.97467
2023-12-04 00:16 | 1221.802652 | 5.1008 | 3 | 1 | 3.634241 | 0 | 0 | 0 | 0 | 0 | 0 | 8.02978e-05 | 24.97467
2023-12-04 00:16 | 1221.902752 | 5.2009 | 3 | 1 | 3.634338 | 0 | 0 | 0 | 0 | 0 | 0 | 8.003528e-05 | 24.97467
2023-12-04 00:16 | 1222.002152 | 5.3003 | 3 | 1 | 3.634321 | 0 | 0 | 0 | 0 | 0 | 0 | 7.977459e-05 | 24.97467
2023-12-04 00:16 | 1222.102252 | 5.4004 | 3 | 1 | 3.634346 | 0 | 0 | 0 | 0 | 0 | 0 | 7.951207e-05 | 24.97467
2023-12-04 00:16 | 1222.202252 | 5.5004 | 3 | 1 | 3.634238 | 0 | 0 | 0 | 0 | 0 | 0 | 7.924981e-05 | 24.97467
2023-12-04 00:16 | 1222.302052 | 5.6002 | 3 | 1 | 3.63429 | 0 | 0 | 0 | 0 | 0 | 0 | 7.898808e-05 | 24.97467
2023-12-04 00:16 | 1222.402552 | 5.7007 | 3 | 1 | 3.634376 | 0 | 0 | 0 | 0 | 0 | 0 | 7.87245e-05 | 24.97467
2023-12-04 00:16 | 1222.501752 | 5.7999 | 3 | 1 | 3.634331 | 0 | 0 | 0 | 0 | 0 | 0 | 7.846434e-05 | 24.97467
2023-12-04 00:16 | 1222.602052 | 5.9002 | 3 | 1 | 3.634492 | 0 | 0 | 0 | 0 | 0 | 0 | 7.820129e-05 | 24.92469
2023-12-04 00:16 | 1222.703052 | 6.0012 | 3 | 1 | 3.634379 | 0 | 0 | 0 | 0 | 0 | 0 | 7.415581e-05 | 24.92469
2023-12-04 00:16 | 1222.801852 | 6.1 | 3 | 1 | 3.634285 | 0 | 0 | 0 | 0 | 0 | 0 | 7.019844e-05 | 24.92469
2023-12-04 00:16 | 1222.902052 | 6.2002 | 3 | 1 | 3.634485 | 0 | 0 | 0 | 0 | 0 | 0 | 6.6185e-05 | 24.92469
2023-12-04 00:16 | 1223.002052 | 6.3002 | 3 | 1 | 3.634308 | 0 | 0 | 0 | 0 | 0 | 0 | 6.217957e-05 | 24.92469
2023-12-04 00:16 | 1223.102252 | 6.4004 | 3 | 1 | 3.634347 | 0 | 0 | 0 | 0 | 0 | 0 | 5.816612e-05 | 24.92469
2023-12-04 00:16 | 1223.202252 | 6.5004 | 3 | 1 | 3.634221 | 0 | 0 | 0 | 0 | 0 | 0 | 5.416069e-05 | 24.92469
2023-12-04 00:16 | 1223.302452 | 6.6006 | 3 | 1 | 3.6344 | 0 | 0 | 0 | 0 | 0 | 0 | 5.014725e-05 | 24.92469
2023-12-04 00:16 | 1223.402452 | 6.7006 | 3 | 1 | 3.634299 | 0 | 0 | 0 | 0 | 0 | 0 | 4.614182e-05 | 24.92469
2023-12-04 00:16 | 1223.501852 | 6.8 | 3 | 1 | 3.63436 | 0 | 0 | 0 | 0 | 0 | 0 | 4.216042e-05 | 24.92469
2023-12-04 00:16 | 1223.602052 | 6.9002 | 3 | 1 | 3.634384 | 0 | 0 | 0 | 0 | 0 | 0 | 3.814697e-05 | 24.92469
2023-12-04 00:16 | 1223.702052 | 7.0002 | 3 | 1 | 3.634365 | 0 | 0 | 0 | 0 | 0 | 0 | 2.989934e-05 | 24.92469
2023-12-04 00:16 | 1223.802052 | 7.1002 | 3 | 1 | 3.63424 | 0 | 0 | 0 | 0 | 0 | 0 | 2.165171e-05 | 24.92469
2023-12-04 00:16 | 1223.902252 | 7.2004 | 3 | 1 | 3.634292 | 0 | 0 | 0 | 0 | 0 | 0 | 1.338758e-05 | 24.92469
2023-12-04 00:16 | 1224.002452 | 7.3006 | 3 | 1 | 3.634393 | 0 | 0 | 0 | 0 | 0 | 0 | 5.123449e-06 | 24.92469
2023-12-04 00:16 | 1224.102452 | 7.4006 | 3 | 1 | 3.634361 | 0 | 0 | 0 | 0 | 0 | 0 | -3.124184e-06 | 24.92469
2023-12-04 00:16 | 1224.201852 | 7.5 | 3 | 1 | 3.634365 | 0 | 0 | 0 | 0 | 0 | 0 | -1.132233e-05 | 24.92469
2023-12-04 00:16 | 1224.302452 | 7.6006 | 3 | 1 | 3.634289 | 0 | 0 | 0 | 0 | 0 | 0 | -1.961945e-05 | 24.92469
2023-12-04 00:16 | 1224.402652 | 7.7008 | 3 | 1 | 3.634328 | 0 | 0 | 0 | 0 | 0 | 0 | -2.788358e-05 | 24.92469
2023-12-04 00:16 | 1224.502852 | 7.801 | 3 | 1 | 3.634354 | 0 | 0 | 0 | 0 | 0 | 0 | -3.614771e-05 | 24.92469
2023-12-04 00:16 | 1224.602252 | 7.9004 | 3 | 1 | 3.634316 | 0 | 0 | 0 | 0 | 0 | 0 | -4.434586e-05 | 24.92469
2023-12-04 00:16 | 1224.702452 | 8.0006 | 3 | 1 | 3.634348 | 0 | 0 | 0 | 0 | 0 | 0 | -4.790291e-05 | 24.92469
2023-12-04 00:16 | 1224.801852 | 8.1 | 3 | 1 | 3.63447 | 0 | 0 | 0 | 0 | 0 | 0 | -5.143156e-05 | 24.92469
2023-12-04 00:16 | 1224.902252 | 8.2004 | 3 | 1 | 3.634353 | 0 | 0 | 0 | 0 | 0 | 0 | -5.499571e-05 | 24.92469
2023-12-04 00:16 | 1225.002352 | 8.3005 | 3 | 1 | 3.634335 | 0 | 0 | 0 | 0 | 0 | 0 | -5.854921e-05 | 24.92469
2023-12-04 00:16 | 1225.101852 | 8.4 | 3 | 1 | 3.634367 | 0 | 0 | 0 | 0 | 0 | 0 | -6.208142e-05 | 24.92469
2023-12-04 00:16 | 1225.201852 | 8.5 | 3 | 1 | 3.634392 | 0 | 0 | 0 | 0 | 0 | 0 | -6.563137e-05 | 24.92469
2023-12-04 00:16 | 1225.302052 | 8.6002 | 3 | 1 | 3.634363 | 0 | 0 | 0 | 0 | 0 | 0 | -6.918842e-05 | 24.92469
2023-12-04 00:16 | 1225.402052 | 8.7002 | 3 | 1 | 3.634388 | 0 | 0 | 0 | 0 | 0 | 0 | -7.273837e-05 | 24.91947
2023-12-04 00:16 | 1225.501952 | 8.8001 | 3 | 1 | 3.634362 | 0 | 0 | 0 | 0 | 0 | 0 | -7.628477e-05 | 24.91947
2023-12-04 00:16 | 1225.602952 | 8.9011 | 3 | 1 | 3.634362 | 0 | 0 | 0 | 0 | 0 | 0 | -7.987022e-05 | 24.91947
2023-12-04 00:16 | 1225.702252 | 9.0004 | 3 | 1 | 3.634402 | 0 | 0 | 0 | 0 | 0 | 0 | -6.631866e-05 | 24.91947
2023-12-04 00:16 | 1225.802152 | 9.1003 | 3 | 1 | 3.63438 | 0 | 0 | 0 | 0 | 0 | 0 | -5.268521e-05 | 24.91947
2023-12-04 00:16 | 1225.902252 | 9.2004 | 3 | 1 | 3.634413 | 0 | 0 | 0 | 0 | 0 | 0 | -3.902447e-05 | 24.91947
2023-12-04 00:16 | 1226.002252 | 9.3004 | 3 | 1 | 3.63434 | 0 | 0 | 0 | 0 | 0 | 0 | -2.537737e-05 | 24.91947
2023-12-04 00:16 | 1226.102552 | 9.4007 | 3 | 1 | 3.634397 | 0 | 0 | 0 | 0 | 0 | 0 | -1.168933e-05 | 24.91947
2023-12-04 00:16 | 1226.201852 | 9.5 | 3 | 1 | 3.634345 | 0 | 0 | 0 | 0 | 0 | 0 | 1.862232e-06 | 24.91947
2023-12-04 00:16 | 1226.302252 | 9.6004 | 3 | 1 | 3.634406 | 0 | 0 | 0 | 0 | 0 | 0 | 1.556392e-05 | 24.91947
2023-12-04 00:16 | 1226.402052 | 9.7002 | 3 | 1 | 3.634391 | 0 | 0 | 0 | 0 | 0 | 0 | 2.918372e-05 | 24.91947
2023-12-04 00:16 | 1226.502052 | 9.8002 | 3 | 1 | 3.634367 | 0 | 0 | 0 | 0 | 0 | 0 | 4.283081e-05 | 24.91947
2023-12-04 00:16 | 1226.602252 | 9.9004 | 3 | 1 | 3.634431 | 0 | 0 | 0 | 0 | 0 | 0 | 5.65052e-05 | 24.91947
2023-12-04 00:16 | 1226.702252 | 10.0004 | 3 | 1 | 3.634408 | 0 | 0 | 0 | 0 | 0 | 0 | 6.110576e-05 | 24.91947
2023-12-04 00:16 | 1226.803152 | 10.1013 | 3 | 1 | 3.634339 | 0 | 0 | 0 | 0 | 0 | 0 | 6.574773e-05 | 24.91947
2023-12-04 00:16 | 1226.902452 | 10.2006 | 3 | 1 | 3.634479 | 0 | 0 | 0 | 0 | 0 | 0 | 7.031608e-05 | 24.91947
2023-12-04 00:16 | 1227.002852 | 10.301 | 3 | 1 | 3.634352 | 0 | 0 | 0 | 0 | 0 | 0 | 7.493504e-05 | 24.91947
2023-12-04 00:16 | 1227.103252 | 10.4014 | 3 | 1 | 3.634437 | 0 | 0 | 0 | 0 | 0 | 0 | 7.9554e-05 | 24.91947
2023-12-04 00:16 | 1227.202652 | 10.5008 | 3 | 1 | 3.634403 | 0 | 0 | 0 | 0 | 0 | 0 | 8.412696e-05 | 24.91947
2023-12-04 00:16 | 1227.302852 | 10.601 | 3 | 1 | 3.634346 | 0 | 0 | 0 | 0 | 0 | 0 | 8.873672e-05 | 24.91947
2023-12-04 00:16 | 1227.402252 | 10.7004 | 3 | 1 | 3.63445 | 0 | 0 | 0 | 0 | 0 | 0 | 9.330967e-05 | 24.91947
2023-12-04 00:16 | 1227.503052 | 10.8012 | 3 | 1 | 3.634418 | 0 | 0 | 0 | 0 | 0 | 0 | 9.794703e-05 | 24.91947
2023-12-04 00:16 | 1227.602452 | 10.9006 | 3 | 1 | 3.634392 | 0 | 0 | 0 | 0 | 0 | 0 | 0.00010252 | 24.91947
2023-12-04 00:16 | 1227.703252 | 11.0014 | 3 | 1 | 3.634392 | 0 | 0 | 0 | 0 | 0 | 0 | 8.929677e-05 | 24.91947
2023-12-04 00:16 | 1227.802452 | 11.1006 | 3 | 1 | 3.634404 | 0 | 0 | 0 | 0 | 0 | 0 | 7.628345e-05 | 24.91947
2023-12-04 00:16 | 1227.902652 | 11.2008 | 3 | 1 | 3.634428 | 0 | 0 | 0 | 0 | 0 | 0 | 6.313895e-05 | 24.91947
2023-12-04 00:16 | 1228.002852 | 11.301 | 3 | 1 | 3.634292 | 0 | 0 | 0 | 0 | 0 | 0 | 4.999444e-05 | 24.91947
2023-12-04 00:16 | 1228.102252 | 11.4004 | 3 | 1 | 3.634422 | 0 | 0 | 0 | 0 | 0 | 0 | 3.695488e-05 | 24.91947
2023-12-04 00:16 | 1228.202652 | 11.5008 | 3 | 1 | 3.634354 | 0 | 0 | 0 | 0 | 0 | 0 | 2.378414e-05 | 24.91947
2023-12-04 00:16 | 1228.303252 | 11.6014 | 3 | 1 | 3.634476 | 0 | 0 | 0 | 0 | 0 | 0 | 1.058716e-05 | 24.91422
2023-12-04 00:16 | 1228.401852 | 11.7 | 3 | 1 | 3.634294 | 0 | 0 | 0 | 0 | 0 | 0 | -2.347455e-06 | 24.91422
2023-12-04 00:16 | 1228.502052 | 11.8002 | 3 | 1 | 3.634362 | 0 | 0 | 0 | 0 | 0 | 0 | -1.549196e-05 | 24.91422
2023-12-04 00:17 | 1228.602052 | 11.9002 | 3 | 1 | 3.634296 | 0 | 0 | 0 | 0 | 0 | 0 | -2.861023e-05 | 24.91422
2023-12-04 00:17 | 1228.702352 | 12.0005 | 3 | 1 | 3.634345 | 0 | 0 | 0 | 0 | 0 | 0 | -2.225308e-05 | 24.91422
2023-12-04 00:17 | 1228.802352 | 12.1005 | 3 | 1 | 3.634453 | 0 | 0 | 0 | 0 | 0 | 0 | -1.591495e-05 | 24.91422
2023-12-04 00:17 | 1228.902452 | 12.2006 | 3 | 1 | 3.634473 | 0 | 0 | 0 | 0 | 0 | 0 | -9.570483e-06 | 24.91422
2023-12-04 00:17 | 1229.002452 | 12.3006 | 3 | 1 | 3.634351 | 0 | 0 | 0 | 0 | 0 | 0 | -3.232352e-06 | 24.91422
2023-12-04 00:17 | 1229.102852 | 12.401 | 3 | 1 | 3.634392 | 0 | 0 | 0 | 0 | 0 | 0 | 3.131132e-06 | 24.91422
2023-12-04 00:17 | 1229.202452 | 12.5006 | 3 | 1 | 3.634449 | 0 | 0 | 0 | 0 | 0 | 0 | 9.443911e-06 | 24.91422
2023-12-04 00:17 | 1229.301852 | 12.6 | 3 | 1 | 3.634543 | 0 | 0 | 0 | 0 | 0 | 0 | 1.574401e-05 | 24.91422
2023-12-04 00:17 | 1229.402452 | 12.7006 | 3 | 1 | 3.634532 | 0 | 0 | 0 | 0 | 0 | 0 | 2.212017e-05 | 24.91422
2023-12-04 00:17 | 1229.501952 | 12.8001 | 3 | 1 | 3.634396 | 0 | 0 | 0 | 0 | 0 | 0 | 2.842661e-05 | 24.91422
2023-12-04 00:17 | 1229.602652 | 12.9008 | 3 | 1 | 3.634388 | 0 | 0 | 0 | 0 | 0 | 0 | 3.480911e-05 | 24.91422
2023-12-04 00:17 | 1229.701852 | 13 | 3 | 1 | 3.634436 | 0 | 0 | 0 | 0 | 0 | 0 | 3.050245e-05 | 24.91422
2023-12-04 00:17 | 1229.803052 | 13.1012 | 3 | 1 | 3.634498 | 0 | 0 | 0 | 0 | 0 | 0 | 2.610897e-05 | 24.91422
2023-12-04 00:17 | 1229.902652 | 13.2008 | 3 | 1 | 3.634354 | 0 | 0 | 0 | 0 | 0 | 0 | 2.178495e-05 | 24.91422
2023-12-04 00:17 | 1230.002052 | 13.3002 | 3 | 1 | 3.634437 | 0 | 0 | 0 | 0 | 0 | 0 | 1.746961e-05 | 24.91422
2023-12-04 00:17 | 1230.102352 | 13.4005 | 3 | 1 | 3.634469 | 0 | 0 | 0 | 0 | 0 | 0 | 1.311519e-05 | 24.91422
2023-12-04 00:17 | 1230.201752 | 13.4999 | 3 | 1 | 3.634453 | 0 | 0 | 0 | 0 | 0 | 0 | 8.799852e-06 | 24.91422
2023-12-04 00:17 | 1230.302052 | 13.6002 | 3 | 1 | 3.634467 | 0 | 0 | 0 | 0 | 0 | 0 | 4.445439e-06 | 24.91422
2023-12-04 00:17 | 1230.401852 | 13.7 | 3 | 1 | 3.634445 | 0 | 0 | 0 | 0 | 0 | 0 | 1.12733e-07 | 24.91422
2023-12-04 00:17 | 1230.501852 | 13.8 | 3 | 1 | 3.634419 | 0 | 0 | 0 | 0 | 0 | 0 | -4.228656e-06 | 24.91422
2023-12-04 00:17 | 1230.602152 | 13.9003 | 3 | 1 | 3.634459 | 0 | 0 | 0 | 0 | 0 | 0 | -8.583069e-06 | 24.91422
2023-12-04 00:17 | 1230.702152 | 14.0003 | 3 | 1 | 3.634486 | 0 | 0 | 0 | 0 | 0 | 0 | -1.006141e-05 | 24.91422
2023-12-04 00:17 | 1230.802152 | 14.1003 | 3 | 1 | 3.634434 | 0 | 0 | 0 | 0 | 0 | 0 | -1.153975e-05 | 24.91422
2023-12-04 00:17 | 1230.902352 | 14.2005 | 3 | 1 | 3.634432 | 0 | 0 | 0 | 0 | 0 | 0 | -1.302105e-05 | 24.91422
2023-12-04 00:17 | 1231.002352 | 14.3005 | 3 | 1 | 3.634373 | 0 | 0 | 0 | 0 | 0 | 0 | -1.44994e-05 | 24.91422
2023-12-04 00:17 | 1231.101752 | 14.3999 | 3 | 1 | 3.634453 | 0 | 0 | 0 | 0 | 0 | 0 | -1.596887e-05 | 24.91232
2023-12-04 00:17 | 1231.201952 | 14.5001 | 3 | 1 | 3.634416 | 0 | 0 | 0 | 0 | 0 | 0 | -1.745017e-05 | 24.91232
2023-12-04 00:17 | 1231.302552 | 14.6007 | 3 | 1 | 3.634451 | 0 | 0 | 0 | 0 | 0 | 0 | -1.893738e-05 | 24.91232
2023-12-04 00:17 | 1231.401952 | 14.7001 | 3 | 1 | 3.63454 | 0 | 0 | 0 | 0 | 0 | 0 | -2.040686e-05 | 24.91232
2023-12-04 00:17 | 1231.502652 | 14.8008 | 3 | 1 | 3.634506 | 0 | 0 | 0 | 0 | 0 | 0 | -2.189555e-05 | 24.91232
2023-12-04 00:17 | 1231.602052 | 14.9002 | 3 | 1 | 3.634447 | 0 | 0 | 0 | 0 | 0 | 0 | -2.336502e-05 | 24.91232
2023-12-04 00:17 | 1231.702352 | 15.0005 | 3 | 1 | 3.634514 | 0 | 0 | 0 | 0 | 0 | 0 | -2.714145e-05 | 24.91232
2023-12-04 00:17 | 1231.802852 | 15.101 | 3 | 1 | 3.634584 | 0 | 0 | 0 | 0 | 0 | 0 | -3.09254e-05 | 24.91232
2023-12-04 00:17 | 1231.901952 | 15.2001 | 3 | 1 | 3.634458 | 0 | 0 | 0 | 0 | 0 | 0 | -3.465665e-05 | 24.91232
2023-12-04 00:17 | 1232.002152 | 15.3003 | 3 | 1 | 3.634496 | 0 | 0 | 0 | 0 | 0 | 0 | -3.842931e-05 | 24.91232
2023-12-04 00:17 | 1232.102152 | 15.4003 | 3 | 1 | 3.634425 | 0 | 0 | 0 | 0 | 0 | 0 | -4.219444e-05 | 24.91232
2023-12-04 00:17 | 1232.202452 | 15.5006 | 3 | 1 | 3.634326 | 0 | 0 | 0 | 0 | 0 | 0 | -4.597087e-05 | 24.91232
2023-12-04 00:17 | 1232.301752 | 15.5999 | 3 | 1 | 3.634443 | 0 | 0 | 0 | 0 | 0 | 0 | -4.970964e-05 | 24.91232
2023-12-04 00:17 | 1232.402852 | 15.701 | 3 | 1 | 3.634462 | 0 | 0 | 0 | 0 | 0 | 0 | -5.351619e-05 | 24.91232
2023-12-04 00:17 | 1232.502252 | 15.8004 | 3 | 1 | 3.634418 | 0 | 0 | 0 | 0 | 0 | 0 | -5.725873e-05 | 24.91232
2023-12-04 00:17 | 1232.602552 | 15.9007 | 3 | 1 | 3.634515 | 0 | 0 | 0 | 0 | 0 | 0 | -6.103515625e-05 | 24.91232
2023-12-04 00:17 | 1232.702752 | 16.0009 | 3 | 1 | 3.634489 | 0 | 0 | 0 | 0 | 0 | 0 | -4.14896e-05 | 24.91232
2023-12-04 00:17 | 1232.802552 | 16.1007 | 3 | 1 | 3.634436 | 0 | 0 | 0 | 0 | 0 | 0 | -2.202207e-05 | 24.91232
2023-12-04 00:17 | 1232.902652 | 16.2008 | 3 | 1 | 3.634539 | 0 | 0 | 0 | 0 | 0 | 0 | -2.496026e-06 | 24.91232
2023-12-04 00:17 | 1233.002352 | 16.3005 | 3 | 1 | 3.634483 | 0 | 0 | 0 | 0 | 0 | 0 | 1.695199e-05 | 24.91232
2023-12-04 00:17 | 1233.102552 | 16.4007 | 3 | 1 | 3.634465 | 0 | 0 | 0 | 0 | 0 | 0 | 3.649755e-05 | 24.91232
2023-12-04 00:17 | 1233.202552 | 16.5007 | 3 | 1 | 3.634359 | 0 | 0 | 0 | 0 | 0 | 0 | 5.600409e-05 | 24.91232
2023-12-04 00:17 | 1233.301952 | 16.6001 | 3 | 1 | 3.634423 | 0 | 0 | 0 | 0 | 0 | 0 | 7.539359e-05 | 24.91232
2023-12-04 00:17 | 1233.402152 | 16.7003 | 3 | 1 | 3.634514 | 0 | 0 | 0 | 0 | 0 | 0 | 9.493915e-05 | 24.91232
2023-12-04 00:17 | 1233.502152 | 16.8003 | 3 | 1 | 3.634506 | 0 | 0 | 0 | 0 | 0 | 0 | 0.0001144457 | 24.91232
2023-12-04 00:17 | 1233.602352 | 16.9005 | 3 | 1 | 3.634499 | 0 | 0 | 0 | 0 | 0 | 0 | 0.0001339912 | 24.91232
2023-12-04 00:17 | 1233.702352 | 17.0005 | 3 | 1 | 3.634431 | 0 | 0 | 0 | 0 | 0 | 0 | 0.0001151009 | 24.91232
2023-12-04 00:17 | 1233.801752 | 17.0999 | 3 | 1 | 3.634474 | 0 | 0 | 0 | 0 | 0 | 0 | 9.632397e-05 | 24.91232
2023-12-04 00:17 | 1233.902052 | 17.2002 | 3 | 1 | 3.634383 | 0 | 0 | 0 | 0 | 0 | 0 | 7.737699e-05 | 24.91849
2023-12-04 00:17 | 1234.002352 | 17.3005 | 3 | 1 | 3.634496 | 0 | 0 | 0 | 0 | 0 | 0 | 5.843001e-05 | 24.91849
2023-12-04 00:17 | 1234.102252 | 17.4004 | 3 | 1 | 3.634586 | 0 | 0 | 0 | 0 | 0 | 0 | 3.955859e-05 | 24.91849
2023-12-04 00:17 | 1234.203152 | 17.5013 | 3 | 1 | 3.634502 | 0 | 0 | 0 | 0 | 0 | 0 | 2.049827e-05 | 24.91849
2023-12-04 00:17 | 1234.302652 | 17.6008 | 3 | 1 | 3.634434 | 0 | 0 | 0 | 0 | 0 | 0 | 1.702417e-06 | 24.91849
2023-12-04 00:17 | 1234.402052 | 17.7002 | 3 | 1 | 3.634505 | 0 | 0 | 0 | 0 | 0 | 0 | -1.707455e-05 | 24.91849
2023-12-04 00:17 | 1234.502152 | 17.8003 | 3 | 1 | 3.634436 | 0 | 0 | 0 | 0 | 0 | 0 | -3.598375e-05 | 24.91849
2023-12-04 00:17 | 1234.601952 | 17.9001 | 3 | 1 | 3.634458 | 0 | 0 | 0 | 0 | 0 | 0 | -5.483627e-05 | 24.91849
2023-12-04 00:17 | 1234.701952 | 18.0001 | 3 | 1 | 3.634542 | 0 | 0 | 0 | 0 | 0 | 0 | -3.37797e-05 | 24.91849
2023-12-04 00:17 | 1234.801952 | 18.1001 | 3 | 1 | 3.63453 | 0 | 0 | 0 | 0 | 0 | 0 | -1.272313e-05 | 24.91849
2023-12-04 00:17 | 1234.902552 | 18.2007 | 3 | 1 | 3.634506 | 0 | 0 | 0 | 0 | 0 | 0 | 8.459782e-06 | 24.91849
2023-12-04 00:17 | 1235.002352 | 18.3005 | 3 | 1 | 3.634493 | 0 | 0 | 0 | 0 | 0 | 0 | 2.947424e-05 | 24.91849
2023-12-04 00:17 | 1235.102352 | 18.4005 | 3 | 1 | 3.634516 | 0 | 0 | 0 | 0 | 0 | 0 | 5.053081e-05 | 24.91849
2023-12-04 00:17 | 1235.203152 | 18.5013 | 3 | 1 | 3.634537 | 0 | 0 | 0 | 0 | 0 | 0 | 7.175584e-05 | 24.91849
2023-12-04 00:17 | 1235.302552 | 18.6007 | 3 | 1 | 3.634474 | 0 | 0 | 0 | 0 | 0 | 0 | 9.268607e-05 | 24.91849
2023-12-04 00:17 | 1235.402952 | 18.7011 | 3 | 1 | 3.634485 | 0 | 0 | 0 | 0 | 0 | 0 | 0.0001138269 | 24.91849
2023-12-04 00:17 | 1235.502452 | 18.8006 | 3 | 1 | 3.634517 | 0 | 0 | 0 | 0 | 0 | 0 | 0.0001347782 | 24.91849
2023-12-04 00:17 | 1235.601752 | 18.8999 | 3 | 1 | 3.63458 | 0 | 0 | 0 | 0 | 0 | 0 | 0.0001556873 | 24.91849
2023-12-04 00:17 | 1235.702552 | 19.0007 | 3 | 1 | 3.634499 | 0 | 0 | 0 | 0 | 0 | 0 | 0.0001325694 | 24.91849
2023-12-04 00:17 | 1235.802152 | 19.1003 | 3 | 1 | 3.634497 | 0 | 0 | 0 | 0 | 0 | 0 | 0.0001097266 | 24.91849
2023-12-04 00:17 | 1235.902152 | 19.2003 | 3 | 1 | 3.634461 | 0 | 0 | 0 | 0 | 0 | 0 | 8.679215e-05 | 24.91849
2023-12-04 00:17 | 1236.001952 | 19.3001 | 3 | 1 | 3.634531 | 0 | 0 | 0 | 0 | 0 | 0 | 6.390354e-05 | 24.91849
2023-12-04 00:17 | 1236.101952 | 19.4001 | 3 | 1 | 3.63448 | 0 | 0 | 0 | 0 | 0 | 0 | 4.096906e-05 | 24.91849
2023-12-04 00:17 | 1236.202152 | 19.5003 | 3 | 1 | 3.634434 | 0 | 0 | 0 | 0 | 0 | 0 | 1.798871e-05 | 24.91849
2023-12-04 00:17 | 1236.303252 | 19.6014 | 3 | 1 | 3.634487 | 0 | 0 | 0 | 0 | 0 | 0 | -5.198054e-06 | 24.91849
2023-12-04 00:17 | 1236.402552 | 19.7007 | 3 | 1 | 3.634512 | 0 | 0 | 0 | 0 | 0 | 0 | -2.797199e-05 | 24.91849
2023-12-04 00:17 | 1236.502152 | 19.8003 | 3 | 1 | 3.634454 | 0 | 0 | 0 | 0 | 0 | 0 | -5.081474e-05 | 24.91849
2023-12-04 00:17 | 1236.602852 | 19.901 | 3 | 1 | 3.634428 | 0 | 0 | 0 | 0 | 0 | 0 | -7.390976e-05 | 24.91849
2023-12-04 00:17 | 1236.702352 | 20.0005 | 3 | 1 | 3.634447 | 0 | 0 | 0 | 0 | 0 | 0 | -7.250956e-05 | 24.91849
2023-12-04 00:17 | 1236.802352 | 20.1005 | 3 | 1 | 3.634488 | 0 | 0 | 0 | 0 | 0 | 0 | -7.110233e-05 | 24.9121
2023-12-04 00:17 | 1236.901952 | 20.2001 | 3 | 1 | 3.634505 | 0 | 0 | 0 | 0 | 0 | 0 | -6.970073e-05 | 24.9121
2023-12-04 00:17 | 1237.002152 | 20.3003 | 3 | 1 | 3.634509 | 0 | 0 | 0 | 0 | 0 | 0 | -6.829068e-05 | 24.9121
2023-12-04 00:17 | 1237.102652 | 20.4008 | 3 | 1 | 3.634526 | 0 | 0 | 0 | 0 | 0 | 0 | -6.687641e-05 | 24.9121
2023-12-04 00:17 | 1237.202352 | 20.5005 | 3 | 1 | 3.634536 | 0 | 0 | 0 | 0 | 0 | 0 | -6.54734e-05 | 24.9121
2023-12-04 00:17 | 1237.301752 | 20.5999 | 3 | 1 | 3.634476 | 0 | 0 | 0 | 0 | 0 | 0 | -6.407461e-05 | 24.9121
2023-12-04 00:17 | 1237.402052 | 20.7002 | 3 | 1 | 3.634566 | 0 | 0 | 0 | 0 | 0 | 0 | -6.266316e-05 | 24.9121
2023-12-04 00:17 | 1237.502952 | 20.8011 | 3 | 1 | 3.634546 | 0 | 0 | 0 | 0 | 0 | 0 | -6.124326e-05 | 24.9121
2023-12-04 00:17 | 1237.602452 | 20.9006 | 3 | 1 | 3.634508 | 0 | 0 | 0 | 0 | 0 | 0 | -5.984306e-05 | 24.9121
2023-12-04 00:17 | 1237.701852 | 21 | 3 | 1 | 3.634442 | 0 | 0 | 0 | 0 | 0 | 0 | -5.846922e-05 | 24.9121
2023-12-04 00:17 | 1237.803052 | 21.1012 | 3 | 1 | 3.634543 | 0 | 0 | 0 | 0 | 0 | 0 | -5.70705e-05 | 24.9121
2023-12-04 00:17 | 1237.901752 | 21.1999 | 3 | 1 | 3.63454 | 0 | 0 | 0 | 0 | 0 | 0 | -5.570633e-05 | 24.9121
2023-12-04 00:17 | 1238.001752 | 21.2999 | 3 | 1 | 3.634575 | 0 | 0 | 0 | 0 | 0 | 0 | -5.432419e-05 | 24.9121
2023-12-04 00:17 | 1238.101952 | 21.4001 | 3 | 1 | 3.634498 | 0 | 0 | 0 | 0 | 0 | 0 | -5.293929e-05 | 24.9121
2023-12-04 00:17 | 1238.201952 | 21.5001 | 3 | 1 | 3.634484 | 0 | 0 | 0 | 0 | 0 | 0 | -5.155715e-05 | 24.9121
2023-12-04 00:17 | 1238.302152 | 21.6003 | 3 | 1 | 3.634495 | 0 | 0 | 0 | 0 | 0 | 0 | -5.017225e-05 | 24.9121
2023-12-04 00:17 | 1238.402552 | 21.7007 | 3 | 1 | 3.634643 | 0 | 0 | 0 | 0 | 0 | 0 | -4.878459e-05 | 24.9121
2023-12-04 00:17 | 1238.502552 | 21.8007 | 3 | 1 | 3.634566 | 0 | 0 | 0 | 0 | 0 | 0 | -4.740245e-05 | 24.9121
2023-12-04 00:17 | 1238.602952 | 21.9011 | 3 | 1 | 3.634433 | 0 | 0 | 0 | 0 | 0 | 0 | -4.601479e-05 | 24.9121
2023-12-04 00:17 | 1238.702352 | 22.0005 | 3 | 1 | 3.634476 | 0 | 0 | 0 | 0 | 0 | 0 | -3.479515e-05 | 24.9121
2023-12-04 00:17 | 1238.801952 | 22.1001 | 3 | 1 | 3.634536 | 0 | 0 | 0 | 0 | 0 | 0 | -2.355294e-05 | 24.9121
2023-12-04 00:17 | 1238.903352 | 22.2015 | 3 | 1 | 3.63455 | 0 | 0 | 0 | 0 | 0 | 0 | -1.210756e-05 | 24.9121
2023-12-04 00:17 | 1239.002152 | 22.3003 | 3 | 1 | 3.634506 | 0 | 0 | 0 | 0 | 0 | 0 | -9.55655e-07 | 24.9121
2023-12-04 00:17 | 1239.102152 | 22.4003 | 3 | 1 | 3.634567 | 0 | 0 | 0 | 0 | 0 | 0 | 1.03317e-05 | 24.9121
2023-12-04 00:17 | 1239.202452 | 22.5006 | 3 | 1 | 3.634598 | 0 | 0 | 0 | 0 | 0 | 0 | 2.165292e-05 | 24.9121
2023-12-04 00:17 | 1239.301852 | 22.6 | 3 | 1 | 3.634551 | 0 | 0 | 0 | 0 | 0 | 0 | 3.287256e-05 | 24.9121
2023-12-04 00:17 | 1239.402352 | 22.7005 | 3 | 1 | 3.634595 | 0 | 0 | 0 | 0 | 0 | 0 | 4.421635e-05 | 24.9121
2023-12-04 00:17 | 1239.501752 | 22.7999 | 3 | 1 | 3.634557 | 0 | 0 | 0 | 0 | 0 | 0 | 5.543598e-05 | 24.9121
2023-12-04 00:17 | 1239.602052 | 22.9002 | 3 | 1 | 3.634529 | 0 | 0 | 0 | 0 | 0 | 0 | 6.67572e-05 | 24.95321
2023-12-04 00:17 | 1239.702252 | 23.0004 | 3 | 1 | 3.634532 | 0 | 0 | 0 | 0 | 0 | 0 | 5.987977e-05 | 24.95325
2023-12-04 00:17 | 1239.802652 | 23.1008 | 3 | 1 | 3.634509 | 0 | 0 | 0 | 0 | 0 | 0 | 5.29886e-05 | 24.95325
2023-12-04 00:17 | 1239.902852 | 23.201 | 3 | 1 | 3.634448 | 0 | 0 | 0 | 0 | 0 | 0 | 4.611116e-05 | 24.95325
2023-12-04 00:17 | 1240.001952 | 23.3001 | 3 | 1 | 3.634547 | 0 | 0 | 0 | 0 | 0 | 0 | 3.930923e-05 | 24.95325
2023-12-04 00:17 | 1240.102252 | 23.4004 | 3 | 1 | 3.634554 | 0 | 0 | 0 | 0 | 0 | 0 | 3.242493e-05 | 24.95325
2023-12-04 00:17 | 1240.202152 | 23.5003 | 3 | 1 | 3.634534 | 0 | 0 | 0 | 0 | 0 | 0 | 2.556808e-05 | 24.95325
2023-12-04 00:17 | 1240.302652 | 23.6008 | 3 | 1 | 3.634556 | 0 | 0 | 0 | 0 | 0 | 0 | 1.867005e-05 | 24.95325
2023-12-04 00:17 | 1240.402252 | 23.7004 | 3 | 1 | 3.634522 | 0 | 0 | 0 | 0 | 0 | 0 | 1.18338e-05 | 24.95325
2023-12-04 00:17 | 1240.502252 | 23.8004 | 3 | 1 | 3.634468 | 0 | 0 | 0 | 0 | 0 | 0 | 4.970088e-06 | 24.95325
2023-12-04 00:17 | 1240.602452 | 23.9006 | 3 | 1 | 3.634607 | 0 | 0 | 0 | 0 | 0 | 0 | -1.907349e-06 | 24.95325
2023-12-04 00:17 | 1240.702452 | 24.0006 | 3 | 1 | 3.634516 | 0 | 0 | 0 | 0 | 0 | 0 | 6.011316e-06 | 24.95325
2023-12-04 00:17 | 1240.802252 | 24.1004 | 3 | 1 | 3.634534 | 0 | 0 | 0 | 0 | 0 | 0 | 1.391414e-05 | 24.95325
2023-12-04 00:17 | 1240.902452 | 24.2006 | 3 | 1 | 3.634532 | 0 | 0 | 0 | 0 | 0 | 0 | 2.184864e-05 | 24.95325
2023-12-04 00:17 | 1241.002452 | 24.3006 | 3 | 1 | 3.63443 | 0 | 0 | 0 | 0 | 0 | 0 | 2.976731e-05 | 24.95325
2023-12-04 00:17 | 1241.102252 | 24.4004 | 3 | 1 | 3.634495 | 0 | 0 | 0 | 0 | 0 | 0 | 3.767014e-05 | 24.95325
2023-12-04 00:17 | 1241.202252 | 24.5004 | 3 | 1 | 3.634565 | 0 | 0 | 0 | 0 | 0 | 0 | 4.55888e-05 | 24.95325
2023-12-04 00:17 | 1241.302052 | 24.6002 | 3 | 1 | 3.634558 | 0 | 0 | 0 | 0 | 0 | 0 | 5.349163e-05 | 24.95325
2023-12-04 00:17 | 1241.402452 | 24.7006 | 3 | 1 | 3.634548 | 0 | 0 | 0 | 0 | 0 | 0 | 6.144197e-05 | 24.95325
2023-12-04 00:17 | 1241.501852 | 24.8 | 3 | 1 | 3.634525 | 0 | 0 | 0 | 0 | 0 | 0 | 6.931312e-05 | 24.95325
2023-12-04 00:17 | 1241.602052 | 24.9002 | 3 | 1 | 3.63454 | 0 | 0 | 0 | 0 | 0 | 0 | 7.724762e-05 | 24.95325
2023-12-04 00:17 | 1241.702052 | 25.0002 | 3 | 1 | 3.634512 | 0 | 0 | 0 | 0 | 0 | 0 | 6.281897e-05 | 24.95325
2023-12-04 00:17 | 1241.803252 | 25.1014 | 3 | 1 | 3.634638 | 0 | 0 | 0 | 0 | 0 | 0 | 4.821717e-05 | 24.95325
2023-12-04 00:17 | 1241.901752 | 25.1999 | 3 | 1 | 3.634541 | 0 | 0 | 0 | 0 | 0 | 0 | 3.400495e-05 | 24.95325
2023-12-04 00:17 | 1242.002752 | 25.3009 | 3 | 1 | 3.634486 | 0 | 0 | 0 | 0 | 0 | 0 | 1.943201e-05 | 24.95325
2023-12-04 00:17 | 1242.101852 | 25.4 | 3 | 1 | 3.634592 | 0 | 0 | 0 | 0 | 0 | 0 | 5.133214e-06 | 24.95325
2023-12-04 00:17 | 1242.201852 | 25.5 | 3 | 1 | 3.634547 | 0 | 0 | 0 | 0 | 0 | 0 | -9.295439e-06 | 24.95325
2023-12-04 00:17 | 1242.302452 | 25.6006 | 3 | 1 | 3.634492 | 0 | 0 | 0 | 0 | 0 | 0 | -2.381066e-05 | 24.95325
2023-12-04 00:17 | 1242.401852 | 25.7 | 3 | 1 | 3.634565 | 0 | 0 | 0 | 0 | 0 | 0 | -3.815274e-05 | 24.95325
2023-12-04 00:17 | 1242.501852 | 25.8 | 3 | 1 | 3.634575 | 0 | 0 | 0 | 0 | 0 | 0 | -5.25814e-05 | 24.93375
2023-12-04 00:17 | 1242.601752 | 25.8999 | 3 | 1 | 3.634558 | 0 | 0 | 0 | 0 | 0 | 0 | -6.699562e-05 | 24.93375
2023-12-04 00:17 | 1242.702652 | 26.0008 | 3 | 1 | 3.634574 | 0 | 0 | 0 | 0 | 0 | 0 | -5.52332e-05 | 24.93375
2023-12-04 00:17 | 1242.802052 | 26.1002 | 3 | 1 | 3.634551 | 0 | 0 | 0 | 0 | 0 | 0 | -4.364564e-05 | 24.93375
2023-12-04 00:17 | 1242.901852 | 26.2 | 3 | 1 | 3.634493 | 0 | 0 | 0 | 0 | 0 | 0 | -3.201145e-05 | 24.93375
2023-12-04 00:17 | 1243.002152 | 26.3003 | 3 | 1 | 3.634461 | 0 | 0 | 0 | 0 | 0 | 0 | -2.031898e-05 | 24.93375
2023-12-04 00:17 | 1243.102452 | 26.4006 | 3 | 1 | 3.63453 | 0 | 0 | 0 | 0 | 0 | 0 | -8.626504e-06 | 24.93375
2023-12-04 00:17 | 1243.201852 | 26.5 | 3 | 1 | 3.634589 | 0 | 0 | 0 | 0 | 0 | 0 | 2.961053e-06 | 24.93375
2023-12-04 00:17 | 1243.301752 | 26.5999 | 3 | 1 | 3.63457 | 0 | 0 | 0 | 0 | 0 | 0 | 1.46069e-05 | 24.93375
2023-12-04 00:17 | 1243.403052 | 26.7012 | 3 | 1 | 3.634481 | 0 | 0 | 0 | 0 | 0 | 0 | 2.641595e-05 | 24.93375
2023-12-04 00:17 | 1243.502452 | 26.8006 | 3 | 1 | 3.634634 | 0 | 0 | 0 | 0 | 0 | 0 | 3.800351e-05 | 24.93375
2023-12-04 00:17 | 1243.601852 | 26.9 | 3 | 1 | 3.634552 | 0 | 0 | 0 | 0 | 0 | 0 | 4.959106e-05 | 24.93375
2023-12-04 00:17 | 1243.702152 | 27.0003 | 3 | 1 | 3.634593 | 0 | 0 | 0 | 0 | 0 | 0 | 5.064304e-05 | 24.93375
2023-12-04 00:17 | 1243.802452 | 27.1006 | 3 | 1 | 3.634616 | 0 | 0 | 0 | 0 | 0 | 0 | 5.169502e-05 | 24.93375
2023-12-04 00:17 | 1243.902852 | 27.201 | 3 | 1 | 3.634484 | 0 | 0 | 0 | 0 | 0 | 0 | 5.274805e-05 | 24.93375
2023-12-04 00:17 | 1244.002252 | 27.3004 | 3 | 1 | 3.634444 | 0 | 0 | 0 | 0 | 0 | 0 | 5.379059e-05 | 24.93375
2023-12-04 00:17 | 1244.102552 | 27.4007 | 3 | 1 | 3.634525 | 0 | 0 | 0 | 0 | 0 | 0 | 5.484257e-05 | 24.93375
2023-12-04 00:17 | 1244.201852 | 27.5 | 3 | 1 | 3.634546 | 0 | 0 | 0 | 0 | 0 | 0 | 5.588406e-05 | 24.93375
2023-12-04 00:17 | 1244.301852 | 27.6 | 3 | 1 | 3.634502 | 0 | 0 | 0 | 0 | 0 | 0 | 5.693289e-05 | 24.93375
2023-12-04 00:17 | 1244.402352 | 27.7005 | 3 | 1 | 3.634542 | 0 | 0 | 0 | 0 | 0 | 0 | 5.798696e-05 | 24.93375
2023-12-04 00:17 | 1244.502652 | 27.8008 | 3 | 1 | 3.634587 | 0 | 0 | 0 | 0 | 0 | 0 | 5.903894e-05 | 24.93375
2023-12-04 00:17 | 1244.602052 | 27.9002 | 3 | 1 | 3.634519 | 0 | 0 | 0 | 0 | 0 | 0 | 6.008148e-05 | 24.93375
2023-12-04 00:17 | 1244.702252 | 28.0004 | 3 | 1 | 3.634547 | 0 | 0 | 0 | 0 | 0 | 0 | 5.910181e-05 | 24.93375
2023-12-04 00:17 | 1244.803152 | 28.1013 | 3 | 1 | 3.63456 | 0 | 0 | 0 | 0 | 0 | 0 | 5.81153e-05 | 24.93375
2023-12-04 00:17 | 1244.902152 | 28.2003 | 3 | 1 | 3.634521 | 0 | 0 | 0 | 0 | 0 | 0 | 5.714737e-05 | 24.93375
2023-12-04 00:17 | 1245.002952 | 28.3011 | 3 | 1 | 3.634564 | 0 | 0 | 0 | 0 | 0 | 0 | 5.616184e-05 | 24.93375
2023-12-04 00:17 | 1245.102352 | 28.4005 | 3 | 1 | 3.63461 | 0 | 0 | 0 | 0 | 0 | 0 | 5.518999e-05 | 24.93375
2023-12-04 00:17 | 1245.203052 | 28.5012 | 3 | 1 | 3.634606 | 0 | 0 | 0 | 0 | 0 | 0 | 5.420543e-05 | 24.93375
2023-12-04 00:17 | 1245.302552 | 28.6007 | 3 | 1 | 3.634626 | 0 | 0 | 0 | 0 | 0 | 0 | 5.323261e-05 | 24.89899
2023-12-04 00:17 | 1245.403352 | 28.7015 | 3 | 1 | 3.634502 | 0 | 0 | 0 | 0 | 0 | 0 | 5.224708e-05 | 24.89899
2023-12-04 00:17 | 1245.502052 | 28.8002 | 3 | 1 | 3.634567 | 0 | 0 | 0 | 0 | 0 | 0 | 5.128208e-05 | 24.89899
2023-12-04 00:17 | 1245.601852 | 28.9 | 3 | 1 | 3.634675 | 0 | 0 | 0 | 0 | 0 | 0 | 5.030632e-05 | 24.89899
2023-12-04 00:17 | 1245.701852 | 29 | 3 | 1 | 3.634495 | 0 | 0 | 0 | 0 | 0 | 0 | 1.63623e-05 | 24.89899
2023-12-04 00:17 | 1245.802052 | 29.1002 | 3 | 1 | 3.634614 | 0 | 0 | 0 | 0 | 0 | 0 | -1.76496e-05 | 24.89899
2023-12-04 00:17 | 1245.902052 | 29.2002 | 3 | 1 | 3.634615 | 0 | 0 | 0 | 0 | 0 | 0 | -5.159362e-05 | 24.89899
2023-12-04 00:17 | 1246.002052 | 29.3002 | 3 | 1 | 3.634441 | 0 | 0 | 0 | 0 | 0 | 0 | -8.553764e-05 | 24.89899
2023-12-04 00:17 | 1246.102252 | 29.4004 | 3 | 1 | 3.634591 | 0 | 0 | 0 | 0 | 0 | 0 | -0.0001195495 | 24.89899
2023-12-04 00:17 | 1246.202552 | 29.5007 | 3 | 1 | 3.634506 | 0 | 0 | 0 | 0 | 0 | 0 | -0.0001535954 | 24.89899
2023-12-04 00:17 | 1246.302052 | 29.6002 | 3 | 1 | 3.634545 | 0 | 0 | 0 | 0 | 0 | 0 | -0.0001873697 | 24.89899
2023-12-04 00:17 | 1246.401852 | 29.7 | 3 | 1 | 3.634559 | 0 | 0 | 0 | 0 | 0 | 0 | -0.0002212458 | 24.89899
2023-12-04 00:17 | 1246.502052 | 29.8002 | 3 | 1 | 3.63456 | 0 | 0 | 0 | 0 | 0 | 0 | -0.0002552577 | 24.89899
2023-12-04 00:17 | 1246.602052 | 29.9002 | 3 | 1 | 3.634515 | 0 | 0 | 0 | 0 | 0 | 0 | -0.0002892017 | 24.89899
2023-12-04 00:17 | 1246.702252 | 30.0004 | 3 | 1 | 3.634601 | 0 | 0 | 0 | 0 | 0 | 0 | -0.0002892017 | 24.89899
2023-12-04 00:17 | 1246.703052 | 30.0012 | 3 | 1 | 3.634601 | 0 | 0 | 0 | 0 | 0 | 0 | -0.0002892017 | 24.89899