## Global_Info
TEST REPORT
|  |  | 20231203_w9_EIS400V | Serial Number |  | C:\ArbinSoftware\DataPro\Result\20231203_w9_EIS400V
|  |  | 2024-04-18 | 207487
Channel | Start DateTime | Schedule File Name | Creator | Comments | Software Version | Schedule Version | MASS | Specific Capacity | Capacity | Item ID | Has Aux | Has Specail | Log Aux Data Flag | Log Special Flag
3 | 2023-12-03 01:38 | INR21700_m50T\2nd_life_EIS\EIS_general.sdu |  |  | PV7.0 Build: 181116USB | Schedule Version 7.00.15 | 0 | 0 | 4.85 |  | 1 | 0 | TRUE | TRUE
Note on G2: Click to open file path

## ACIM_Chan3
Device_ID | Test_ID | Channel_ID | Cycle_ID | Step_ID | Pt | Freq | Zmod | Zphz
Gamry_1 | 1061 | 2 | 1 | 2 | 0 | 10019.53 | 0.0469801 | 47.50188
Gamry_1 | 1061 | 2 | 1 | 2 | 1 | 7207.031 | 0.0391893 | 41.61362
Gamry_1 | 1061 | 2 | 1 | 2 | 2 | 5150.463 | 0.0335225 | 34.88477
Gamry_1 | 1061 | 2 | 1 | 2 | 3 | 3715.701 | 0.0298555 | 27.99346
Gamry_1 | 1061 | 2 | 1 | 2 | 4 | 2686.738 | 0.0276286 | 21.32563
Gamry_1 | 1061 | 2 | 1 | 2 | 5 | 1933.594 | 0.0264027 | 15.34052
Gamry_1 | 1061 | 2 | 1 | 2 | 6 | 1395.089 | 0.0258565 | 10.4908
Gamry_1 | 1061 | 2 | 1 | 2 | 7 | 1000.702 | 0.0257303 | 6.734255
Gamry_1 | 1061 | 2 | 1 | 2 | 8 | 716.9117 | 0.0258194 | 4.048993
Gamry_1 | 1061 | 2 | 1 | 2 | 9 | 520.8333 | 0.0259899 | 2.15768
Gamry_1 | 1061 | 2 | 1 | 2 | 10 | 372.8693 | 0.026236 | 0.6901526
Gamry_1 | 1061 | 2 | 1 | 2 | 11 | 269.3965 | 0.0264694 | -0.2585489
Gamry_1 | 1061 | 2 | 1 | 2 | 12 | 193.6983 | 0.0267526 | -0.978576
Gamry_1 | 1061 | 2 | 1 | 2 | 13 | 139.2327 | 0.0269834 | -1.439736
Gamry_1 | 1061 | 2 | 1 | 2 | 14 | 99.734 | 0.0272862 | -1.871293
Gamry_1 | 1061 | 2 | 1 | 2 | 15 | 72.11539 | 0.0275593 | -2.10378
Gamry_1 | 1061 | 2 | 1 | 2 | 16 | 49.86702 | 0.0278816 | -2.354139
Gamry_1 | 1061 | 2 | 1 | 2 | 17 | 37.5 | 0.0281041 | -2.500905
Gamry_1 | 1061 | 2 | 1 | 2 | 18 | 27.25291 | 0.0284045 | -2.728584
Gamry_1 | 1061 | 2 | 1 | 2 | 19 | 19.29012 | 0.0287802 | -2.726341
Gamry_1 | 1061 | 2 | 1 | 2 | 20 | 13.95089 | 0.0291458 | -2.8043
Gamry_1 | 1061 | 2 | 1 | 2 | 21 | 9.9734 | 0.0294028 | -2.81232
Gamry_1 | 1061 | 2 | 1 | 2 | 22 | 7.233796 | 0.0298026 | -2.896678
Gamry_1 | 1061 | 2 | 1 | 2 | 23 | 5.196785 | 0.0301011 | -2.512792
Gamry_1 | 1061 | 2 | 1 | 2 | 24 | 3.720238 | 0.0302997 | -2.399718
Gamry_1 | 1061 | 2 | 1 | 2 | 25 | 2.689329 | 0.0305833 | -1.911794
Gamry_1 | 1061 | 2 | 1 | 2 | 26 | 1.929012 | 0.0308002 | -1.983042
Gamry_1 | 1061 | 2 | 1 | 2 | 27 | 1.395089 | 0.0308839 | -1.840018
Gamry_1 | 1061 | 2 | 1 | 2 | 28 | 0.997765 | 0.0311275 | -1.843411
Gamry_1 | 1061 | 2 | 1 | 2 | 29 | 0.7233796 | 0.0312261 | -2.004496
Gamry_1 | 1061 | 2 | 1 | 2 | 30 | 0.5185288 | 0.0313459 | -2.056607
Gamry_1 | 1061 | 2 | 1 | 2 | 31 | 0.3732086 | 0.0316052 | -2.38363
Gamry_1 | 1061 | 2 | 1 | 2 | 32 | 0.2687787 | 0.0318144 | -2.6923
Gamry_1 | 1061 | 2 | 1 | 2 | 33 | 0.1933787 | 0.0320463 | -3.104256
Gamry_1 | 1061 | 2 | 1 | 2 | 34 | 0.1391776 | 0.0323567 | -3.585932
Gamry_1 | 1061 | 2 | 1 | 2 | 35 | 0.1001603 | 0.0327419 | -4.175188
Gamry_1 | 1061 | 2 | 1 | 2 | 36 | 0.0719825 | 0.0332341 | -4.905832
Gamry_1 | 1061 | 2 | 1 | 2 | 37 | 0.051807 | 0.0337156 | -5.786222
Gamry_1 | 1061 | 2 | 1 | 2 | 38 | 0.0372971 | 0.0343269 | -6.758029
Gamry_1 | 1061 | 2 | 1 | 2 | 39 | 0.0268286 | 0.0351101 | -7.868092
Gamry_1 | 1061 | 2 | 1 | 2 | 40 | 0.0193124 | 0.0360187 | -9.133902
Gamry_1 | 1061 | 2 | 1 | 2 | 41 | 0.0138979 | 0.0370994 | -10.59889
Gamry_1 | 1061 | 2 | 1 | 2 | 42 | 0.0100006 | 0.0383959 | -12.45578
Note on A1: Device_ID
Note on B1: Test_ID
Note on C1: Channel_ID
Note on D1: Cycle_ID
Note on E1: Step_ID
Note on F1: Pt
Note on G1: Freq
Note on H1: Zmod
Note on I1: Zphz

## Channel_3_1
Date_Time | Test_Time(s) | Step_Time(s) | Step_Index | Cycle_Index | Voltage(V) | Current(A) | Charge_Capacity(Ah) | Discharge_Capacity(Ah) | Charge_Energy(Wh) | Discharge_Energy(Wh) | Internal Resistance(Ohm) | dV/dt(V/s) | Aux_Temperature(¡æ)_1
2023-12-03 01:40 | 0.1008 | 0.1006 | 1 | 1 | 4.002177 | 0 | 0 | 0 | 0 | 0 | 0 | 0 | 24.96628
2023-12-03 01:40 | 0.201 | 0.2008 | 1 | 1 | 4.0022 | 0 | 0 | 0 | 0 | 0 | 0 | 0 | 24.96628
2023-12-03 01:40 | 0.3004 | 0.3002 | 1 | 1 | 4.002213 | 0 | 0 | 0 | 0 | 0 | 0 | 0 | 24.96628
2023-12-03 01:40 | 0.4008 | 0.4006 | 1 | 1 | 4.002189 | 0 | 0 | 0 | 0 | 0 | 0 | 0 | 24.96628
2023-12-03 01:40 | 0.5002 | 0.5 | 1 | 1 | 4.00219 | 0 | 0 | 0 | 0 | 0 | 0 | 0 | 24.96628
2023-12-03 01:40 | 0.6006 | 0.6004 | 1 | 1 | 4.002237 | 0 | 0 | 0 | 0 | 0 | 0 | 0 | 24.96628
2023-12-03 01:40 | 0.7004 | 0.7002 | 1 | 1 | 4.002268 | 0 | 0 | 0 | 0 | 0 | 0 | 0 | 24.96628
2023-12-03 01:40 | 0.8008 | 0.8006 | 1 | 1 | 4.002191 | 0 | 0 | 0 | 0 | 0 | 0 | 0 | 24.96628
2023-12-03 01:40 | 0.9005 | 0.9003 | 1 | 1 | 4.002201 | 0 | 0 | 0 | 0 | 0 | 0 | -7.84447e-08 | 24.96628
2023-12-03 01:40 | 1.001 | 1.0008 | 1 | 1 | 4.002223 | 0 | 0 | 0 | 0 | 0 | 0 | -1.575189e-07 | 24.96628
2023-12-03 01:40 | 1.0018 | 1.0016 | 1 | 1 | 4.002226 | 0 | 0 | 0 | 0 | 0 | 0 | -1.581483e-07 | 24.96628
2023-12-03 01:40 | 1.0188 | 0.001 | 2 | 1 | 4.002118 | 0 | 0 | 0 | 0 | 0 | 0 | -1.71524e-07 | 24.96628
2023-12-03 01:41 | 61.0192 | 60.0014 | 2 | 1 | 4.010273 | 0 | 0 | 0 | 0 | 0 | 0 | -4.738029e-05 | 24.96391
2023-12-03 01:42 | 121.0209 | 120.0031 | 2 | 1 | 3.996393 | 0 | 0 | 0 | 0 | 0 | 0 | -9.459007e-05 | 24.96154
2023-12-03 01:43 | 181.0221 | 180.0043 | 2 | 1 | 3.998112 | 0 | 0 | 0 | 0 | 0 | 0 | -0.0001417995 | 24.95918
2023-12-03 01:44 | 241.0222 | 240.0044 | 2 | 1 | 4.006937 | 0 | 0 | 0 | 0 | 0 | 0 | -0.000189008 | 24.95681
2023-12-03 01:45 | 301.0239 | 300.0061 | 2 | 1 | 4.007554 | 0 | 0 | 0 | 0 | 0 | 0 | -0.0002362178 | 24.95444
2023-12-03 01:46 | 361.0245 | 360.0067 | 2 | 1 | 3.996148 | 0 | 0 | 0 | 0 | 0 | 0 | -0.0002834267 | 24.95207
2023-12-03 01:47 | 421.0257 | 420.0079 | 2 | 1 | 3.996539 | 0 | 0 | 0 | 0 | 0 | 0 | -0.0003306361 | 24.9497
2023-12-03 01:48 | 481.0269 | 480.0091 | 2 | 1 | 4.009831 | 0 | 0 | 0 | 0 | 0 | 0 | -0.0003778455 | 24.94733
2023-12-03 01:49 | 541.0273 | 540.0095 | 2 | 1 | 3.999271 | 0 | 0 | 0 | 0 | 0 | 0 | -0.0004250542 | 24.94496
2023-12-03 01:50 | 601.0277 | 600.0099 | 2 | 1 | 4.006237 | 0 | 0 | 0 | 0 | 0 | 0 | -0.000472263 | 24.9426
2023-12-03 01:51 | 661.0278 | 660.01 | 2 | 1 | 4.010255 | 0 | 0 | 0 | 0 | 0 | 0 | -0.0005194715 | 24.94023
2023-12-03 01:52 | 721.0294 | 720.0116 | 2 | 1 | 4.010158 | 0 | 0 | 0 | 0 | 0 | 0 | -0.0005666812 | 24.93786
2023-12-03 01:53 | 781.0316 | 780.0138 | 2 | 1 | 4.007277 | 0 | 0 | 0 | 0 | 0 | 0 | -0.0006138914 | 24.93549
2023-12-03 01:54 | 841.0324 | 840.0146 | 2 | 1 | 4.000259 | 0 | 0 | 0 | 0 | 0 | 0 | -0.0006611005 | 24.93312
2023-12-03 01:55 | 901.0336 | 900.0158 | 2 | 1 | 3.996139 | 0 | 0 | 0 | 0 | 0 | 0 | -0.0007083099 | 24.93075
2023-12-03 01:56 | 961.0341 | 960.0163 | 2 | 1 | 4.006483 | 0 | 0 | 0 | 0 | 0 | 0 | -0.0007555187 | 24.92838
2023-12-03 01:57 | 1021.0346 | 1020.0168 | 2 | 1 | 4.004127 | 0 | 0 | 0 | 0 | 0 | 0 | -0.0008027276 | 24.92602
2023-12-03 01:58 | 1081.0352 | 1080.0174 | 2 | 1 | 3.998336 | 0 | 0 | 0 | 0 | 0 | 0 | -0.0008499365 | 24.92365
2023-12-03 01:59 | 1141.0377 | 1140.0199 | 2 | 1 | 4.010139 | 0 | 0 | 0 | 0 | 0 | 0 | -0.0008971469 | 24.92128
2023-12-03 02:00 | 1201.0388 | 1200.021 | 2 | 1 | 3.996816 | 0 | 0 | 0 | 0 | 0 | 0 | -0.0009443562 | 24.93439
2023-12-03 02:00 | 1220.154116 | 0.1002 | 3 | 1 | 4.001866 | 0 | 0 | 0 | 0 | 0 | 0 | -0.0009593964 | 24.94153
2023-12-03 02:00 | 1220.254316 | 0.2004 | 3 | 1 | 4.001945 | 0 | 0 | 0 | 0 | 0 | 0 | -0.0009904011 | 24.94153
2023-12-03 02:00 | 1220.354316 | 0.3004 | 3 | 1 | 4.001945 | 0 | 0 | 0 | 0 | 0 | 0 | -0.001021344 | 24.94153
2023-12-03 02:00 | 1220.454116 | 0.4002 | 3 | 1 | 4.001963 | 0 | 0 | 0 | 0 | 0 | 0 | -0.001052225 | 24.94153
2023-12-03 02:00 | 1220.554516 | 0.5006 | 3 | 1 | 4.001904 | 0 | 0 | 0 | 0 | 0 | 0 | -0.001083292 | 24.99603
2023-12-03 02:00 | 1220.653916 | 0.6 | 3 | 1 | 4.00195 | 0 | 0 | 0 | 0 | 0 | 0 | -0.001114049 | 24.99603
2023-12-03 02:00 | 1220.755116 | 0.7012 | 3 | 1 | 4.001892 | 0 | 0 | 0 | 0 | 0 | 0 | -0.001145363 | 24.99603
2023-12-03 02:00 | 1220.854616 | 0.8007 | 3 | 1 | 4.001944 | 0 | 0 | 0 | 0 | 0 | 0 | -0.001028933 | 24.99603
2023-12-03 02:00 | 1220.953716 | 0.8998 | 3 | 1 | 4.001941 | 0 | 0 | 0 | 0 | 0 | 0 | -0.0009129711 | 24.99603
2023-12-03 02:00 | 1221.054316 | 1.0004 | 3 | 1 | 4.002027 | 0 | 0 | 0 | 0 | 0 | 0 | -0.0007952541 | 24.99603
2023-12-03 02:00 | 1221.153716 | 1.0998 | 3 | 1 | 4.001952 | 0 | 0 | 0 | 0 | 0 | 0 | -0.0006789412 | 24.99603
2023-12-03 02:00 | 1221.254916 | 1.201 | 3 | 1 | 4.001933 | 0 | 0 | 0 | 0 | 0 | 0 | -0.0005605221 | 24.99603
2023-12-03 02:00 | 1221.353916 | 1.3 | 3 | 1 | 4.001933 | 0 | 0 | 0 | 0 | 0 | 0 | -0.0004446773 | 24.99603
2023-12-03 02:00 | 1221.454116 | 1.4002 | 3 | 1 | 4.001914 | 0 | 0 | 0 | 0 | 0 | 0 | -0.0003274283 | 24.99603
2023-12-03 02:00 | 1221.554316 | 1.5004 | 3 | 1 | 4.001934 | 0 | 0 | 0 | 0 | 0 | 0 | -0.0002101793 | 24.99603
2023-12-03 02:00 | 1221.654316 | 1.6004 | 3 | 1 | 4.001966 | 0 | 0 | 0 | 0 | 0 | 0 | -9.316433e-05 | 24.99603
2023-12-03 02:00 | 1221.754716 | 1.7008 | 3 | 1 | 4.001878 | 0 | 0 | 0 | 0 | 0 | 0 | 2.43187e-05 | 24.99603
2023-12-03 02:00 | 1221.854116 | 1.8002 | 3 | 1 | 4.002016 | 0 | 0 | 0 | 0 | 0 | 0 | 1.421694e-05 | 24.99603
2023-12-03 02:00 | 1221.953916 | 1.9 | 3 | 1 | 4.001966 | 0 | 0 | 0 | 0 | 0 | 0 | 4.074539e-06 | 24.99603
2023-12-03 02:00 | 1222.054116 | 2.0002 | 3 | 1 | 4.001885 | 0 | 0 | 0 | 0 | 0 | 0 | -6.108516e-06 | 24.99603
2023-12-03 02:00 | 1222.154116 | 2.1002 | 3 | 1 | 4.001908 | 0 | 0 | 0 | 0 | 0 | 0 | -1.627124e-05 | 24.99603
2023-12-03 02:00 | 1222.254516 | 2.2006 | 3 | 1 | 4.001845 | 0 | 0 | 0 | 0 | 0 | 0 | -2.647463e-05 | 24.99603
2023-12-03 02:00 | 1222.353916 | 2.3 | 3 | 1 | 4.001903 | 0 | 0 | 0 | 0 | 0 | 0 | -3.657638e-05 | 24.99603
2023-12-03 02:00 | 1222.454316 | 2.4004 | 3 | 1 | 4.001884 | 0 | 0 | 0 | 0 | 0 | 0 | -4.677976e-05 | 24.99603
2023-12-03 02:00 | 1222.553716 | 2.4998 | 3 | 1 | 4.001961 | 0 | 0 | 0 | 0 | 0 | 0 | -5.688151e-05 | 24.99603
2023-12-03 02:00 | 1222.654516 | 2.6006 | 3 | 1 | 4.002018 | 0 | 0 | 0 | 0 | 0 | 0 | -6.712554e-05 | 24.99603
2023-12-03 02:00 | 1222.754116 | 2.7002 | 3 | 1 | 4.001848 | 0 | 0 | 0 | 0 | 0 | 0 | -7.724762e-05 | 24.99603
2023-12-03 02:00 | 1222.854116 | 2.8002 | 3 | 1 | 4.001816 | 0 | 0 | 0 | 0 | 0 | 0 | -6.909044e-05 | 24.99603
2023-12-03 02:00 | 1222.954916 | 2.901 | 3 | 1 | 4.001915 | 0 | 0 | 0 | 0 | 0 | 0 | -6.086801e-05 | 24.99603
2023-12-03 02:00 | 1223.054316 | 3.0004 | 3 | 1 | 4.002 | 0 | 0 | 0 | 0 | 0 | 0 | -5.275977e-05 | 24.99603
2023-12-03 02:00 | 1223.154316 | 3.1004 | 3 | 1 | 4.002004 | 0 | 0 | 0 | 0 | 0 | 0 | -4.460259e-05 | 24.99603
2023-12-03 02:00 | 1223.253716 | 3.1998 | 3 | 1 | 4.001971 | 0 | 0 | 0 | 0 | 0 | 0 | -3.649436e-05 | 24.99603
2023-12-03 02:00 | 1223.353916 | 3.3 | 3 | 1 | 4.001922 | 0 | 0 | 0 | 0 | 0 | 0 | -2.832086e-05 | 24.96531
2023-12-03 02:00 | 1223.454116 | 3.4002 | 3 | 1 | 4.001933 | 0 | 0 | 0 | 0 | 0 | 0 | -2.014737e-05 | 24.96531
2023-12-03 02:00 | 1223.554116 | 3.5002 | 3 | 1 | 4.001919 | 0 | 0 | 0 | 0 | 0 | 0 | -1.199019e-05 | 24.96531
2023-12-03 02:00 | 1223.654316 | 3.6004 | 3 | 1 | 4.002032 | 0 | 0 | 0 | 0 | 0 | 0 | -3.816701e-06 | 24.96531
2023-12-03 02:00 | 1223.753716 | 3.6998 | 3 | 1 | 4.001965 | 0 | 0 | 0 | 0 | 0 | 0 | 4.291534e-06 | 24.96531
2023-12-03 02:00 | 1223.854916 | 3.801 | 3 | 1 | 4.00196 | 0 | 0 | 0 | 0 | 0 | 0 | 5.32084e-07 | 24.96531
2023-12-03 02:00 | 1223.953916 | 3.9 | 3 | 1 | 4.001774 | 0 | 0 | 0 | 0 | 0 | 0 | -3.145639e-06 | 24.96531
2023-12-03 02:00 | 1224.053916 | 4 | 3 | 1 | 4.00203 | 0 | 0 | 0 | 0 | 0 | 0 | -6.860511e-06 | 24.96531
2023-12-03 02:00 | 1224.153916 | 4.1 | 3 | 1 | 4.002018 | 0 | 0 | 0 | 0 | 0 | 0 | -1.057538e-05 | 24.96531
2023-12-03 02:00 | 1224.254116 | 4.2002 | 3 | 1 | 4.002004 | 0 | 0 | 0 | 0 | 0 | 0 | -1.429769e-05 | 24.96531
2023-12-03 02:00 | 1224.354316 | 4.3004 | 3 | 1 | 4.001982 | 0 | 0 | 0 | 0 | 0 | 0 | -1.801999e-05 | 24.96531
2023-12-03 02:00 | 1224.454316 | 4.4004 | 3 | 1 | 4.001907 | 0 | 0 | 0 | 0 | 0 | 0 | -2.173486e-05 | 24.96531
2023-12-03 02:00 | 1224.553716 | 4.4998 | 3 | 1 | 4.001929 | 0 | 0 | 0 | 0 | 0 | 0 | -2.542744e-05 | 24.96531
2023-12-03 02:00 | 1224.653916 | 4.6 | 3 | 1 | 4.002038 | 0 | 0 | 0 | 0 | 0 | 0 | -2.914974e-05 | 24.96531
2023-12-03 02:00 | 1224.754916 | 4.701 | 3 | 1 | 4.001985 | 0 | 0 | 0 | 0 | 0 | 0 | -3.290176e-05 | 24.96531
2023-12-03 02:00 | 1224.854316 | 4.8004 | 3 | 1 | 4.002005 | 0 | 0 | 0 | 0 | 0 | 0 | -2.521797e-05 | 24.96531
2023-12-03 02:00 | 1224.954116 | 4.9002 | 3 | 1 | 4.001964 | 0 | 0 | 0 | 0 | 0 | 0 | -1.750326e-05 | 24.96531
2023-12-03 02:00 | 1225.054316 | 5.0004 | 3 | 1 | 4.001964 | 0 | 0 | 0 | 0 | 0 | 0 | -9.757626e-06 | 24.96531
2023-12-03 02:00 | 1225.154316 | 5.1004 | 3 | 1 | 4.001994 | 0 | 0 | 0 | 0 | 0 | 0 | -2.027453e-06 | 24.96531
2023-12-03 02:00 | 1225.253716 | 5.1998 | 3 | 1 | 4.001932 | 0 | 0 | 0 | 0 | 0 | 0 | 5.656339e-06 | 24.96531
2023-12-03 02:00 | 1225.353716 | 5.2998 | 3 | 1 | 4.002014 | 0 | 0 | 0 | 0 | 0 | 0 | 1.338651e-05 | 24.96531
2023-12-03 02:00 | 1225.453916 | 5.4 | 3 | 1 | 4.001987 | 0 | 0 | 0 | 0 | 0 | 0 | 2.113215e-05 | 24.96531
2023-12-03 02:00 | 1225.554116 | 5.5002 | 3 | 1 | 4.001904 | 0 | 0 | 0 | 0 | 0 | 0 | 2.887778e-05 | 24.96531
2023-12-03 02:00 | 1225.654116 | 5.6002 | 3 | 1 | 4.001993 | 0 | 0 | 0 | 0 | 0 | 0 | 3.660795e-05 | 24.96531
2023-12-03 02:00 | 1225.754216 | 5.7003 | 3 | 1 | 4.001894 | 0 | 0 | 0 | 0 | 0 | 0 | 4.434586e-05 | 24.96531
2023-12-03 02:00 | 1225.853816 | 5.7999 | 3 | 1 | 4.001939 | 0 | 0 | 0 | 0 | 0 | 0 | 4.235035e-05 | 24.96531
2023-12-03 02:00 | 1225.953816 | 5.8999 | 3 | 1 | 4.00206 | 0 | 0 | 0 | 0 | 0 | 0 | 4.034683e-05 | 24.96531
2023-12-03 02:00 | 1226.054816 | 6.0009 | 3 | 1 | 4.001999 | 0 | 0 | 0 | 0 | 0 | 0 | 3.832328e-05 | 24.96531
2023-12-03 02:00 | 1226.155016 | 6.1011 | 3 | 1 | 4.001968 | 0 | 0 | 0 | 0 | 0 | 0 | 3.631576e-05 | 24.96531
2023-12-03 02:00 | 1226.254016 | 6.2001 | 3 | 1 | 4.001946 | 0 | 0 | 0 | 0 | 0 | 0 | 3.433228e-05 | 24.92131
2023-12-03 02:00 | 1226.355216 | 6.3013 | 3 | 1 | 4.002016 | 0 | 0 | 0 | 0 | 0 | 0 | 3.230472e-05 | 24.92131
2023-12-03 02:00 | 1226.454616 | 6.4007 | 3 | 1 | 4.001996 | 0 | 0 | 0 | 0 | 0 | 0 | 3.031322e-05 | 24.92131
2023-12-03 02:00 | 1226.554016 | 6.5001 | 3 | 1 | 4.001987 | 0 | 0 | 0 | 0 | 0 | 0 | 2.832172e-05 | 24.92131
2023-12-03 02:00 | 1226.654416 | 6.6005 | 3 | 1 | 4.002007 | 0 | 0 | 0 | 0 | 0 | 0 | 2.631019e-05 | 24.92131
2023-12-03 02:00 | 1226.753816 | 6.6999 | 3 | 1 | 4.002013 | 0 | 0 | 0 | 0 | 0 | 0 | 2.43187e-05 | 24.92131
2023-12-03 02:00 | 1226.855016 | 6.8011 | 3 | 1 | 4.002012 | 0 | 0 | 0 | 0 | 0 | 0 | 2.576579e-05 | 24.92131
2023-12-03 02:00 | 1226.954816 | 6.9009 | 3 | 1 | 4.001925 | 0 | 0 | 0 | 0 | 0 | 0 | 2.719287e-05 | 24.92131
2023-12-03 02:00 | 1227.054216 | 7.0003 | 3 | 1 | 4.002011 | 0 | 0 | 0 | 0 | 0 | 0 | 2.861423e-05 | 24.92131
2023-12-03 02:00 | 1227.154216 | 7.1003 | 3 | 1 | 4.001938 | 0 | 0 | 0 | 0 | 0 | 0 | 3.004417e-05 | 24.92131
2023-12-03 02:00 | 1227.253816 | 7.1999 | 3 | 1 | 4.001993 | 0 | 0 | 0 | 0 | 0 | 0 | 3.146839e-05 | 24.92131
2023-12-03 02:00 | 1227.353816 | 7.2999 | 3 | 1 | 4.002068 | 0 | 0 | 0 | 0 | 0 | 0 | 3.289833e-05 | 24.92131
2023-12-03 02:00 | 1227.453816 | 7.3999 | 3 | 1 | 4.002016 | 0 | 0 | 0 | 0 | 0 | 0 | 3.432827e-05 | 24.92131
2023-12-03 02:00 | 1227.554616 | 7.5007 | 3 | 1 | 4.001958 | 0 | 0 | 0 | 0 | 0 | 0 | 3.576965e-05 | 24.92131
2023-12-03 02:00 | 1227.654016 | 7.6001 | 3 | 1 | 4.002127 | 0 | 0 | 0 | 0 | 0 | 0 | 3.719101e-05 | 24.92131
2023-12-03 02:00 | 1227.754216 | 7.7003 | 3 | 1 | 4.002087 | 0 | 0 | 0 | 0 | 0 | 0 | 3.862381e-05 | 24.92131
2023-12-03 02:00 | 1227.854416 | 7.8005 | 3 | 1 | 4.002054 | 0 | 0 | 0 | 0 | 0 | 0 | 3.098069e-05 | 24.92131
2023-12-03 02:00 | 1227.954416 | 7.9005 | 3 | 1 | 4.002025 | 0 | 0 | 0 | 0 | 0 | 0 | 2.335282e-05 | 24.92131
2023-12-03 02:00 | 1228.054416 | 8.0005 | 3 | 1 | 4.002015 | 0 | 0 | 0 | 0 | 0 | 0 | 1.572495e-05 | 24.92131
2023-12-03 02:00 | 1228.153816 | 8.0999 | 3 | 1 | 4.001995 | 0 | 0 | 0 | 0 | 0 | 0 | 8.142845e-06 | 24.92131
2023-12-03 02:00 | 1228.254016 | 8.2001 | 3 | 1 | 4.001956 | 0 | 0 | 0 | 0 | 0 | 0 | 4.997208e-07 | 24.92131
2023-12-03 02:00 | 1228.354216 | 8.3003 | 3 | 1 | 4.002028 | 0 | 0 | 0 | 0 | 0 | 0 | -7.143404e-06 | 24.92131
2023-12-03 02:00 | 1228.454216 | 8.4003 | 3 | 1 | 4.002008 | 0 | 0 | 0 | 0 | 0 | 0 | -1.477127e-05 | 24.92131
2023-12-03 02:00 | 1228.554216 | 8.5003 | 3 | 1 | 4.002071 | 0 | 0 | 0 | 0 | 0 | 0 | -2.239914e-05 | 24.92131
2023-12-03 02:00 | 1228.654416 | 8.6005 | 3 | 1 | 4.002033 | 0 | 0 | 0 | 0 | 0 | 0 | -3.004227e-05 | 24.92131
2023-12-03 02:00 | 1228.754416 | 8.7005 | 3 | 1 | 4.002005 | 0 | 0 | 0 | 0 | 0 | 0 | -3.767014e-05 | 24.92131
2023-12-03 02:00 | 1228.853816 | 8.7999 | 3 | 1 | 4.001954 | 0 | 0 | 0 | 0 | 0 | 0 | -3.093698e-05 | 24.92131
2023-12-03 02:00 | 1228.954016 | 8.9001 | 3 | 1 | 4.002036 | 0 | 0 | 0 | 0 | 0 | 0 | -2.414964e-05 | 24.92131
2023-12-03 02:00 | 1229.054216 | 9.0003 | 3 | 1 | 4.002046 | 0 | 0 | 0 | 0 | 0 | 0 | -1.736229e-05 | 24.9263
2023-12-03 02:00 | 1229.154216 | 9.1003 | 3 | 1 | 4.002069 | 0 | 0 | 0 | 0 | 0 | 0 | -1.058849e-05 | 24.9263
2023-12-03 02:00 | 1229.254416 | 9.2005 | 3 | 1 | 4.002103 | 0 | 0 | 0 | 0 | 0 | 0 | -3.80115e-06 | 24.9263
2023-12-03 02:00 | 1229.354416 | 9.3005 | 3 | 1 | 4.002131 | 0 | 0 | 0 | 0 | 0 | 0 | 2.972647e-06 | 24.9263
2023-12-03 02:00 | 1229.454416 | 9.4005 | 3 | 1 | 4.001987 | 0 | 0 | 0 | 0 | 0 | 0 | 9.746445e-06 | 24.9263
2023-12-03 02:00 | 1229.553816 | 9.4999 | 3 | 1 | 4.002076 | 0 | 0 | 0 | 0 | 0 | 0 | 1.64796e-05 | 24.9263
2023-12-03 02:00 | 1229.654616 | 9.6007 | 3 | 1 | 4.002079 | 0 | 0 | 0 | 0 | 0 | 0 | 2.330759e-05 | 24.9263
2023-12-03 02:00 | 1229.754016 | 9.7001 | 3 | 1 | 4.002116 | 0 | 0 | 0 | 0 | 0 | 0 | 3.004074e-05 | 24.9263
2023-12-03 02:00 | 1229.854216 | 9.8003 | 3 | 1 | 4.00206 | 0 | 0 | 0 | 0 | 0 | 0 | 3.051834e-05 | 24.9263
2023-12-03 02:00 | 1229.954416 | 9.9005 | 3 | 1 | 4.002151 | 0 | 0 | 0 | 0 | 0 | 0 | 3.099594e-05 | 24.9263
2023-12-03 02:00 | 1230.054416 | 10.0005 | 3 | 1 | 4.002106 | 0 | 0 | 0 | 0 | 0 | 0 | 3.147259e-05 | 24.9263
2023-12-03 02:00 | 1230.153816 | 10.0999 | 3 | 1 | 4.002008 | 0 | 0 | 0 | 0 | 0 | 0 | 3.194637e-05 | 24.9263
2023-12-03 02:00 | 1230.254216 | 10.2003 | 3 | 1 | 4.002017 | 0 | 0 | 0 | 0 | 0 | 0 | 3.242493e-05 | 24.9263
2023-12-03 02:00 | 1230.354616 | 10.3007 | 3 | 1 | 4.00214 | 0 | 0 | 0 | 0 | 0 | 0 | 3.290348e-05 | 24.9263
2023-12-03 02:00 | 1230.454016 | 10.4001 | 3 | 1 | 4.001951 | 0 | 0 | 0 | 0 | 0 | 0 | 3.337727e-05 | 24.9263
2023-12-03 02:00 | 1230.554216 | 10.5003 | 3 | 1 | 4.002028 | 0 | 0 | 0 | 0 | 0 | 0 | 3.385487e-05 | 24.9263
2023-12-03 02:00 | 1230.654416 | 10.6005 | 3 | 1 | 4.002044 | 0 | 0 | 0 | 0 | 0 | 0 | 3.433247e-05 | 24.9263
2023-12-03 02:00 | 1230.754416 | 10.7005 | 3 | 1 | 4.002066 | 0 | 0 | 0 | 0 | 0 | 0 | 3.480911e-05 | 24.9263
2023-12-03 02:00 | 1230.854816 | 10.8009 | 3 | 1 | 4.002095 | 0 | 0 | 0 | 0 | 0 | 0 | 4.553085e-05 | 24.9263
2023-12-03 02:00 | 1230.953816 | 10.8999 | 3 | 1 | 4.002033 | 0 | 0 | 0 | 0 | 0 | 0 | 5.610307e-05 | 24.9263
2023-12-03 02:00 | 1231.054016 | 11.0001 | 3 | 1 | 4.002044 | 0 | 0 | 0 | 0 | 0 | 0 | 6.680345e-05 | 24.9263
2023-12-03 02:00 | 1231.154016 | 11.1001 | 3 | 1 | 4.002058 | 0 | 0 | 0 | 0 | 0 | 0 | 7.748246e-05 | 24.9263
2023-12-03 02:00 | 1231.255216 | 11.2013 | 3 | 1 | 4.002074 | 0 | 0 | 0 | 0 | 0 | 0 | 8.828963e-05 | 24.9263
2023-12-03 02:00 | 1231.354216 | 11.3003 | 3 | 1 | 4.002062 | 0 | 0 | 0 | 0 | 0 | 0 | 9.886185e-05 | 24.9263
2023-12-03 02:00 | 1231.454016 | 11.4001 | 3 | 1 | 4.001973 | 0 | 0 | 0 | 0 | 0 | 0 | 0.0001095195 | 24.9263
2023-12-03 02:00 | 1231.554416 | 11.5005 | 3 | 1 | 4.00214 | 0 | 0 | 0 | 0 | 0 | 0 | 0.0001202412 | 24.9263
2023-12-03 02:00 | 1231.653816 | 11.5999 | 3 | 1 | 4.00207 | 0 | 0 | 0 | 0 | 0 | 0 | 0.0001308562 | 24.9263
2023-12-03 02:00 | 1231.754616 | 11.7007 | 3 | 1 | 4.002029 | 0 | 0 | 0 | 0 | 0 | 0 | 0.0001416206 | 24.9263
2023-12-03 02:00 | 1231.854016 | 11.8001 | 3 | 1 | 4.002114 | 0 | 0 | 0 | 0 | 0 | 0 | 0.00012408 | 24.9263
2023-12-03 02:00 | 1231.953816 | 11.8999 | 3 | 1 | 4.002105 | 0 | 0 | 0 | 0 | 0 | 0 | 0.0001064688 | 24.94461
2023-12-03 02:00 | 1232.054216 | 12.0003 | 3 | 1 | 4.002074 | 0 | 0 | 0 | 0 | 0 | 0 | 8.875171e-05 | 24.94462
2023-12-03 02:00 | 1232.154416 | 12.1005 | 3 | 1 | 4.002164 | 0 | 0 | 0 | 0 | 0 | 0 | 7.106991e-05 | 24.94462
2023-12-03 02:00 | 1232.254816 | 12.2009 | 3 | 1 | 4.002006 | 0 | 0 | 0 | 0 | 0 | 0 | 5.335282e-05 | 24.94462
2023-12-03 02:00 | 1232.354216 | 12.3003 | 3 | 1 | 4.002068 | 0 | 0 | 0 | 0 | 0 | 0 | 3.58122e-05 | 24.94462
2023-12-03 02:00 | 1232.454616 | 12.4007 | 3 | 1 | 4.001995 | 0 | 0 | 0 | 0 | 0 | 0 | 1.809511e-05 | 24.94462
2023-12-03 02:00 | 1232.554416 | 12.5005 | 3 | 1 | 4.002021 | 0 | 0 | 0 | 0 | 0 | 0 | 4.838958e-07 | 24.94462
2023-12-03 02:00 | 1232.653816 | 12.5999 | 3 | 1 | 4.002086 | 0 | 0 | 0 | 0 | 0 | 0 | -1.705673e-05 | 24.94462
2023-12-03 02:00 | 1232.754416 | 12.7005 | 3 | 1 | 4.002054 | 0 | 0 | 0 | 0 | 0 | 0 | -3.480911e-05 | 24.94462
2023-12-03 02:00 | 1232.854416 | 12.8005 | 3 | 1 | 4.001975 | 0 | 0 | 0 | 0 | 0 | 0 | -4.177511e-05 | 24.94462
2023-12-03 02:00 | 1232.954416 | 12.9005 | 3 | 1 | 4.002139 | 0 | 0 | 0 | 0 | 0 | 0 | -4.874112e-05 | 24.94462
2023-12-03 02:00 | 1233.054216 | 13.0003 | 3 | 1 | 4.002106 | 0 | 0 | 0 | 0 | 0 | 0 | -5.569319e-05 | 24.94462
2023-12-03 02:00 | 1233.154616 | 13.1007 | 3 | 1 | 4.0021 | 0 | 0 | 0 | 0 | 0 | 0 | -6.268705e-05 | 24.94462
2023-12-03 02:00 | 1233.254216 | 13.2003 | 3 | 1 | 4.002114 | 0 | 0 | 0 | 0 | 0 | 0 | -6.962519e-05 | 24.94462
2023-12-03 02:00 | 1233.354216 | 13.3003 | 3 | 1 | 4.002079 | 0 | 0 | 0 | 0 | 0 | 0 | -7.659119e-05 | 24.94462
2023-12-03 02:00 | 1233.454216 | 13.4003 | 3 | 1 | 4.002036 | 0 | 0 | 0 | 0 | 0 | 0 | -8.35572e-05 | 24.94462
2023-12-03 02:00 | 1233.554416 | 13.5005 | 3 | 1 | 4.002125 | 0 | 0 | 0 | 0 | 0 | 0 | -9.053713e-05 | 24.94462
2023-12-03 02:00 | 1233.654416 | 13.6005 | 3 | 1 | 4.002124 | 0 | 0 | 0 | 0 | 0 | 0 | -9.750313e-05 | 24.94462
2023-12-03 02:00 | 1233.753816 | 13.6999 | 3 | 1 | 4.002056 | 0 | 0 | 0 | 0 | 0 | 0 | -0.0001044273 | 24.94462
2023-12-03 02:00 | 1233.854016 | 13.8001 | 3 | 1 | 4.002168 | 0 | 0 | 0 | 0 | 0 | 0 | -8.239898e-05 | 24.94462
2023-12-03 02:00 | 1233.954016 | 13.9001 | 3 | 1 | 4.002151 | 0 | 0 | 0 | 0 | 0 | 0 | -6.041459e-05 | 24.94462
2023-12-03 02:00 | 1234.054216 | 14.0003 | 3 | 1 | 4.00212 | 0 | 0 | 0 | 0 | 0 | 0 | -3.838623e-05 | 24.94462
2023-12-03 02:00 | 1234.154416 | 14.1005 | 3 | 1 | 4.002029 | 0 | 0 | 0 | 0 | 0 | 0 | -1.635787e-05 | 24.94462
2023-12-03 02:00 | 1234.253816 | 14.1999 | 3 | 1 | 4.002131 | 0 | 0 | 0 | 0 | 0 | 0 | 5.49462e-06 | 24.94462
2023-12-03 02:00 | 1234.353816 | 14.2999 | 3 | 1 | 4.002118 | 0 | 0 | 0 | 0 | 0 | 0 | 2.747901e-05 | 24.94462
2023-12-03 02:00 | 1234.454016 | 14.4001 | 3 | 1 | 4.00211 | 0 | 0 | 0 | 0 | 0 | 0 | 4.950737e-05 | 24.94462
2023-12-03 02:00 | 1234.554016 | 14.5001 | 3 | 1 | 4.002165 | 0 | 0 | 0 | 0 | 0 | 0 | 7.149176e-05 | 24.94462
2023-12-03 02:00 | 1234.654016 | 14.6001 | 3 | 1 | 4.002114 | 0 | 0 | 0 | 0 | 0 | 0 | 9.347615e-05 | 24.94462
2023-12-03 02:00 | 1234.753716 | 14.6998 | 3 | 1 | 4.002098 | 0 | 0 | 0 | 0 | 0 | 0 | 0.0001153946 | 24.96815
2023-12-03 02:00 | 1234.853716 | 14.7998 | 3 | 1 | 4.002114 | 0 | 0 | 0 | 0 | 0 | 0 | 0.0001049126 | 24.96817
2023-12-03 02:00 | 1234.953716 | 14.8998 | 3 | 1 | 4.002085 | 0 | 0 | 0 | 0 | 0 | 0 | 9.443053e-05 | 24.96817
2023-12-03 02:00 | 1235.053916 | 15 | 3 | 1 | 4.002084 | 0 | 0 | 0 | 0 | 0 | 0 | 8.392753e-05 | 24.96817
2023-12-03 02:00 | 1235.153916 | 15.1 | 3 | 1 | 4.002105 | 0 | 0 | 0 | 0 | 0 | 0 | 7.34455e-05 | 24.96817
2023-12-03 02:00 | 1235.254116 | 15.2002 | 3 | 1 | 4.002048 | 0 | 0 | 0 | 0 | 0 | 0 | 6.29425e-05 | 24.96817
2023-12-03 02:00 | 1235.354316 | 15.3004 | 3 | 1 | 4.002172 | 0 | 0 | 0 | 0 | 0 | 0 | 5.243951e-05 | 24.96817
2023-12-03 02:00 | 1235.454316 | 15.4004 | 3 | 1 | 4.002165 | 0 | 0 | 0 | 0 | 0 | 0 | 4.195748e-05 | 24.96817
2023-12-03 02:00 | 1235.554316 | 15.5004 | 3 | 1 | 4.002113 | 0 | 0 | 0 | 0 | 0 | 0 | 3.147545e-05 | 24.96817
2023-12-03 02:00 | 1235.654116 | 15.6002 | 3 | 1 | 4.002243 | 0 | 0 | 0 | 0 | 0 | 0 | 2.101438e-05 | 24.96817
2023-12-03 02:00 | 1235.754516 | 15.7006 | 3 | 1 | 4.002033 | 0 | 0 | 0 | 0 | 0 | 0 | 1.049042e-05 | 24.96817
2023-12-03 02:00 | 1235.853916 | 15.8 | 3 | 1 | 4.002112 | 0 | 0 | 0 | 0 | 0 | 0 | -1.174061e-06 | 24.96817
2023-12-03 02:00 | 1235.954116 | 15.9002 | 3 | 1 | 4.002108 | 0 | 0 | 0 | 0 | 0 | 0 | -1.293242e-05 | 24.96817
2023-12-03 02:00 | 1236.054316 | 16.0004 | 3 | 1 | 4.00214 | 0 | 0 | 0 | 0 | 0 | 0 | -2.469078e-05 | 24.96817
2023-12-03 02:00 | 1236.154316 | 16.1004 | 3 | 1 | 4.002175 | 0 | 0 | 0 | 0 | 0 | 0 | -3.642566e-05 | 24.96817
2023-12-03 02:00 | 1236.253716 | 16.1998 | 3 | 1 | 4.002164 | 0 | 0 | 0 | 0 | 0 | 0 | -4.809014e-05 | 24.96817
2023-12-03 02:00 | 1236.353716 | 16.2998 | 3 | 1 | 4.002177 | 0 | 0 | 0 | 0 | 0 | 0 | -5.982503e-05 | 24.96817
2023-12-03 02:00 | 1236.453916 | 16.4 | 3 | 1 | 4.002084 | 0 | 0 | 0 | 0 | 0 | 0 | -7.158339e-05 | 24.96817
2023-12-03 02:00 | 1236.553916 | 16.5 | 3 | 1 | 4.002108 | 0 | 0 | 0 | 0 | 0 | 0 | -8.331828e-05 | 24.96817
2023-12-03 02:00 | 1236.654116 | 16.6002 | 3 | 1 | 4.002221 | 0 | 0 | 0 | 0 | 0 | 0 | -9.507664e-05 | 24.96817
2023-12-03 02:00 | 1236.754116 | 16.7002 | 3 | 1 | 4.002047 | 0 | 0 | 0 | 0 | 0 | 0 | -0.0001068115 | 24.96817
2023-12-03 02:00 | 1236.854316 | 16.8004 | 3 | 1 | 4.002083 | 0 | 0 | 0 | 0 | 0 | 0 | -9.209557e-05 | 24.96817
2023-12-03 02:00 | 1236.955216 | 16.9013 | 3 | 1 | 4.002166 | 0 | 0 | 0 | 0 | 0 | 0 | -7.72768e-05 | 24.96817
2023-12-03 02:00 | 1237.053716 | 16.9998 | 3 | 1 | 4.002153 | 0 | 0 | 0 | 0 | 0 | 0 | -6.281052e-05 | 24.96817
2023-12-03 02:00 | 1237.153916 | 17.1 | 3 | 1 | 4.002139 | 0 | 0 | 0 | 0 | 0 | 0 | -4.809456e-05 | 24.96817
2023-12-03 02:00 | 1237.254316 | 17.2004 | 3 | 1 | 4.00213 | 0 | 0 | 0 | 0 | 0 | 0 | -3.334923e-05 | 24.96817
2023-12-03 02:00 | 1237.353716 | 17.2998 | 3 | 1 | 4.002153 | 0 | 0 | 0 | 0 | 0 | 0 | -1.875076e-05 | 24.96817
2023-12-03 02:00 | 1237.454116 | 17.4002 | 3 | 1 | 4.002165 | 0 | 0 | 0 | 0 | 0 | 0 | -4.005432e-06 | 24.96817
2023-12-03 02:00 | 1237.554316 | 17.5004 | 3 | 1 | 4.002158 | 0 | 0 | 0 | 0 | 0 | 0 | 1.071053e-05 | 24.93415
2023-12-03 02:00 | 1237.654316 | 17.6004 | 3 | 1 | 4.002119 | 0 | 0 | 0 | 0 | 0 | 0 | 2.539711e-05 | 24.93415
2023-12-03 02:00 | 1237.754116 | 17.7002 | 3 | 1 | 4.002138 | 0 | 0 | 0 | 0 | 0 | 0 | 4.005432e-05 | 24.93415
2023-12-03 02:00 | 1237.854516 | 17.8006 | 3 | 1 | 4.002136 | 0 | 0 | 0 | 0 | 0 | 0 | 4.005432e-05 | 24.93415
2023-12-03 02:00 | 1237.953916 | 17.9 | 3 | 1 | 4.002151 | 0 | 0 | 0 | 0 | 0 | 0 | 4.005432e-05 | 24.93415
2023-12-03 02:00 | 1238.054116 | 18.0002 | 3 | 1 | 4.002221 | 0 | 0 | 0 | 0 | 0 | 0 | 4.005432e-05 | 24.93415
2023-12-03 02:00 | 1238.154316 | 18.1004 | 3 | 1 | 4.002112 | 0 | 0 | 0 | 0 | 0 | 0 | 4.005432e-05 | 24.93415
2023-12-03 02:00 | 1238.253716 | 18.1998 | 3 | 1 | 4.002124 | 0 | 0 | 0 | 0 | 0 | 0 | 4.005432e-05 | 24.93415
2023-12-03 02:00 | 1238.353716 | 18.2998 | 3 | 1 | 4.002218 | 0 | 0 | 0 | 0 | 0 | 0 | 4.005432e-05 | 24.93415
2023-12-03 02:00 | 1238.453916 | 18.4 | 3 | 1 | 4.002109 | 0 | 0 | 0 | 0 | 0 | 0 | 4.005432e-05 | 24.93415
2023-12-03 02:00 | 1238.553916 | 18.5 | 3 | 1 | 4.002079 | 0 | 0 | 0 | 0 | 0 | 0 | 4.005432e-05 | 24.93415
2023-12-03 02:00 | 1238.654116 | 18.6002 | 3 | 1 | 4.002013 | 0 | 0 | 0 | 0 | 0 | 0 | 4.005432e-05 | 24.93415
2023-12-03 02:00 | 1238.755116 | 18.7012 | 3 | 1 | 4.002183 | 0 | 0 | 0 | 0 | 0 | 0 | 4.005432e-05 | 24.93415
2023-12-03 02:00 | 1238.854516 | 18.8006 | 3 | 1 | 4.002139 | 0 | 0 | 0 | 0 | 0 | 0 | 5.119722e-05 | 24.93415
2023-12-03 02:00 | 1238.954116 | 18.9002 | 3 | 1 | 4.002131 | 0 | 0 | 0 | 0 | 0 | 0 | 6.236253e-05 | 24.93415
2023-12-03 02:00 | 1239.054716 | 19.0008 | 3 | 1 | 4.002162 | 0 | 0 | 0 | 0 | 0 | 0 | 7.363995e-05 | 24.93415
2023-12-03 02:00 | 1239.154116 | 19.1002 | 3 | 1 | 4.002159 | 0 | 0 | 0 | 0 | 0 | 0 | 8.478285e-05 | 24.93415
2023-12-03 02:00 | 1239.253916 | 19.2 | 3 | 1 | 4.002188 | 0 | 0 | 0 | 0 | 0 | 0 | 9.597059e-05 | 24.93415
2023-12-03 02:00 | 1239.354116 | 19.3002 | 3 | 1 | 4.002177 | 0 | 0 | 0 | 0 | 0 | 0 | 0.0001072032 | 24.93415
2023-12-03 02:00 | 1239.454116 | 19.4002 | 3 | 1 | 4.002178 | 0 | 0 | 0 | 0 | 0 | 0 | 0.0001184133 | 24.93415
2023-12-03 02:00 | 1239.554316 | 19.5004 | 3 | 1 | 4.002219 | 0 | 0 | 0 | 0 | 0 | 0 | 0.0001296459 | 24.93415
2023-12-03 02:00 | 1239.654316 | 19.6004 | 3 | 1 | 4.002208 | 0 | 0 | 0 | 0 | 0 | 0 | 0.0001408561 | 24.93415
2023-12-03 02:00 | 1239.754716 | 19.7008 | 3 | 1 | 4.002169 | 0 | 0 | 0 | 0 | 0 | 0 | 0.0001521111 | 24.93415
2023-12-03 02:00 | 1239.854116 | 19.8002 | 3 | 1 | 4.002151 | 0 | 0 | 0 | 0 | 0 | 0 | 0.0001378329 | 24.93415
2023-12-03 02:00 | 1239.954516 | 19.9006 | 3 | 1 | 4.002203 | 0 | 0 | 0 | 0 | 0 | 0 | 0.0001234112 | 24.93415
2023-12-03 02:00 | 1240.053916 | 20 | 3 | 1 | 4.002191 | 0 | 0 | 0 | 0 | 0 | 0 | 0.0001091331 | 24.93415
2023-12-03 02:00 | 1240.154116 | 20.1002 | 3 | 1 | 4.002099 | 0 | 0 | 0 | 0 | 0 | 0 | 9.474008e-05 | 24.93415
2023-12-03 02:00 | 1240.254716 | 20.2008 | 3 | 1 | 4.00211 | 0 | 0 | 0 | 0 | 0 | 0 | 8.02896e-05 | 24.93415
2023-12-03 02:00 | 1240.353716 | 20.2998 | 3 | 1 | 4.002184 | 0 | 0 | 0 | 0 | 0 | 0 | 6.606896e-05 | 24.93415
2023-12-03 02:00 | 1240.453716 | 20.3998 | 3 | 1 | 4.002117 | 0 | 0 | 0 | 0 | 0 | 0 | 5.170467e-05 | 24.95177
2023-12-03 02:00 | 1240.553916 | 20.5 | 3 | 1 | 4.002088 | 0 | 0 | 0 | 0 | 0 | 0 | 3.731165e-05 | 24.95177
2023-12-03 02:00 | 1240.653916 | 20.6 | 3 | 1 | 4.00226 | 0 | 0 | 0 | 0 | 0 | 0 | 2.294736e-05 | 24.95177
2023-12-03 02:00 | 1240.753916 | 20.7 | 3 | 1 | 4.002149 | 0 | 0 | 0 | 0 | 0 | 0 | 8.583069e-06 | 24.95177
2023-12-03 02:00 | 1240.854116 | 20.8002 | 3 | 1 | 4.002159 | 0 | 0 | 0 | 0 | 0 | 0 | 6.7671e-06 | 24.95177
2023-12-03 02:00 | 1240.953816 | 20.8999 | 3 | 1 | 4.002124 | 0 | 0 | 0 | 0 | 0 | 0 | 4.960194e-06 | 24.95177
2023-12-03 02:00 | 1241.053916 | 21 | 3 | 1 | 4.002152 | 0 | 0 | 0 | 0 | 0 | 0 | 3.146038e-06 | 24.95177
2023-12-03 02:00 | 1241.154316 | 21.1004 | 3 | 1 | 4.002154 | 0 | 0 | 0 | 0 | 0 | 0 | 1.326445e-06 | 24.95177
2023-12-03 02:00 | 1241.253716 | 21.1998 | 3 | 1 | 4.002241 | 0 | 0 | 0 | 0 | 0 | 0 | -4.750248e-07 | 24.95177
2023-12-03 02:00 | 1241.354916 | 21.301 | 3 | 1 | 4.002281 | 0 | 0 | 0 | 0 | 0 | 0 | -2.309117e-06 | 24.95177
2023-12-03 02:00 | 1241.454316 | 21.4004 | 3 | 1 | 4.002201 | 0 | 0 | 0 | 0 | 0 | 0 | -4.110586e-06 | 24.95177
2023-12-03 02:00 | 1241.553716 | 21.4998 | 3 | 1 | 4.00214 | 0 | 0 | 0 | 0 | 0 | 0 | -5.912056e-06 | 24.95177
2023-12-03 02:00 | 1241.654116 | 21.6002 | 3 | 1 | 4.00211 | 0 | 0 | 0 | 0 | 0 | 0 | -7.731649e-06 | 24.95177
2023-12-03 02:00 | 1241.753716 | 21.6998 | 3 | 1 | 4.00218 | 0 | 0 | 0 | 0 | 0 | 0 | -9.536743e-06 | 24.95177
2023-12-03 02:00 | 1241.854716 | 21.8008 | 3 | 1 | 4.002219 | 0 | 0 | 0 | 0 | 0 | 0 | -2.162262e-05 | 24.95177
2023-12-03 02:00 | 1241.955116 | 21.9012 | 3 | 1 | 4.002152 | 0 | 0 | 0 | 0 | 0 | 0 | -3.363671e-05 | 24.95177
2023-12-03 02:00 | 1242.054516 | 22.0006 | 3 | 1 | 4.0022 | 0 | 0 | 0 | 0 | 0 | 0 | -4.553113e-05 | 24.95177
2023-12-03 02:00 | 1242.153916 | 22.1 | 3 | 1 | 4.002109 | 0 | 0 | 0 | 0 | 0 | 0 | -5.742555e-05 | 24.95177
2023-12-03 02:00 | 1242.253716 | 22.1998 | 3 | 1 | 4.002111 | 0 | 0 | 0 | 0 | 0 | 0 | -6.936784e-05 | 24.95177
2023-12-03 02:00 | 1242.354116 | 22.3002 | 3 | 1 | 4.002183 | 0 | 0 | 0 | 0 | 0 | 0 | -8.138192e-05 | 24.95177
2023-12-03 02:00 | 1242.453916 | 22.4 | 3 | 1 | 4.002118 | 0 | 0 | 0 | 0 | 0 | 0 | -9.332421e-05 | 24.95177
2023-12-03 02:00 | 1242.554316 | 22.5004 | 3 | 1 | 4.002127 | 0 | 0 | 0 | 0 | 0 | 0 | -0.0001053383 | 24.95177
2023-12-03 02:00 | 1242.653716 | 22.5998 | 3 | 1 | 4.002139 | 0 | 0 | 0 | 0 | 0 | 0 | -0.0001172327 | 24.95177
2023-12-03 02:00 | 1242.753916 | 22.7 | 3 | 1 | 4.00212 | 0 | 0 | 0 | 0 | 0 | 0 | -0.0001292229 | 24.95177
2023-12-03 02:00 | 1242.854116 | 22.8002 | 3 | 1 | 4.00211 | 0 | 0 | 0 | 0 | 0 | 0 | -0.000113513 | 24.95177
2023-12-03 02:00 | 1242.953916 | 22.9 | 3 | 1 | 4.002154 | 0 | 0 | 0 | 0 | 0 | 0 | -9.78658e-05 | 24.95177
2023-12-03 02:00 | 1243.054516 | 23.0006 | 3 | 1 | 4.002227 | 0 | 0 | 0 | 0 | 0 | 0 | -8.209319e-05 | 24.95177
2023-12-03 02:00 | 1243.153916 | 23.1 | 3 | 1 | 4.002233 | 0 | 0 | 0 | 0 | 0 | 0 | -6.650873e-05 | 24.95177
2023-12-03 02:00 | 1243.253716 | 23.1998 | 3 | 1 | 4.002218 | 0 | 0 | 0 | 0 | 0 | 0 | -5.086155e-05 | 24.95177
2023-12-03 02:00 | 1243.353916 | 23.3 | 3 | 1 | 4.002337 | 0 | 0 | 0 | 0 | 0 | 0 | -3.515166e-05 | 24.95177
2023-12-03 02:00 | 1243.453916 | 23.4 | 3 | 1 | 4.002219 | 0 | 0 | 0 | 0 | 0 | 0 | -1.947312e-05 | 24.95177
2023-12-03 02:00 | 1243.554116 | 23.5002 | 3 | 1 | 4.002138 | 0 | 0 | 0 | 0 | 0 | 0 | -3.76323e-06 | 24.95177
2023-12-03 02:00 | 1243.654116 | 23.6002 | 3 | 1 | 4.00217 | 0 | 0 | 0 | 0 | 0 | 0 | 1.191531e-05 | 24.95177
2023-12-03 02:00 | 1243.754516 | 23.7006 | 3 | 1 | 4.002172 | 0 | 0 | 0 | 0 | 0 | 0 | 2.765656e-05 | 24.95177
2023-12-03 02:00 | 1243.853816 | 23.7999 | 3 | 1 | 4.002122 | 0 | 0 | 0 | 0 | 0 | 0 | 2.405544e-05 | 24.95177
2023-12-03 02:00 | 1243.954116 | 23.9002 | 3 | 1 | 4.002114 | 0 | 0 | 0 | 0 | 0 | 0 | 2.041806e-05 | 24.95177
2023-12-03 02:00 | 1244.054216 | 24.0003 | 3 | 1 | 4.002267 | 0 | 0 | 0 | 0 | 0 | 0 | 1.678793e-05 | 24.95177
2023-12-03 02:00 | 1244.154616 | 24.1007 | 3 | 1 | 4.002158 | 0 | 0 | 0 | 0 | 0 | 0 | 1.314692e-05 | 24.95177
2023-12-03 02:00 | 1244.254216 | 24.2003 | 3 | 1 | 4.00219 | 0 | 0 | 0 | 0 | 0 | 0 | 9.53493e-06 | 24.95177
2023-12-03 02:00 | 1244.354216 | 24.3003 | 3 | 1 | 4.002155 | 0 | 0 | 0 | 0 | 0 | 0 | 5.908429e-06 | 24.95177
2023-12-03 02:00 | 1244.454216 | 24.4003 | 3 | 1 | 4.00223 | 0 | 0 | 0 | 0 | 0 | 0 | 2.281928e-06 | 24.95177
2023-12-03 02:00 | 1244.554016 | 24.5001 | 3 | 1 | 4.002141 | 0 | 0 | 0 | 0 | 0 | 0 | -1.33732e-06 | 24.95177
2023-12-03 02:00 | 1244.654416 | 24.6005 | 3 | 1 | 4.002167 | 0 | 0 | 0 | 0 | 0 | 0 | -4.978327e-06 | 24.95177
2023-12-03 02:00 | 1244.753816 | 24.6999 | 3 | 1 | 4.002234 | 0 | 0 | 0 | 0 | 0 | 0 | -8.583069e-06 | 24.95177
2023-12-03 02:00 | 1244.854016 | 24.8001 | 3 | 1 | 4.002272 | 0 | 0 | 0 | 0 | 0 | 0 | 7.685392e-07 | 24.95177
2023-12-03 02:00 | 1244.953716 | 24.8998 | 3 | 1 | 4.002215 | 0 | 0 | 0 | 0 | 0 | 0 | 1.007348e-05 | 24.95177
2023-12-03 02:00 | 1245.053816 | 24.9999 | 3 | 1 | 4.002147 | 0 | 0 | 0 | 0 | 0 | 0 | 1.941576e-05 | 24.95177
2023-12-03 02:00 | 1245.154216 | 25.1003 | 3 | 1 | 4.002306 | 0 | 0 | 0 | 0 | 0 | 0 | 2.878603e-05 | 24.95177
2023-12-03 02:00 | 1245.253816 | 25.1999 | 3 | 1 | 4.002238 | 0 | 0 | 0 | 0 | 0 | 0 | 3.808164e-05 | 24.95177
2023-12-03 02:00 | 1245.353816 | 25.2999 | 3 | 1 | 4.002159 | 0 | 0 | 0 | 0 | 0 | 0 | 4.741458e-05 | 24.95177
2023-12-03 02:00 | 1245.453816 | 25.3999 | 3 | 1 | 4.002205 | 0 | 0 | 0 | 0 | 0 | 0 | 5.674753e-05 | 24.95177
2023-12-03 02:00 | 1245.554016 | 25.5001 | 3 | 1 | 4.002302 | 0 | 0 | 0 | 0 | 0 | 0 | 6.609913e-05 | 24.95177
2023-12-03 02:00 | 1245.654216 | 25.6003 | 3 | 1 | 4.00214 | 0 | 0 | 0 | 0 | 0 | 0 | 7.545074e-05 | 24.95177
2023-12-03 02:00 | 1245.755216 | 25.7013 | 3 | 1 | 4.002196 | 0 | 0 | 0 | 0 | 0 | 0 | 8.487701e-05 | 24.95177
2023-12-03 02:00 | 1245.854616 | 25.8007 | 3 | 1 | 4.002206 | 0 | 0 | 0 | 0 | 0 | 0 | 6.989188e-05 | 24.95177
2023-12-03 02:00 | 1245.955016 | 25.9011 | 3 | 1 | 4.002221 | 0 | 0 | 0 | 0 | 0 | 0 | 5.475598e-05 | 24.95177
2023-12-03 02:00 | 1246.054416 | 26.0005 | 3 | 1 | 4.002127 | 0 | 0 | 0 | 0 | 0 | 0 | 3.977084e-05 | 24.95177
2023-12-03 02:00 | 1246.153816 | 26.0999 | 3 | 1 | 4.002059 | 0 | 0 | 0 | 0 | 0 | 0 | 2.47857e-05 | 24.91724
2023-12-03 02:00 | 1246.254016 | 26.2001 | 3 | 1 | 4.002206 | 0 | 0 | 0 | 0 | 0 | 0 | 9.679961e-06 | 24.91724
2023-12-03 02:00 | 1246.354416 | 26.3005 | 3 | 1 | 4.002245 | 0 | 0 | 0 | 0 | 0 | 0 | -5.455933e-06 | 24.91724
2023-12-03 02:00 | 1246.453816 | 26.3999 | 3 | 1 | 4.002197 | 0 | 0 | 0 | 0 | 0 | 0 | -2.044107e-05 | 24.91724
2023-12-03 02:00 | 1246.554216 | 26.5003 | 3 | 1 | 4.002197 | 0 | 0 | 0 | 0 | 0 | 0 | -3.557697e-05 | 24.91724
2023-12-03 02:00 | 1246.654416 | 26.6005 | 3 | 1 | 4.002263 | 0 | 0 | 0 | 0 | 0 | 0 | -5.068271e-05 | 24.91724
2023-12-03 02:00 | 1246.754716 | 26.7008 | 3 | 1 | 4.002238 | 0 | 0 | 0 | 0 | 0 | 0 | -6.580353e-05 | 24.91724
2023-12-03 02:00 | 1246.854016 | 26.8001 | 3 | 1 | 4.002146 | 0 | 0 | 0 | 0 | 0 | 0 | -5.684991e-05 | 24.91724
2023-12-03 02:00 | 1246.954016 | 26.9001 | 3 | 1 | 4.002236 | 0 | 0 | 0 | 0 | 0 | 0 | -4.783318e-05 | 24.91724
2023-12-03 02:00 | 1247.054216 | 27.0003 | 3 | 1 | 4.002277 | 0 | 0 | 0 | 0 | 0 | 0 | -3.879842e-05 | 24.91724
2023-12-03 02:00 | 1247.154216 | 27.1003 | 3 | 1 | 4.002204 | 0 | 0 | 0 | 0 | 0 | 0 | -2.978169e-05 | 24.91724
2023-12-03 02:00 | 1247.254216 | 27.2003 | 3 | 1 | 4.00231 | 0 | 0 | 0 | 0 | 0 | 0 | -2.076496e-05 | 24.91724
2023-12-03 02:00 | 1247.354516 | 27.3006 | 3 | 1 | 4.002285 | 0 | 0 | 0 | 0 | 0 | 0 | -1.172118e-05 | 24.91724
2023-12-03 02:00 | 1247.453816 | 27.3999 | 3 | 1 | 4.00223 | 0 | 0 | 0 | 0 | 0 | 0 | -2.767564e-06 | 24.91724
2023-12-03 02:00 | 1247.554016 | 27.5001 | 3 | 1 | 4.002196 | 0 | 0 | 0 | 0 | 0 | 0 | 6.2672e-06 | 24.91724
2023-12-03 02:00 | 1247.654016 | 27.6001 | 3 | 1 | 4.002158 | 0 | 0 | 0 | 0 | 0 | 0 | 1.528393e-05 | 24.91724
2023-12-03 02:00 | 1247.754216 | 27.7003 | 3 | 1 | 4.002316 | 0 | 0 | 0 | 0 | 0 | 0 | 2.43187e-05 | 24.91724
2023-12-03 02:00 | 1247.855216 | 27.8013 | 3 | 1 | 4.002221 | 0 | 0 | 0 | 0 | 0 | 0 | 2.465589e-05 | 24.91724
2023-12-03 02:00 | 1247.953916 | 27.9 | 3 | 1 | 4.002308 | 0 | 0 | 0 | 0 | 0 | 0 | 2.49854e-05 | 24.91724
2023-12-03 02:00 | 1248.054016 | 28.0001 | 3 | 1 | 4.002194 | 0 | 0 | 0 | 0 | 0 | 0 | 2.531959e-05 | 24.91724
2023-12-03 02:00 | 1248.154416 | 28.1005 | 3 | 1 | 4.002227 | 0 | 0 | 0 | 0 | 0 | 0 | 2.565477e-05 | 24.91724
2023-12-03 02:00 | 1248.254116 | 28.2002 | 3 | 1 | 4.002268 | 0 | 0 | 0 | 0 | 0 | 0 | 2.598763e-05 | 24.91724
2023-12-03 02:00 | 1248.355016 | 28.3011 | 3 | 1 | 4.00226 | 0 | 0 | 0 | 0 | 0 | 0 | 2.632448e-05 | 24.91724
2023-12-03 02:00 | 1248.454416 | 28.4005 | 3 | 1 | 4.002198 | 0 | 0 | 0 | 0 | 0 | 0 | 2.665633e-05 | 24.91724
2023-12-03 02:00 | 1248.554016 | 28.5001 | 3 | 1 | 4.002227 | 0 | 0 | 0 | 0 | 0 | 0 | 2.698885e-05 | 24.91724
2023-12-03 02:00 | 1248.654616 | 28.6007 | 3 | 1 | 4.002263 | 0 | 0 | 0 | 0 | 0 | 0 | 2.732471e-05 | 24.91724
2023-12-03 02:00 | 1248.754016 | 28.7001 | 3 | 1 | 4.002219 | 0 | 0 | 0 | 0 | 0 | 0 | 2.765656e-05 | 24.91724
2023-12-03 02:00 | 1248.854416 | 28.8005 | 3 | 1 | 4.002243 | 0 | 0 | 0 | 0 | 0 | 0 | 2.262974e-05 | 24.91724
2023-12-03 02:00 | 1248.954416 | 28.9005 | 3 | 1 | 4.002244 | 0 | 0 | 0 | 0 | 0 | 0 | 1.762295e-05 | 24.94867
2023-12-03 02:00 | 1249.054616 | 29.0007 | 3 | 1 | 4.002207 | 0 | 0 | 0 | 0 | 0 | 0 | 1.260614e-05 | 24.94867
2023-12-03 02:00 | 1249.154416 | 29.1005 | 3 | 1 | 4.002175 | 0 | 0 | 0 | 0 | 0 | 0 | 7.609367e-06 | 24.94867
2023-12-03 02:00 | 1249.254216 | 29.2003 | 3 | 1 | 4.002203 | 0 | 0 | 0 | 0 | 0 | 0 | 2.612591e-06 | 24.94867
2023-12-03 02:00 | 1249.354416 | 29.3005 | 3 | 1 | 4.002225 | 0 | 0 | 0 | 0 | 0 | 0 | -2.404213e-06 | 24.94867
2023-12-03 02:00 | 1249.454416 | 29.4005 | 3 | 1 | 4.002275 | 0 | 0 | 0 | 0 | 0 | 0 | -7.411003e-06 | 24.94867
2023-12-03 02:00 | 1249.554416 | 29.5005 | 3 | 1 | 4.002184 | 0 | 0 | 0 | 0 | 0 | 0 | -1.241779e-05 | 24.94867
2023-12-03 02:00 | 1249.653816 | 29.5999 | 3 | 1 | 4.002191 | 0 | 0 | 0 | 0 | 0 | 0 | -1.739454e-05 | 24.94867
2023-12-03 02:00 | 1249.754016 | 29.7001 | 3 | 1 | 4.002285 | 0 | 0 | 0 | 0 | 0 | 0 | -2.241135e-05 | 24.94867
2023-12-03 02:00 | 1249.854216 | 29.8003 | 3 | 1 | 4.002266 | 0 | 0 | 0 | 0 | 0 | 0 | -2.241135e-05 | 24.94867
2023-12-03 02:00 | 1249.953716 | 29.8998 | 3 | 1 | 4.002365 | 0 | 0 | 0 | 0 | 0 | 0 | -2.241135e-05 | 24.94867
2023-12-03 02:00 | 1250.054616 | 30.0007 | 3 | 1 | 4.002135 | 0 | 0 | 0 | 0 | 0 | 0 | -2.241135e-05 | 24.94867
2023-12-03 02:00 | 1250.054816 | 30.0009 | 3 | 1 | 4.002135 | 0 | 0 | 0 | 0 | 0 | 0 | -2.241135e-05 | 24.94867